## test
oxygen concentration | laser power | scanning velocity | layer height | energy density | trail | pmb_50Hz | pmb_200Hz | pmb_400Hz | pmb_800Hz | iron_50Hz | iron_200Hz | iron_400Hz | iron_800Hz
1500 | 200 | 300 | 0.12 | 92.59259 | trail4_01 | 719.8 | 239.09 | 254.31 | 148.74 | 12.145 | 201.49 | 555.67 | 2336.8
1500 | 200 | 300 | 0.12 | 92.59259 | trail4_02 | 733.67 | 234.93 | 267.6 | 148.94 | 12.721 | 219.57 | 580.76 | 2490.2
1500 | 200 | 300 | 0.12 | 92.59259 | trail4_03 | 728.37 | 406.24 | 259.45 | 158.61 | 11.87 | 188.19 | 571.49 | 2313.7
1500 | 200 | 300 | 0.12 | 92.59259 | trail4_04 | 749.3 | 418.89 | 288.88 | 167.4 | 12.303 | 196.41 | 599.73 | 2380.8
1500 | 200 | 300 | 0.12 | 92.59259 | trail4_05 | 746.74 | 252.36 | 268.16 | 163.03 | 12.47 | 218.41 | 561.18 | 2427.8
1500 | 200 | 300 | 0.12 | 92.59259 | trail4_06 | 747.8 | 415.4 | 279.88 | 159.14 | 13.004 | 211.53 | 590.42 | 2509.7
1500 | 225 | 400 | 0.08 | 117.1875 | trail5_01 | 746.41 | 415.63 | 286.91 | 169.65 | 11.987 | 191.26 | 570.39 | 2345
1500 | 225 | 400 | 0.08 | 117.1875 | trail5_02 | 759.08 | 420.33 | 293.67 | 167.69 | 12.806 | 203.46 | 578.59 | 2436
1500 | 225 | 400 | 0.08 | 117.1875 | trail5_03 | 759.81 | 419.85 | 289.18 | 167.03 | 12.933 | 204.49 | 582.61 | 2446.9
1500 | 225 | 400 | 0.08 | 117.1875 | trail5_04 | 755.8 | 411 | 284.07 | 166.56 | 12.711 | 191.52 | 570.84 | 2347.3
1500 | 225 | 400 | 0.08 | 117.1875 | trail5_05 | 751.17 | 413.95 | 278.82 | 160.5 | 13.022 | 213.1 | 583.05 | 2433.9
1500 | 225 | 400 | 0.08 | 117.1875 | trail5_06 | 791.83 | 440.68 | 331.04 | 187.79 | 13.104 | 209.67 | 582.91 | 2481.3
1500 | 250 | 200 | 0.1 | 208.3333 | trail6_01 | 862.93 | 474.14 | 356.31 | 211.96 | 16.075 | 251.71 | 694.76 | 2780.1
1500 | 250 | 200 | 0.1 | 208.3333 | trail6_02 | 893.68 | 492.57 | 410.13 | 238.97 | 16.444 | 245.38 | 659.69 | 2690.1
1500 | 250 | 200 | 0.1 | 208.3333 | trail6_03 | 863.33 | 479.9 | 365.14 | 210.63 | 16.172 | 253.68 | 699.9 | 2864.8
1500 | 250 | 200 | 0.1 | 208.3333 | trail6_04 | 875.77 | 483.9 | 336.35 | 197.16 | 17.053 | 276.53 | 786.68 | 3153.6
1500 | 250 | 200 | 0.1 | 208.3333 | trail6_05 | 866.16 | 489.62 | 369.76 | 225.69 | 15.196 | 255.85 | 706.23 | 2778.4
1500 | 250 | 200 | 0.1 | 208.3333 | trail6_06 | 876.49 | 495.9 | 376.52 | 222.58 | 15.931 | 267.24 | 736.7 | 2940.3
3000 | 200 | 400 | 0.1 | 83.33333 | trail7_01 | 673.14 | 222.3 | 234.97 | 138.67 | 10.794 | 176.53 | 489.3 | 2054.5
3000 | 200 | 400 | 0.1 | 83.33333 | trail7_02 | 687.1 | 385.41 | 240.19 | 145.01 | 10.845 | 178.23 | 519.48 | 2147.7
3000 | 200 | 400 | 0.1 | 83.33333 | trail7_03 | 687.34 | 386.21 | 259.16 | 148.32 | 10.765 | 176.63 | 484.06 | 2094.6
3000 | 200 | 400 | 0.1 | 83.33333 | trail7_04 | 699.28 | 214.53 | 221.55 | 130.68 | 12.791 | 219.03 | 612.44 | 2633.2
3000 | 200 | 400 | 0.1 | 83.33333 | trail7_05 | 697.65 | 391.16 | 243.78 | 153.66 | 11.037 | 173.84 | 529.01 | 2114.9
3000 | 200 | 400 | 0.1 | 83.33333 | trail7_06 | 702.98 | 394.89 | 263.43 | 150.86 | 11.38 | 186.76 | 512.19 | 2206.9
3000 | 225 | 200 | 0.12 | 156.25 | trail8_01 | 816.93 | 454.05 | 314.42 | 191.2 | 14.918 | 234.22 | 668.17 | 2684.6
3000 | 225 | 200 | 0.12 | 156.25 | trail8_02 | 817.37 | 453.29 | 313.03 | 187.59 | 14.752 | 233.34 | 668.59 | 2711.9
3000 | 225 | 200 | 0.12 | 156.25 | trail8_03 | 799.2 | 446.98 | 312.89 | 185.15 | 14.426 | 226.35 | 645.69 | 2655.1
3000 | 225 | 200 | 0.12 | 156.25 | trail8_04 | 797.28 | 442.43 | 305.75 | 181.4 | 14.446 | 226.34 | 647.11 | 2657.8
3000 | 225 | 200 | 0.12 | 156.25 | trail8_05 | 801.77 | 262.16 | 277.61 | 165.14 | 15.677 | 261.56 | 707.88 | 2884.7
3000 | 225 | 200 | 0.12 | 156.25 | trail8_06 | 804.36 | 448.35 | 306.73 | 180.33 | 14.26 | 237.82 | 679.22 | 2778.1
3000 | 250 | 300 | 0.08 | 173.6111 | trail9_01 | 869.91 | 480.64 | 320.87 | 181.9 | 18.669 | 296.88 | 862.75 | 2867.4
3000 | 250 | 300 | 0.08 | 173.6111 | trail9_02 | 840.54 | 466 | 336.34 | 203.88 | 14.24 | 241.67 | 713.01 | 2779.4
3000 | 250 | 300 | 0.08 | 173.6111 | trail9_03 | 829.36 | 452.44 | 323.91 | 187.91 | 15.588 | 231.27 | 685.39 | 2795.4
3000 | 250 | 300 | 0.08 | 173.6111 | trail9_04 | 835.01 | 456.75 | 299.15 | 171.9 | 16.978 | 272.77 | 797.54 | 3224.5
3000 | 250 | 300 | 0.08 | 173.6111 | trail9_05 | 818.91 | 450.31 | 314.27 | 174.44 | 15.835 | 252.05 | 691.03 | 2917
3000 | 250 | 300 | 0.08 | 173.6111 | trail9_06 | 817.41 | 452.91 | 320.96 | 181.9 | 14.909 | 244.97 | 693.46 | 2867.4

## trail4_01
layer | energy | entropy | contrast | idm | autocorrelation | mean_x | mean_y | variance_x | variance_y | standard_deviation_x | standard_deviation_y | correlation | dissimilarity
18 | 0.001246647 | 7.70284 | 249.6472 | 0 | 11385.19 | 102.6551 | 102.6437 | 972.7977 | 972.808 | 31.18714 | 31.18731 | 0.8721108 | 7.660842
19 | 0.0009627902 | 7.912951 | 267.0446 | 0 | 11903.24 | 104.1551 | 104.1389 | 1189.016 | 1189.017 | 34.48174 | 34.48177 | 0.888774 | 8.248854
20 | 0.0008289437 | 7.988705 | 263.5275 | 0 | 10635.97 | 98.32596 | 98.26761 | 1104.745 | 1104.75 | 33.23708 | 33.23715 | 0.8815442 | 8.323904
21 | 0.001176872 | 7.771644 | 256.7877 | 0 | 11730.89 | 103.5486 | 103.5462 | 1136.79 | 1136.801 | 33.71553 | 33.7157 | 0.8875886 | 7.924563
22 | 0.000832023 | 8.076974 | 287.7904 | 0 | 13696.24 | 110.5426 | 110.4861 | 1625.593 | 1625.601 | 40.31786 | 40.31797 | 0.912293 | 8.790144
23 | 0.0007750587 | 8.08902 | 273.1842 | 0 | 12476.18 | 105.6072 | 105.5748 | 1462.893 | 1462.902 | 38.24723 | 38.24734 | 0.9070316 | 8.61135
24 | 0.001077023 | 7.868156 | 265.97 | 0 | 12858.12 | 108.1424 | 108.1049 | 1298.87 | 1298.878 | 36.03936 | 36.03947 | 0.8988697 | 8.19414
25 | 0.0009248739 | 7.984759 | 273.1599 | 0 | 13089.23 | 108.868 | 108.8505 | 1374.366 | 1374.373 | 37.07188 | 37.07197 | 0.9015465 | 8.528014
26 | 0.0007382459 | 8.161881 | 293.5878 | 0 | 13438.51 | 109.5815 | 109.5539 | 1578.867 | 1578.872 | 39.73442 | 39.73448 | 0.9080046 | 9.121973
27 | 0.001041131 | 7.855024 | 273.5966 | 0 | 12440.16 | 107.0138 | 107.007 | 1124.532 | 1124.541 | 33.5327 | 33.53283 | 0.8796294 | 8.327532
28 | 0.000828551 | 8.073185 | 282.0568 | 0 | 13510.74 | 110.2243 | 110.2082 | 1503.74 | 1503.744 | 38.77743 | 38.77749 | 0.9065939 | 8.775642
29 | 0.0006154787 | 8.288825 | 308.6941 | 0 | 13568.66 | 110.1719 | 110.1228 | 1587.751 | 1587.758 | 39.84619 | 39.84627 | 0.9046707 | 9.598633
30 | 0.000985037 | 7.912897 | 270.5311 | 0 | 12521.1 | 106.5756 | 106.5337 | 1300.595 | 1300.601 | 36.06318 | 36.06327 | 0.8975623 | 8.266875
31 | 0.000871725 | 8.050259 | 277.0511 | 0 | 12824.5 | 107.3979 | 107.361 | 1430.151 | 1430.158 | 37.81673 | 37.81683 | 0.9050211 | 8.649185
32 | 0.0008720668 | 7.9815 | 269.6617 | 0 | 10873.75 | 99.19159 | 99.13828 | 1174.046 | 1174.053 | 34.26383 | 34.26392 | 0.8860305 | 8.385332
33 | 0.0014818 | 7.613998 | 244.0215 | 0 | 10395.7 | 97.53251 | 97.51038 | 1007.027 | 1007.036 | 31.73065 | 31.73079 | 0.8787505 | 7.487135
34 | 0.001461903 | 7.555489 | 231.9467 | 0 | 9810.768 | 95.28924 | 95.28094 | 847.6003 | 847.6044 | 29.11245 | 29.11252 | 0.8629315 | 7.091921
35 | 0.001570274 | 7.397337 | 206.525 | 0 | 7480.408 | 83.60247 | 83.58222 | 595.277 | 595.2837 | 24.39743 | 24.39757 | 0.8278131 | 6.47062
36 | 0.002018836 | 7.157168 | 223.6568 | 0 | 7576.103 | 84.61666 | 84.57703 | 531.0475 | 531.0563 | 23.04277 | 23.04296 | 0.7897657 | 6.605864
37 | 0.001878225 | 7.196351 | 197.8853 | 0 | 6807.337 | 80.0218 | 80.01406 | 502.1361 | 502.1397 | 22.40388 | 22.40396 | 0.8052062 | 6.122146
38 | 0.001740504 | 7.191809 | 177.4199 | 0 | 5567.203 | 72.45552 | 72.44722 | 405.8595 | 405.8642 | 20.14562 | 20.14573 | 0.7835043 | 5.64741
39 | 0.001966258 | 7.104426 | 209.8211 | 0 | 6973.907 | 81.49403 | 81.49484 | 436.991 | 436.9953 | 20.90254 | 20.90264 | 0.7608581 | 6.222246
40 | 0.001814168 | 7.231409 | 207.5377 | 0 | 7069.298 | 81.60717 | 81.60687 | 513.4993 | 513.5073 | 22.65532 | 22.6555 | 0.7973328 | 6.243641
41 | 0.001646794 | 7.281476 | 193.2589 | 0 | 6429.067 | 77.89038 | 77.88059 | 459.0112 | 459.0223 | 21.42312 | 21.42338 | 0.7907346 | 5.993608
42 | 0.001905386 | 7.179662 | 214.1188 | 0 | 7258.709 | 82.91765 | 82.96391 | 487.4518 | 487.4564 | 22.07519 | 22.07529 | 0.778346 | 6.38722
43 | 0.0018927 | 7.184452 | 207.4805 | 0 | 6923.838 | 80.81583 | 80.81367 | 495.9632 | 495.9717 | 22.26783 | 22.26802 | 0.7917348 | 6.265697
44 | 0.001643616 | 7.283047 | 187.2236 | 0 | 6437.231 | 77.89934 | 77.87066 | 463.5892 | 463.5971 | 21.53057 | 21.53076 | 0.8007246 | 5.882693
45 | 0.001907321 | 7.203418 | 229.0525 | 0 | 7707.578 | 85.35511 | 85.36465 | 536.539 | 536.5426 | 23.16059 | 23.16067 | 0.7848494 | 6.686614
46 | 0.00179596 | 7.253412 | 217.8317 | 0 | 7449.888 | 83.91916 | 83.93805 | 515.2913 | 515.2966 | 22.69728 | 22.69739 | 0.7871707 | 6.489517
47 | 0.001654515 | 7.309109 | 206.3799 | 0 | 6752.573 | 79.74415 | 79.75103 | 496.2692 | 496.2789 | 22.27477 | 22.27499 | 0.791612 | 6.341828
48 | 0.001914025 | 7.191049 | 226.9717 | 0 | 7801.463 | 86.02138 | 86.01965 | 515.2659 | 515.2779 | 22.69785 | 22.69812 | 0.7797 | 6.780075
49 | 0.001898606 | 7.201337 | 219.8577 | 0 | 7576.981 | 84.67455 | 84.69247 | 516.3372 | 516.3426 | 22.72224 | 22.72236 | 0.7855416 | 6.53003
50 | 0.001694207 | 7.310695 | 203.4141 | 0 | 6971.623 | 80.88115 | 80.87 | 531.6915 | 531.6993 | 23.05787 | 23.05804 | 0.8101832 | 6.276346
51 | 0.001984136 | 7.189943 | 235.2122 | 0 | 7826.546 | 86.12713 | 86.09321 | 527.8328 | 527.8396 | 22.97358 | 22.97373 | 0.7795177 | 6.815546
52 | 0.001806409 | 7.277705 | 218.5146 | 0 | 7881.42 | 86.30196 | 86.30029 | 542.3259 | 542.3335 | 23.28315 | 23.28331 | 0.7989596 | 6.497921
53 | 0.00160994 | 7.345987 | 208.2702 | 0 | 7154.563 | 81.95947 | 81.95421 | 541.5997 | 541.6054 | 23.27096 | 23.27108 | 0.8080884 | 6.365343
54 | 0.001977006 | 7.187603 | 245.8246 | 0 | 8136.814 | 87.51988 | 87.5433 | 598.4105 | 598.4156 | 24.46062 | 24.46072 | 0.7934486 | 6.986286
55 | 0.001867672 | 7.249185 | 222.2353 | 0 | 7699.946 | 85.11983 | 85.10754 | 566.0544 | 566.0602 | 23.78775 | 23.78787 | 0.8044963 | 6.668475
56 | 0.001738359 | 7.221497 | 195.3048 | 0 | 6720.187 | 79.90334 | 79.88292 | 433.7676 | 433.7797 | 20.82658 | 20.82687 | 0.7776305 | 6.010786
57 | 0.001958976 | 7.181216 | 221.1225 | 0 | 7772.661 | 85.92677 | 85.90301 | 501.2585 | 501.2673 | 22.38611 | 22.38631 | 0.780219 | 6.484414
58 | 0.00176045 | 7.303419 | 222.3543 | 0 | 8175.158 | 87.55239 | 87.54674 | 621.2903 | 621.2969 | 24.92204 | 24.92217 | 0.8207438 | 6.708334
59 | 0.001468159 | 7.42579 | 208.5091 | 0 | 7342.138 | 83.05075 | 83.0293 | 549.3989 | 549.4054 | 23.43829 | 23.43843 | 0.8129159 | 6.497924
60 | 0.00201271 | 7.205153 | 234.3945 | 0 | 8514.553 | 89.76821 | 89.74112 | 575.4559 | 575.4643 | 23.98464 | 23.98481 | 0.7965894 | 6.98928
61 | 0.001598748 | 7.463357 | 227.377 | 0 | 9184.027 | 92.23385 | 92.24296 | 790.4423 | 790.4517 | 28.11409 | 28.11426 | 0.8553107 | 6.989691
62 | 0.001493499 | 7.450181 | 215.0168 | 0 | 7913.236 | 86.15134 | 86.15106 | 598.483 | 598.4903 | 24.4629 | 24.46305 | 0.8209192 | 6.649746
63 | 0.001931563 | 7.212631 | 230.5001 | 0 | 8016.965 | 87.11513 | 87.12425 | 542.179 | 542.19 | 23.28249 | 23.28273 | 0.7874916 | 6.800721
64 | 0.001775894 | 7.27163 | 220.1589 | 0 | 7581.284 | 84.52887 | 84.5379 | 545.7962 | 545.8023 | 23.35931 | 23.35944 | 0.7972443 | 6.565277
65 | 0.001535896 | 7.337554 | 189.995 | 0 | 6103.348 | 75.4296 | 75.42123 | 508.8671 | 508.8706 | 22.55772 | 22.5578 | 0.8143892 | 5.940382
66 | 0.001897722 | 7.187911 | 221.4355 | 0 | 6828.895 | 80.22594 | 80.24803 | 501.6891 | 501.6968 | 22.39493 | 22.3951 | 0.7786627 | 6.495917
67 | 0.001637733 | 7.320163 | 206.7283 | 0 | 6712.875 | 79.36113 | 79.37239 | 516.5401 | 516.5502 | 22.7258 | 22.72602 | 0.8009328 | 6.266831
68 | 0.001510295 | 7.381847 | 190.3556 | 0 | 5869.015 | 73.58206 | 73.56697 | 550.1966 | 550.2016 | 23.45612 | 23.45622 | 0.8284313 | 6.036567
69 | 0.001867441 | 7.197384 | 209.558 | 0 | 6636.715 | 78.84231 | 78.83177 | 525.6244 | 525.6316 | 22.92233 | 22.92249 | 0.801395 | 6.303774
70 | 0.001710587 | 7.279653 | 197.1451 | 0 | 6436.982 | 77.6274 | 77.64259 | 508.46 | 508.4672 | 22.5473 | 22.54746 | 0.8056762 | 6.081281
71 | 0.001408273 | 7.42127 | 189.9461 | 0 | 5943.811 | 74.02384 | 74.01176 | 560.1526 | 560.1611 | 23.66685 | 23.66703 | 0.8305786 | 6.006573
72 | 0.00187653 | 7.199102 | 209.9136 | 0 | 6747.153 | 79.73075 | 79.71589 | 495.6809 | 495.6892 | 22.25858 | 22.25877 | 0.788992 | 6.245953
73 | 0.001723708 | 7.296789 | 215.2351 | 0 | 6934.949 | 80.36982 | 80.37264 | 583.8789 | 583.8834 | 24.15767 | 24.15777 | 0.8137119 | 6.460546
74 | 0.001605365 | 7.305976 | 183.3956 | 0 | 5673.265 | 72.87593 | 72.89089 | 453.1553 | 453.1643 | 21.28679 | 21.287 | 0.7973136 | 5.843677
75 | 0.001751551 | 7.312288 | 219.9141 | 0 | 7249.972 | 82.25774 | 82.26139 | 593.5022 | 593.506 | 24.35799 | 24.35807 | 0.8138849 | 6.612758
76 | 0.001787986 | 7.265818 | 222.6525 | 0 | 7021.913 | 81.04474 | 81.02934 | 565.5239 | 565.5335 | 23.77587 | 23.77608 | 0.8039216 | 6.61614
77 | 0.001820337 | 7.160164 | 183.0074 | 0 | 5767.156 | 73.7855 | 73.78245 | 413.9219 | 413.9302 | 20.34458 | 20.34478 | 0.780507 | 5.687517
78 | 0.001843754 | 7.235969 | 226.3742 | 0 | 7273.24 | 82.63722 | 82.66248 | 555.4916 | 555.4977 | 23.56731 | 23.56744 | 0.7957018 | 6.720148
79 | 0.001946753 | 7.152953 | 201.9796 | 0 | 6592.41 | 78.90856 | 78.89527 | 467.4768 | 467.4853 | 21.61696 | 21.61716 | 0.7844782 | 6.177406
80 | 0.001605527 | 7.309143 | 187.6486 | 0 | 6283.969 | 76.81205 | 76.80394 | 478.0888 | 478.0938 | 21.86452 | 21.86463 | 0.8043948 | 5.931531
81 | 0.002034836 | 7.115119 | 217.3953 | 0 | 7135.486 | 82.23307 | 82.26611 | 480.5254 | 480.5317 | 21.91752 | 21.91766 | 0.7707355 | 6.452796
82 | 0.001833158 | 7.24111 | 212.466 | 0 | 7173.468 | 82.11906 | 82.1107 | 536.5916 | 536.5959 | 23.16121 | 23.1613 | 0.8022189 | 6.408468
83 | 0.001719466 | 7.265845 | 191.6713 | 0 | 6394.693 | 77.48081 | 77.48048 | 487.4946 | 487.4996 | 22.07876 | 22.07887 | 0.8030169 | 5.988931
84 | 0.001951892 | 7.187788 | 224.8908 | 0 | 7469.166 | 83.85628 | 83.86865 | 549.9496 | 549.9627 | 23.44839 | 23.44867 | 0.7928754 | 6.627594
85 | 0.001982601 | 7.129601 | 218.8368 | 0 | 6991.36 | 81.35292 | 81.34282 | 482.4799 | 482.4888 | 21.96252 | 21.96272 | 0.7745924 | 6.480794
86 | 0.001762518 | 7.219339 | 200.5933 | 0 | 6547.245 | 78.27677 | 78.26129 | 520.8857 | 520.8909 | 22.8197 | 22.81981 | 0.808276 | 6.177253
87 | 0.001957557 | 7.187313 | 235.3707 | 0 | 7483.05 | 84.14945 | 84.12698 | 520.4904 | 520.4955 | 22.81236 | 22.81247 | 0.7755483 | 6.808615

## trail4_02
layer | energy | entropy | contrast | idm | autocorrelation | mean_x | mean_y | variance_x | variance_y | standard_deviation_x | standard_deviation_y | correlation | dissimilarity
18 | 0.000809742 | 8.107542 | 292.3093 | 0 | 14040.05 | 112.7659 | 112.7888 | 1469.156 | 1469.165 | 38.32866 | 38.32878 | 0.8995527 | 8.992943
19 | 0.0008002017 | 8.097335 | 289.5903 | 0 | 13683.03 | 111.0449 | 111.0895 | 1494.176 | 1494.182 | 38.65374 | 38.65382 | 0.9017247 | 8.827009
20 | 0.0007862575 | 8.074107 | 271.9549 | 0 | 12479.28 | 106.7597 | 106.809 | 1214.618 | 1214.622 | 34.85025 | 34.85031 | 0.886366 | 8.572577
21 | 0.000816081 | 8.059035 | 270.1221 | 0 | 12645.45 | 107.2305 | 107.2593 | 1280.425 | 1280.43 | 35.78218 | 35.78224 | 0.8935871 | 8.599988
22 | 0.0008388238 | 8.033098 | 270.8559 | 0 | 12589.62 | 107.1224 | 107.1654 | 1247.467 | 1247.473 | 35.31859 | 35.31867 | 0.8898193 | 8.397141
23 | 0.0006301697 | 8.294144 | 302.4964 | 0 | 14161.09 | 112.4761 | 112.5154 | 1659.143 | 1659.145 | 40.73179 | 40.73182 | 0.907714 | 9.279231
24 | 0.0007057418 | 8.190264 | 300.8821 | 0 | 13494.7 | 110.2528 | 110.2833 | 1487.881 | 1487.888 | 38.57055 | 38.57064 | 0.8979045 | 9.114073
25 | 0.0008090254 | 8.054004 | 275.8599 | 0 | 12190.98 | 105.4254 | 105.4117 | 1215.67 | 1215.675 | 34.86317 | 34.86324 | 0.8868788 | 8.517568
26 | 0.0006659917 | 8.236969 | 295.6919 | 0 | 13700.83 | 110.7023 | 110.7034 | 1594.547 | 1594.55 | 39.93084 | 39.93088 | 0.9067873 | 9.046076
27 | 0.0007108746 | 8.181218 | 286.155 | 0 | 13631.7 | 110.5434 | 110.5475 | 1555.7 | 1555.702 | 39.44176 | 39.44178 | 0.9073663 | 8.781159
28 | 0.0008340511 | 8.006669 | 272.8365 | 0 | 12595.95 | 107.4452 | 107.4592 | 1188.599 | 1188.602 | 34.4749 | 34.47494 | 0.8835942 | 8.424866
29 | 0.0007080446 | 8.187974 | 290.9766 | 0 | 13923.3 | 111.7246 | 111.7335 | 1586.827 | 1586.832 | 39.83397 | 39.83403 | 0.9075608 | 8.92014
30 | 0.0007907665 | 8.080449 | 284.2486 | 0 | 12756.85 | 107.998 | 107.9507 | 1239.53 | 1239.536 | 35.20352 | 35.2036 | 0.8863357 | 8.683656
31 | 0.0009849732 | 7.863325 | 257.8427 | 0 | 11876.52 | 104.836 | 104.7702 | 1020.41 | 1020.421 | 31.94222 | 31.94239 | 0.875211 | 8.024908
32 | 0.0009253692 | 7.951285 | 255.3166 | 0 | 11949.75 | 104.305 | 104.3081 | 1198.713 | 1198.718 | 34.6216 | 34.62166 | 0.8926898 | 8.060884
33 | 0.001179246 | 7.765855 | 235.6854 | 0 | 10662.92 | 99.02467 | 99.04124 | 974.5724 | 974.5764 | 31.21718 | 31.21724 | 0.8778935 | 7.511033
34 | 0.001063421 | 7.813322 | 247.9956 | 0 | 11773.94 | 103.5419 | 103.5697 | 1175.895 | 1175.901 | 34.29065 | 34.29074 | 0.893202 | 7.661474
35 | 0.001180299 | 7.703264 | 227.6301 | 0 | 10496.77 | 98.13386 | 98.12502 | 981.5026 | 981.5078 | 31.32777 | 31.32786 | 0.8838785 | 7.191016
36 | 0.001601631 | 7.395018 | 209.2828 | 0 | 9145.141 | 92.71727 | 92.71655 | 653.6157 | 653.62 | 25.56429 | 25.56438 | 0.8395614 | 6.608381
37 | 0.001620623 | 7.433357 | 218.0358 | 0 | 9328.419 | 93.37412 | 93.3772 | 718.7092 | 718.7127 | 26.80799 | 26.80805 | 0.8480383 | 6.794877
38 | 0.001402759 | 7.525729 | 215.2379 | 0 | 9160.21 | 92.34378 | 92.32744 | 741.4592 | 741.4668 | 27.22898 | 27.22912 | 0.8557132 | 6.792759
39 | 0.001701755 | 7.341652 | 209.9093 | 0 | 8524.803 | 89.5661 | 89.58325 | 606.6918 | 606.6987 | 24.62599 | 24.62614 | 0.8256954 | 6.531173
40 | 0.001569785 | 7.420355 | 214.1053 | 0 | 9060.799 | 92.31399 | 92.34991 | 644.8207 | 644.8274 | 25.39243 | 25.39256 | 0.8307361 | 6.619135
41 | 0.001613031 | 7.38599 | 207.5266 | 0 | 8409.495 | 88.8332 | 88.86276 | 620.227 | 620.2332 | 24.90301 | 24.90314 | 0.8310716 | 6.432793
42 | 0.00184962 | 7.22333 | 202.5599 | 0 | 7544.661 | 84.51855 | 84.54083 | 501.3473 | 501.3544 | 22.38976 | 22.38992 | 0.7963314 | 6.141462
43 | 0.001706899 | 7.332272 | 206.0621 | 0 | 8167.322 | 87.84677 | 87.88867 | 551.4572 | 551.469 | 23.48245 | 23.4827 | 0.8098519 | 6.348108
44 | 0.001670745 | 7.310259 | 202.6077 | 0 | 7669.604 | 84.9926 | 85.04007 | 545.2292 | 545.2374 | 23.34786 | 23.34803 | 0.8103264 | 6.275073
45 | 0.001657657 | 7.349374 | 203.5255 | 0 | 7863.764 | 86.01275 | 86.06617 | 564.9342 | 564.9429 | 23.7648 | 23.76498 | 0.8158673 | 6.299459
46 | 0.001533158 | 7.438639 | 212.3507 | 0 | 8582.296 | 89.67007 | 89.69571 | 646.6622 | 646.6718 | 25.42773 | 25.42792 | 0.8340463 | 6.628098
47 | 0.001531582 | 7.441998 | 207.3616 | 0 | 8413.878 | 88.6975 | 88.70863 | 649.9656 | 649.9717 | 25.49283 | 25.49295 | 0.8394937 | 6.533307
48 | 0.001625379 | 7.403682 | 217.4609 | 0 | 8505.062 | 89.00921 | 89.03369 | 689.7071 | 689.7149 | 26.25946 | 26.25961 | 0.841158 | 6.63762
49 | 0.001681009 | 7.369471 | 222.9416 | 0 | 8594.482 | 90.04909 | 90.08255 | 595.9078 | 595.9105 | 24.40792 | 24.40798 | 0.8096009 | 6.689396
50 | 0.001660074 | 7.359794 | 216.5074 | 0 | 8433.692 | 89.1766 | 89.17312 | 590.3483 | 590.3506 | 24.29528 | 24.29533 | 0.8155755 | 6.64236
51 | 0.001744736 | 7.320058 | 218.0563 | 0 | 8548.805 | 89.68065 | 89.68348 | 616.0879 | 616.0921 | 24.81723 | 24.81732 | 0.8208207 | 6.547373
52 | 0.001830536 | 7.281103 | 218.7458 | 0 | 8478.567 | 89.51452 | 89.51373 | 575.9704 | 575.9743 | 23.99312 | 23.9932 | 0.808337 | 6.566067
53 | 0.001718669 | 7.319679 | 215.0541 | 0 | 8149.698 | 87.70927 | 87.7389 | 563.5611 | 563.5638 | 23.73739 | 23.73744 | 0.8056685 | 6.488016
54 | 0.001774887 | 7.292827 | 205.9025 | 0 | 7902.815 | 86.4057 | 86.41295 | 539.3576 | 539.3604 | 23.21725 | 23.21731 | 0.8084401 | 6.27758
55 | 0.001729099 | 7.332993 | 206.9984 | 0 | 8211.12 | 87.73887 | 87.7514 | 616.9717 | 616.9767 | 24.83614 | 24.83624 | 0.8294895 | 6.432248
56 | 0.00168905 | 7.362673 | 211.0925 | 0 | 8255.163 | 88.06477 | 88.09393 | 603.5549 | 603.5589 | 24.56538 | 24.56546 | 0.82356 | 6.594977
57 | 0.001785007 | 7.28169 | 211.0957 | 0 | 8158.769 | 87.54799 | 87.55659 | 599.2516 | 599.2557 | 24.47696 | 24.47704 | 0.8230158 | 6.414882
58 | 0.001584324 | 7.407721 | 213.273 | 0 | 8632.552 | 89.92839 | 89.97173 | 649.387 | 649.3914 | 25.4821 | 25.48219 | 0.8338926 | 6.726238
59 | 0.001407658 | 7.527451 | 218.4451 | 0 | 9208.171 | 92.56513 | 92.57812 | 748.6786 | 748.6851 | 27.36076 | 27.36088 | 0.8531968 | 6.90491
60 | 0.00152909 | 7.473215 | 212.7651 | 0 | 8847.386 | 90.79815 | 90.82796 | 708.3081 | 708.313 | 26.61303 | 26.61312 | 0.8477118 | 6.697151
61 | 0.001510354 | 7.470467 | 211.7413 | 0 | 9096.758 | 92.02849 | 92.07039 | 731.5964 | 731.5998 | 27.04747 | 27.04754 | 0.8525974 | 6.750101
62 | 0.00120118 | 7.662633 | 225.8414 | 0 | 9842.718 | 95.36549 | 95.36794 | 861.3313 | 861.3355 | 29.34775 | 29.34782 | 0.8684747 | 7.226743
63 | 0.001487757 | 7.473592 | 213.1756 | 0 | 8972.929 | 91.7816 | 91.80503 | 654.2467 | 654.251 | 25.57687 | 25.57695 | 0.836184 | 6.755367
64 | 0.001498818 | 7.48362 | 214.6794 | 0 | 9066.693 | 92.22168 | 92.25382 | 667.8152 | 667.8193 | 25.83777 | 25.83785 | 0.8370478 | 6.691372
65 | 0.001412354 | 7.507963 | 209.9133 | 0 | 8557.537 | 89.41083 | 89.42331 | 667.9347 | 667.9394 | 25.84331 | 25.8434 | 0.8417792 | 6.610816
66 | 0.001609077 | 7.370345 | 205.7225 | 0 | 7737.726 | 85.37976 | 85.41457 | 548.8535 | 548.857 | 23.42668 | 23.42676 | 0.8107916 | 6.246995
67 | 0.001682401 | 7.353881 | 210.9068 | 0 | 8319.097 | 88.58757 | 88.61647 | 575.9412 | 575.945 | 23.99519 | 23.99527 | 0.813633 | 6.47314
68 | 0.001490866 | 7.410774 | 198.3487 | 0 | 7474.566 | 83.95544 | 83.98989 | 524.001 | 524.0064 | 22.88973 | 22.88984 | 0.8077719 | 6.256942
69 | 0.001794725 | 7.244795 | 189.834 | 0 | 6876.807 | 80.62219 | 80.6255 | 471.486 | 471.4934 | 21.70751 | 21.70768 | 0.7985837 | 5.890684
70 | 0.001550215 | 7.407387 | 204.2399 | 0 | 7734.135 | 84.98749 | 85.00536 | 612.7469 | 612.7534 | 24.75187 | 24.752 | 0.8319517 | 6.259993
71 | 0.001541756 | 7.404898 | 204.2583 | 0 | 7660.406 | 84.33649 | 84.35061 | 649.0973 | 649.101 | 25.47688 | 25.47695 | 0.8420835 | 6.3459
72 | 0.001629635 | 7.325821 | 194.5503 | 0 | 7176.086 | 81.81641 | 81.84986 | 577.9919 | 577.9982 | 24.0403 | 24.04043 | 0.8294055 | 5.911108
73 | 0.001570307 | 7.424288 | 201.8743 | 0 | 8158.303 | 87.18902 | 87.20113 | 656.6745 | 656.6785 | 25.62504 | 25.62512 | 0.8456232 | 6.349842
74 | 0.001451357 | 7.442962 | 202.0593 | 0 | 7599.209 | 84.46603 | 84.48695 | 564.3735 | 564.3796 | 23.75376 | 23.75389 | 0.8203767 | 6.322086
75 | 0.001790751 | 7.23645 | 194.2746 | 0 | 7224.039 | 82.6465 | 82.64855 | 490.4797 | 490.4852 | 22.14239 | 22.14251 | 0.8018471 | 6.000338
76 | 0.0016347 | 7.402311 | 207.2708 | 0 | 8128.355 | 87.08031 | 87.11353 | 647.8319 | 647.8405 | 25.45097 | 25.45114 | 0.837283 | 6.457114
77 | 0.001592394 | 7.398939 | 207.318 | 0 | 7885.856 | 85.6931 | 85.70463 | 645.498 | 645.5054 | 25.40556 | 25.4057 | 0.8388672 | 6.361783
78 | 0.001864214 | 7.227757 | 204.7368 | 0 | 7315.193 | 82.87999 | 82.88369 | 548.0621 | 548.0685 | 23.4057 | 23.40584 | 0.8129882 | 6.260203
79 | 0.001718724 | 7.363504 | 215.1044 | 0 | 8281.909 | 87.84852 | 87.88341 | 670.3305 | 670.3407 | 25.88583 | 25.88603 | 0.8372645 | 6.545468
80 | 0.001730359 | 7.316069 | 205.8461 | 0 | 7813.947 | 85.69667 | 85.72812 | 571.3722 | 571.3775 | 23.90089 | 23.901 | 0.8175504 | 6.385888
81 | 0.001936195 | 7.181738 | 209.8874 | 0 | 7461.54 | 84.09731 | 84.11122 | 493.5386 | 493.547 | 22.21545 | 22.21564 | 0.7860044 | 6.347085
82 | 0.001826896 | 7.302321 | 218.6785 | 0 | 8215.28 | 87.91638 | 87.93098 | 594.9196 | 594.9246 | 24.38509 | 24.38519 | 0.8142207 | 6.541002
83 | 0.001884696 | 7.215363 | 205.3133 | 0 | 7521.505 | 84.38986 | 84.41421 | 501.8724 | 501.8782 | 22.39789 | 22.39802 | 0.7922597 | 6.207788
84 | 0.001848842 | 7.237218 | 209.0006 | 0 | 7762.952 | 85.62909 | 85.62841 | 535.3573 | 535.3609 | 23.13459 | 23.13466 | 0.8040649 | 6.272886
85 | 0.001797103 | 7.28508 | 211.6405 | 0 | 7968.486 | 86.77212 | 86.81777 | 542.9395 | 542.9478 | 23.29732 | 23.2975 | 0.8009789 | 6.445362
86 | 0.001755869 | 7.27474 | 204.2763 | 0 | 7603.148 | 84.6374 | 84.63376 | 542.6745 | 542.6772 | 23.29075 | 23.29081 | 0.8105285 | 6.148948
87 | 0.0017949 | 7.25872 | 201.4778 | 0 | 7556.566 | 84.45503 | 84.46946 | 524.4375 | 524.4458 | 22.8965 | 22.89669 | 0.8058327 | 6.057008

## trail4_03
layer | energy | entropy | contrast | idm | autocorrelation | mean_x | mean_y | variance_x | variance_y | standard_deviation_x | standard_deviation_y | correlation | dissimilarity
18 | 0.001267188 | 7.682922 | 247.204 | 0 | 10209.8 | 97.08808 | 97.09629 | 907.2791 | 907.2818 | 30.1206 | 30.12064 | 0.8630627 | 7.866303
19 | 0.0009378071 | 7.972948 | 275.1445 | 0 | 11429.66 | 101.4283 | 101.4546 | 1278.544 | 1278.546 | 35.75639 | 35.75642 | 0.8911856 | 8.75924
20 | 0.0009018141 | 7.920278 | 255.0883 | 0 | 9598.352 | 93.20364 | 93.20187 | 1039.715 | 1039.718 | 32.24397 | 32.24403 | 0.876942 | 8.31016
21 | 0.001129827 | 7.763309 | 261.3632 | 0 | 10379.22 | 97.80797 | 97.81958 | 943.8696 | 943.873 | 30.72148 | 30.72154 | 0.8601643 | 8.237844
22 | 0.0008737675 | 8.009106 | 290.1864 | 0 | 12022.17 | 103.3964 | 103.3925 | 1477.925 | 1477.927 | 38.44349 | 38.44351 | 0.9011792 | 9.036674
23 | 0.0007546525 | 8.065402 | 272.134 | 0 | 10462.78 | 97.13426 | 97.12778 | 1165.008 | 1165.01 | 34.13174 | 34.13177 | 0.8828215 | 8.764639
24 | 0.001044374 | 7.831753 | 259.411 | 0 | 11036.26 | 100.564 | 100.5576 | 1053.616 | 1053.618 | 32.45871 | 32.45874 | 0.8769287 | 8.283264
25 | 0.0009497172 | 7.921381 | 275.2587 | 0 | 11937.27 | 103.5212 | 103.527 | 1358.71 | 1358.713 | 36.86011 | 36.86015 | 0.8980661 | 8.763285
26 | 0.0007491386 | 8.098079 | 286.1304 | 0 | 11326.67 | 100.6351 | 100.6279 | 1343.429 | 1343.432 | 36.65079 | 36.65083 | 0.8933317 | 9.124269
27 | 0.0009482597 | 7.890926 | 264.5157 | 0 | 11442.05 | 102.451 | 102.4541 | 1077.747 | 1077.749 | 32.82611 | 32.82615 | 0.8774299 | 8.538981
28 | 0.0008354846 | 8.063777 | 288.7196 | 0 | 12301.52 | 105.1683 | 105.1649 | 1386.628 | 1386.629 | 37.23687 | 37.23688 | 0.8954848 | 9.153449
29 | 0.0006915346 | 8.169292 | 294.8964 | 0 | 11731.63 | 102.3754 | 102.3546 | 1400.258 | 1400.26 | 37.41946 | 37.41949 | 0.8949962 | 9.430699
30 | 0.0009239368 | 7.92539 | 266.295 | 0 | 10878.66 | 99.90389 | 99.8999 | 1032.489 | 1032.49 | 32.13141 | 32.13143 | 0.8701801 | 8.523867
31 | 0.0008870772 | 8.019136 | 280.5461 | 0 | 11705.08 | 102.1917 | 102.1807 | 1403.209 | 1403.21 | 37.45898 | 37.459 | 0.9002255 | 8.997521
32 | 0.0008417194 | 8.008015 | 254.9044 | 0 | 9934.75 | 93.9495 | 93.91574 | 1238.275 | 1238.279 | 35.18871 | 35.18876 | 0.8976429 | 8.476305
33 | 0.001528899 | 7.509497 | 230.3538 | 0 | 9109.6 | 91.72451 | 91.72594 | 811.4237 | 811.4264 | 28.48528 | 28.48533 | 0.8578392 | 7.419476
34 | 0.001602152 | 7.464347 | 224.8129 | 0 | 8597.752 | 88.93132 | 88.92152 | 802.5709 | 802.5719 | 28.32859 | 28.32861 | 0.859314 | 7.146301
35 | 0.001526709 | 7.39907 | 193.9121 | 0 | 6859.558 | 79.84082 | 79.84887 | 582.0071 | 582.0102 | 24.12429 | 24.12436 | 0.8322529 | 6.396302
36 | 0.002011757 | 7.121854 | 205.6438 | 0 | 7117.244 | 81.94265 | 81.93101 | 506.0341 | 506.0369 | 22.48851 | 22.48858 | 0.7974756 | 6.505078
37 | 0.001997697 | 7.085793 | 188.9822 | 0 | 6434.762 | 77.74772 | 77.75886 | 484.3025 | 484.3046 | 22.00114 | 22.00119 | 0.8034117 | 6.081095
38 | 0.001656408 | 7.195528 | 159.8725 | 0 | 5407.412 | 71.52017 | 71.51319 | 372.5246 | 372.5266 | 19.30028 | 19.30034 | 0.7859807 | 5.550648
39 | 0.001944188 | 7.13311 | 197.7398 | 0 | 6920.192 | 80.9899 | 80.9385 | 462.5572 | 462.5654 | 21.50272 | 21.50291 | 0.7888605 | 6.278453
40 | 0.001680903 | 7.292377 | 192.1945 | 0 | 7131.313 | 81.85989 | 81.84092 | 527.1053 | 527.1093 | 22.95825 | 22.95833 | 0.8191777 | 6.269666
41 | 0.001583919 | 7.253748 | 172.3509 | 0 | 6034.549 | 75.57083 | 75.56717 | 409.688 | 409.6904 | 20.24012 | 20.24018 | 0.7906006 | 5.829576
42 | 0.001817091 | 7.208418 | 197.7898 | 0 | 7012.818 | 81.34181 | 81.35337 | 494.6447 | 494.6453 | 22.23824 | 22.23826 | 0.7991636 | 6.276992
43 | 0.001636548 | 7.343523 | 197.3923 | 0 | 7039.247 | 81.12447 | 81.12706 | 556.6488 | 556.6517 | 23.59323 | 23.59329 | 0.8224242 | 6.378728
44 | 0.001361967 | 7.450438 | 187.0965 | 0 | 6268.691 | 76.40864 | 76.4178 | 523.6702 | 523.673 | 22.88267 | 22.88273 | 0.8207161 | 6.295288
45 | 0.001832222 | 7.244139 | 205.8666 | 0 | 7390.545 | 83.46322 | 83.44778 | 528.4801 | 528.4807 | 22.98338 | 22.98339 | 0.8051438 | 6.527579
46 | 0.00162766 | 7.369439 | 208.6845 | 0 | 7616.887 | 83.77177 | 83.77285 | 703.8922 | 703.893 | 26.52966 | 26.52968 | 0.8508555 | 6.678951
47 | 0.001480904 | 7.374165 | 191.5099 | 0 | 6601.334 | 78.62259 | 78.64362 | 514.8653 | 514.8678 | 22.68992 | 22.68998 | 0.8122794 | 6.296861
48 | 0.001940592 | 7.182701 | 218.1309 | 0 | 7409.206 | 83.74294 | 83.78122 | 503.6735 | 503.6775 | 22.43943 | 22.43952 | 0.7802999 | 6.763758
49 | 0.001778808 | 7.263804 | 205.2486 | 0 | 7372.798 | 83.14561 | 83.1533 | 562.3002 | 562.3055 | 23.71063 | 23.71074 | 0.8159278 | 6.520254
50 | 0.001374041 | 7.444584 | 197.3717 | 0 | 6825.381 | 79.33481 | 79.32908 | 630.3982 | 630.4024 | 25.10721 | 25.10729 | 0.8437448 | 6.424027
51 | 0.001873652 | 7.232862 | 216.6547 | 0 | 7690.315 | 84.83974 | 84.85525 | 600.0801 | 600.0836 | 24.49085 | 24.49092 | 0.8181234 | 6.773311
52 | 0.001775696 | 7.253415 | 202.6736 | 0 | 7373.259 | 83.19745 | 83.21639 | 551.953 | 551.958 | 23.48957 | 23.48968 | 0.814647 | 6.516138
53 | 0.001588394 | 7.314854 | 189.913 | 0 | 6757.617 | 79.82612 | 79.80144 | 482.0093 | 482.0117 | 21.95391 | 21.95396 | 0.8037363 | 6.176739
54 | 0.001986362 | 7.138986 | 209.0965 | 0 | 7539.302 | 84.44447 | 84.43457 | 514.0633 | 514.0681 | 22.66752 | 22.66762 | 0.7958086 | 6.621446
55 | 0.001777983 | 7.236742 | 194.7884 | 0 | 7250.76 | 82.55464 | 82.55658 | 532.696 | 532.6981 | 23.07932 | 23.07936 | 0.8171175 | 6.272631
56 | 0.00136829 | 7.383766 | 182.0761 | 0 | 6505.697 | 78.31054 | 78.32239 | 463.5163 | 463.5181 | 21.52869 | 21.52873 | 0.8031343 | 6.132881
57 | 0.001944715 | 7.184984 | 210.5782 | 0 | 7546.589 | 84.48935 | 84.48202 | 514.1348 | 514.1375 | 22.66944 | 22.6695 | 0.7948377 | 6.689406
58 | 0.001745546 | 7.269227 | 199.502 | 0 | 7312.41 | 82.35549 | 82.33995 | 630.5559 | 630.5596 | 25.10947 | 25.10955 | 0.8423964 | 6.476509
59 | 0.001383569 | 7.396452 | 184.8682 | 0 | 6688.998 | 79.263 | 79.24418 | 499.8314 | 499.8336 | 22.35617 | 22.35622 | 0.8161353 | 6.24073
60 | 0.001771814 | 7.28921 | 205.4005 | 0 | 8169.13 | 87.65985 | 87.6799 | 587.1778 | 587.1806 | 24.22965 | 24.22971 | 0.8226155 | 6.654288
61 | 0.00165468 | 7.30089 | 200.8055 | 0 | 7429.05 | 83.69806 | 83.70652 | 523.9365 | 523.9394 | 22.88947 | 22.88954 | 0.8072845 | 6.460809
62 | 0.001452679 | 7.369201 | 188.9827 | 0 | 6822.359 | 80.11103 | 80.11046 | 499.2527 | 499.2561 | 22.34334 | 22.34341 | 0.8105676 | 6.375462
63 | 0.001852859 | 7.2452 | 210.0807 | 0 | 7599.621 | 84.7678 | 84.7533 | 520.2101 | 520.2142 | 22.80298 | 22.80307 | 0.797906 | 6.718657
64 | 0.001655842 | 7.359801 | 211.73 | 0 | 7364.673 | 82.12837 | 82.12456 | 725.6464 | 725.6491 | 26.93608 | 26.93613 | 0.8540146 | 6.716307
65 | 0.001441776 | 7.352528 | 175.3698 | 0 | 5640.965 | 72.52099 | 72.50567 | 470.2451 | 470.247 | 21.68462 | 21.68466 | 0.8140844 | 5.914261
66 | 0.001735736 | 7.265382 | 199.7857 | 0 | 6694.76 | 79.24059 | 79.23997 | 515.5858 | 515.5879 | 22.70563 | 22.70568 | 0.8061492 | 6.353284
67 | 0.001531227 | 7.402497 | 199.6467 | 0 | 6798.045 | 78.73287 | 78.74746 | 698.2197 | 698.2219 | 26.4237 | 26.42375 | 0.8565406 | 6.441769
68 | 0.001378308 | 7.433033 | 173.9346 | 0 | 5325.891 | 70.25779 | 70.26787 | 476.5098 | 476.5121 | 21.82871 | 21.82877 | 0.8164731 | 5.982328
69 | 0.00164886 | 7.320579 | 195.3237 | 0 | 6664.859 | 78.99906 | 79.01266 | 521.4146 | 521.4184 | 22.83281 | 22.8329 | 0.8108653 | 6.308039
70 | 0.00164273 | 7.312449 | 191.2091 | 0 | 6297.451 | 76.72149 | 76.72208 | 506.8014 | 506.8038 | 22.51176 | 22.51182 | 0.8112797 | 6.220422
71 | 0.001474658 | 7.366269 | 169.3145 | 0 | 5457.335 | 71.18473 | 71.20124 | 473.9585 | 473.9603 | 21.7701 | 21.77014 | 0.8205935 | 5.893972
72 | 0.00172401 | 7.276322 | 201.4833 | 0 | 6648.039 | 78.78389 | 78.78657 | 541.9279 | 541.9286 | 23.27792 | 23.27793 | 0.8134305 | 6.363656
73 | 0.001647069 | 7.340904 | 201.2052 | 0 | 6786.838 | 79.15856 | 79.1782 | 620.146 | 620.1485 | 24.90087 | 24.90092 | 0.8369537 | 6.542505
74 | 0.001551287 | 7.289919 | 167.6713 | 0 | 5303.587 | 70.42299 | 70.41466 | 428.3694 | 428.373 | 20.69651 | 20.6966 | 0.8049618 | 5.772368
75 | 0.001822481 | 7.232945 | 197.7498 | 0 | 6656.852 | 79.19826 | 79.17703 | 484.3973 | 484.4007 | 22.00471 | 22.00479 | 0.7969121 | 6.299773
76 | 0.001693771 | 7.300732 | 195.5725 | 0 | 6825.211 | 79.60923 | 79.59936 | 585.668 | 585.671 | 24.19823 | 24.19829 | 0.8336207 | 6.366065
77 | 0.001407269 | 7.388242 | 185.4265 | 0 | 6050.092 | 74.85834 | 74.86971 | 538.7585 | 538.7626 | 23.21074 | 23.21082 | 0.8269581 | 6.132321
78 | 0.001841076 | 7.20023 | 199.9409 | 0 | 6747.377 | 79.76276 | 79.76375 | 485.5424 | 485.5479 | 22.03024 | 22.03037 | 0.7929963 | 6.332205
79 | 0.001555357 | 7.396689 | 201.4634 | 0 | 6971.226 | 80.36501 | 80.35444 | 614.0811 | 614.0861 | 24.78045 | 24.78055 | 0.8363143 | 6.519865
80 | 0.001566776 | 7.278608 | 174.5014 | 0 | 5772.672 | 73.59325 | 73.60014 | 443.9828 | 443.9857 | 21.07028 | 21.07035 | 0.8023501 | 5.896392
81 | 0.001940804 | 7.132957 | 199.2382 | 0 | 6743.92 | 79.83577 | 79.82843 | 469.8585 | 469.8612 | 21.67011 | 21.67018 | 0.7887193 | 6.324856
82 | 0.001719626 | 7.289748 | 197.7428 | 0 | 6958.037 | 80.54344 | 80.54333 | 569.5615 | 569.5624 | 23.86439 | 23.8644 | 0.8264246 | 6.36233
83 | 0.001475343 | 7.381255 | 190.6979 | 0 | 6489.618 | 77.74614 | 77.7665 | 539.5299 | 539.533 | 23.22722 | 23.22728 | 0.8222424 | 6.293794
84 | 0.001838492 | 7.232918 | 209.1336 | 0 | 7131.469 | 81.8268 | 81.8063 | 541.6595 | 541.662 | 23.26793 | 23.26798 | 0.8074354 | 6.576882
85 | 0.001783432 | 7.261597 | 200.5903 | 0 | 6981.665 | 80.78878 | 80.7817 | 555.4977 | 555.5026 | 23.56597 | 23.56607 | 0.819575 | 6.449729
86 | 0.001554364 | 7.307354 | 185.5306 | 0 | 6403.673 | 77.50687 | 77.50682 | 489.0172 | 489.0194 | 22.11303 | 22.11307 | 0.8105699 | 6.147952
87 | 0.001915154 | 7.177062 | 207.9942 | 0 | 7183.073 | 82.32944 | 82.31607 | 510.1419 | 510.1434 | 22.58334 | 22.58338 | 0.7956704 | 6.502277

## trail4_04
layer | energy | entropy | contrast | idm | autocorrelation | mean_x | mean_y | variance_x | variance_y | standard_deviation_x | standard_deviation_y | correlation | dissimilarity
18 | 0.0009279866 | 7.934631 | 293.1604 | 0 | 12063.14 | 104.8705 | 104.9136 | 1209.591 | 1209.604 | 34.77847 | 34.77867 | 0.8771598 | 8.814596
19 | 0.0007477531 | 8.10509 | 308.6832 | 0 | 12818.28 | 107.5223 | 107.5561 | 1410.943 | 1410.953 | 37.56185 | 37.56198 | 0.8886427 | 9.41645
20 | 0.0006719266 | 8.161748 | 295.0373 | 0 | 11406.3 | 101.0341 | 101.0688 | 1345.423 | 1345.435 | 36.67937 | 36.67953 | 0.8882659 | 9.324004
21 | 0.0009285379 | 7.956518 | 300.9753 | 0 | 12134.68 | 105.0683 | 105.1041 | 1244.48 | 1244.491 | 35.27633 | 35.2765 | 0.8773231 | 9.071465
22 | 0.000723914 | 8.1671 | 316.1972 | 0 | 13473.07 | 109.6786 | 109.7125 | 1600.391 | 1600.401 | 40.00429 | 40.00441 | 0.8998757 | 9.629181
23 | 0.0005444138 | 8.341465 | 332.4316 | 0 | 12271.68 | 104.9556 | 104.9802 | 1421.66 | 1421.665 | 37.70432 | 37.70438 | 0.8818342 | 10.18078
24 | 0.0008524773 | 8.001003 | 293.526 | 0 | 12240.73 | 105.8358 | 105.853 | 1186.678 | 1186.687 | 34.44722 | 34.44735 | 0.8746613 | 8.989147
25 | 0.0006858341 | 8.180728 | 321.4635 | 0 | 13195.26 | 109.2116 | 109.2626 | 1426.024 | 1426.038 | 37.762 | 37.76218 | 0.8855121 | 9.745773
26 | 0.0005247012 | 8.392085 | 339.3581 | 0 | 13509.42 | 109.7026 | 109.7228 | 1644.643 | 1644.65 | 40.55378 | 40.55387 | 0.8954848 | 10.48582
27 | 0.0007264032 | 8.116254 | 308.1026 | 0 | 12835.73 | 108.5704 | 108.6057 | 1200.999 | 1201.007 | 34.65456 | 34.65467 | 0.8697802 | 9.391105
28 | 0.0006682017 | 8.190587 | 320.1643 | 0 | 13550.67 | 110.7269 | 110.77 | 1448.039 | 1448.052 | 38.0522 | 38.05236 | 0.8878993 | 9.835521
29 | 0.0005052933 | 8.452527 | 351.6592 | 0 | 14929.17 | 114.7421 | 114.7553 | 1939.52 | 1939.53 | 44.03955 | 44.03967 | 0.9085239 | 10.60784
30 | 0.0007447626 | 8.111952 | 310.7906 | 0 | 13285.54 | 109.8465 | 109.8786 | 1373.144 | 1373.149 | 37.05504 | 37.05512 | 0.8855596 | 9.389454
31 | 0.0006479102 | 8.267458 | 332.113 | 0 | 14343.8 | 112.6384 | 112.6687 | 1821.641 | 1821.648 | 42.68026 | 42.68035 | 0.9075201 | 10.0412
32 | 0.0007290067 | 8.125769 | 290.3576 | 0 | 11389.42 | 100.7739 | 100.7994 | 1379.059 | 1379.071 | 37.13477 | 37.13493 | 0.8931374 | 9.219221
33 | 0.001318849 | 7.684558 | 259.5205 | 0 | 10093.09 | 96.08064 | 96.11417 | 989.9721 | 989.976 | 31.46328 | 31.46334 | 0.8672001 | 7.912908
34 | 0.001366799 | 7.617919 | 241.514 | 0 | 9272.002 | 92.72801 | 92.76356 | 793.0417 | 793.0469 | 28.16025 | 28.16034 | 0.8452625 | 7.494217
35 | 0.001380107 | 7.485429 | 210.7297 | 0 | 7209.702 | 81.94351 | 82.00008 | 598.0836 | 598.0913 | 24.45487 | 24.45503 | 0.8199757 | 6.67991
36 | 0.001776298 | 7.265977 | 212.74 | 0 | 7607.916 | 84.74027 | 84.80627 | 530.2047 | 530.2144 | 23.02171 | 23.02192 | 0.7944775 | 6.66087
37 | 0.001632523 | 7.296274 | 196.9195 | 0 | 6823.489 | 79.94308 | 79.97579 | 529.6213 | 529.6271 | 23.01237 | 23.0125 | 0.8118438 | 6.436695
38 | 0.001527467 | 7.271191 | 180.0028 | 0 | 5742.999 | 73.66229 | 73.72324 | 404.2863 | 404.2945 | 20.10598 | 20.10619 | 0.7728018 | 6.036609
39 | 0.00176821 | 7.244126 | 205.5187 | 0 | 6957.667 | 81.18516 | 81.25985 | 466.1678 | 466.1811 | 21.58932 | 21.58963 | 0.7733131 | 6.465134
40 | 0.001603881 | 7.329451 | 211.3516 | 0 | 7258.507 | 82.80336 | 82.83989 | 506.6991 | 506.7094 | 22.50952 | 22.50975 | 0.7874768 | 6.602411
41 | 0.001288059 | 7.480628 | 204.9047 | 0 | 6719.166 | 79.29458 | 79.34499 | 531.8542 | 531.8683 | 23.06102 | 23.06133 | 0.8040702 | 6.680068
42 | 0.001736656 | 7.308647 | 224.032 | 0 | 7879.695 | 85.98756 | 86.05562 | 594.8876 | 594.9001 | 24.38789 | 24.38814 | 0.8064405 | 6.903069
43 | 0.00167532 | 7.291771 | 217.0498 | 0 | 7269.215 | 82.84703 | 82.8877 | 512.59 | 512.5975 | 22.63886 | 22.63903 | 0.7844379 | 6.68665
44 | 0.001351572 | 7.423591 | 198.2973 | 0 | 6418.284 | 77.49446 | 77.54023 | 509.8078 | 509.8129 | 22.57772 | 22.57784 | 0.8031368 | 6.451314
45 | 0.001745708 | 7.275667 | 217.3897 | 0 | 7694.534 | 85.35639 | 85.44152 | 513.6674 | 513.6832 | 22.6628 | 22.66315 | 0.7814799 | 6.746643
46 | 0.001581156 | 7.355177 | 208.7067 | 0 | 7514.559 | 84.25573 | 84.30751 | 517.4527 | 517.4607 | 22.74702 | 22.7472 | 0.794685 | 6.562017
47 | 0.001436688 | 7.41072 | 203.3254 | 0 | 6923.335 | 80.45321 | 80.50187 | 549.9083 | 549.9159 | 23.4492 | 23.44936 | 0.8124556 | 6.599966
48 | 0.00162859 | 7.36192 | 218.1289 | 0 | 8024.515 | 87.00997 | 87.07061 | 560.5522 | 560.5637 | 23.67534 | 23.67558 | 0.8000416 | 6.82854
49 | 0.001677246 | 7.34738 | 215.6879 | 0 | 7791.679 | 85.53752 | 85.61187 | 580.235 | 580.2501 | 24.08658 | 24.08689 | 0.8074803 | 6.866799
50 | 0.001288718 | 7.511819 | 209.1931 | 0 | 7058.387 | 81.2152 | 81.27233 | 564.5953 | 564.6067 | 23.75996 | 23.7602 | 0.8111321 | 6.741303
51 | 0.001691288 | 7.314325 | 219.7773 | 0 | 7909.117 | 86.63739 | 86.67459 | 511.501 | 511.5087 | 22.61517 | 22.61535 | 0.7815056 | 6.920768
52 | 0.001619071 | 7.335911 | 214.6268 | 0 | 7926.745 | 86.592 | 86.64805 | 533.7521 | 533.7622 | 23.10214 | 23.10235 | 0.7940044 | 6.738087
53 | 0.001352912 | 7.448084 | 201.8638 | 0 | 7036.649 | 81.46345 | 81.49931 | 499.9724 | 499.979 | 22.3586 | 22.35875 | 0.795126 | 6.614815
54 | 0.001740233 | 7.299397 | 222.1335 | 0 | 8120.977 | 87.77922 | 87.83374 | 524.5297 | 524.5445 | 22.90178 | 22.9021 | 0.7835795 | 6.910268
55 | 0.001699326 | 7.290808 | 215.3475 | 0 | 7676.149 | 85.25639 | 85.31995 | 513.1134 | 513.1236 | 22.64899 | 22.64922 | 0.7835027 | 6.696965
56 | 0.001341242 | 7.431393 | 202.6126 | 0 | 7021.604 | 81.38887 | 81.4274 | 497.1234 | 497.1298 | 22.29448 | 22.29462 | 0.7934204 | 6.605595
57 | 0.001742303 | 7.297947 | 222.7223 | 0 | 8165.162 | 87.70062 | 87.741 | 583.3092 | 583.3184 | 24.15032 | 24.15051 | 0.8058957 | 6.951977
58 | 0.001616785 | 7.321507 | 207.3959 | 0 | 7718.388 | 85.51816 | 85.56435 | 507.133 | 507.1446 | 22.51811 | 22.51837 | 0.7911364 | 6.603094
59 | 0.001323495 | 7.464937 | 203.0283 | 0 | 7403.379 | 83.45919 | 83.54373 | 535.9501 | 535.9644 | 23.14916 | 23.14946 | 0.8041906 | 6.719572
60 | 0.001573246 | 7.387042 | 225.8908 | 0 | 8542.434 | 89.81413 | 89.88087 | 585.9241 | 585.9405 | 24.20469 | 24.20502 | 0.8021679 | 7.047259
61 | 0.001432 | 7.495494 | 230.6611 | 0 | 8488.295 | 88.93038 | 88.98913 | 692.7071 | 692.7175 | 26.31837 | 26.31857 | 0.8295203 | 7.231953
62 | 0.001153232 | 7.610411 | 224.4452 | 0 | 7918.072 | 85.49913 | 85.53886 | 719.0268 | 719.0321 | 26.81388 | 26.81398 | 0.8409998 | 7.25814
63 | 0.001603767 | 7.403376 | 230.9325 | 0 | 8319.42 | 88.55544 | 88.61985 | 590.8862 | 590.895 | 24.30757 | 24.30775 | 0.798043 | 7.145403
64 | 0.00144118 | 7.50705 | 233.5803 | 0 | 7813.866 | 85.10202 | 85.14883 | 686.7768 | 686.7862 | 26.20618 | 26.20636 | 0.8263734 | 7.147671
65 | 0.001290535 | 7.485302 | 197.7426 | 0 | 6234.428 | 76.02674 | 76.09156 | 550.2132 | 550.222 | 23.45548 | 23.45567 | 0.8170371 | 6.439044
66 | 0.001543849 | 7.370984 | 206.142 | 0 | 7128.032 | 81.84705 | 81.88952 | 530.5827 | 530.5966 | 23.03317 | 23.03347 | 0.8024409 | 6.533151
67 | 0.001445659 | 7.440343 | 214.8744 | 0 | 7001.547 | 80.87424 | 80.93026 | 566.2087 | 566.2159 | 23.79426 | 23.79442 | 0.8062063 | 6.717025
68 | 0.001310001 | 7.494489 | 196.8455 | 0 | 6130.183 | 75.28399 | 75.33053 | 558.8652 | 558.8719 | 23.63958 | 23.63972 | 0.8214819 | 6.528771
69 | 0.001553338 | 7.38646 | 216.5188 | 0 | 7016.149 | 81.15279 | 81.20141 | 536.5802 | 536.5893 | 23.16315 | 23.16335 | 0.7947548 | 6.706358
70 | 0.001477662 | 7.452577 | 215.586 | 0 | 7047.846 | 80.54587 | 80.59788 | 666.2933 | 666.3046 | 25.81208 | 25.8123 | 0.834528 | 6.866962
71 | 0.001488293 | 7.350499 | 190.4543 | 0 | 5726.454 | 73.07605 | 73.13793 | 478.7232 | 478.732 | 21.87896 | 21.87916 | 0.7977088 | 6.242233
72 | 0.001706871 | 7.279271 | 207.3628 | 0 | 6836.495 | 80.02661 | 80.10711 | 532.3605 | 532.378 | 23.07251 | 23.07289 | 0.7996782 | 6.511073
73 | 0.001627663 | 7.309356 | 200.3548 | 0 | 6653.051 | 79.16283 | 79.1974 | 485.0217 | 485.0293 | 22.02187 | 22.02204 | 0.7909404 | 6.407591
74 | 0.001399913 | 7.396059 | 188.3934 | 0 | 5894.875 | 74.16698 | 74.22367 | 485.95 | 485.9561 | 22.04365 | 22.04379 | 0.8025476 | 6.260108
75 | 0.001612209 | 7.367164 | 217.0678 | 0 | 7372.063 | 83.10421 | 83.14351 | 573.1527 | 573.1588 | 23.93745 | 23.93757 | 0.8067012 | 6.806717
76 | 0.001499567 | 7.36319 | 199.4374 | 0 | 6682.211 | 79.19714 | 79.24093 | 508.1581 | 508.1636 | 22.54156 | 22.54168 | 0.800229 | 6.409476
77 | 0.00138697 | 7.432421 | 199.9292 | 0 | 6265.627 | 76.10968 | 76.16463 | 570.7622 | 570.7712 | 23.88973 | 23.88992 | 0.8214776 | 6.503626
78 | 0.001649184 | 7.35715 | 213.199 | 0 | 7239.827 | 82.14595 | 82.21388 | 594.9549 | 594.9626 | 24.39087 | 24.39103 | 0.8171148 | 6.815389
79 | 0.001451388 | 7.446828 | 213.3033 | 0 | 7157.441 | 81.6715 | 81.71144 | 591.855 | 591.8626 | 24.32685 | 24.32701 | 0.8178984 | 6.754947
80 | 0.001484353 | 7.36224 | 196.7032 | 0 | 6234.944 | 76.39119 | 76.45166 | 494.9801 | 494.9897 | 22.24742 | 22.24763 | 0.7976031 | 6.482694
81 | 0.001775282 | 7.239799 | 210.6827 | 0 | 7243.656 | 82.82509 | 82.8792 | 487.0762 | 487.0838 | 22.06738 | 22.06756 | 0.7781386 | 6.634387
82 | 0.001630732 | 7.36114 | 215.4578 | 0 | 7487.062 | 83.45266 | 83.4837 | 629.4882 | 629.4965 | 25.08931 | 25.08948 | 0.8262354 | 6.804886
83 | 0.001526849 | 7.386895 | 209.5799 | 0 | 6980.454 | 80.73708 | 80.78955 | 565.0334 | 565.0435 | 23.7697 | 23.76991 | 0.8102737 | 6.708057
84 | 0.001730956 | 7.29857 | 213.5582 | 0 | 7656.098 | 85.01709 | 85.0726 | 532.9904 | 532.9999 | 23.08483 | 23.08503 | 0.7943124 | 6.774397
85 | 0.001622425 | 7.358185 | 221.8199 | 0 | 7549.552 | 84.04503 | 84.11958 | 593.8982 | 593.9105 | 24.3684 | 24.36865 | 0.8076572 | 6.909338
86 | 0.001425111 | 7.392695 | 201.1643 | 0 | 6609.488 | 78.73432 | 78.79961 | 508.3213 | 508.3283 | 22.54464 | 22.5448 | 0.7974359 | 6.484792
87 | 0.001710187 | 7.308915 | 214.1869 | 0 | 7580.281 | 84.67254 | 84.72203 | 516.3043 | 516.3126 | 22.7202 | 22.72038 | 0.7875069 | 6.711622

## trail4_05
layer | energy | entropy | contrast | idm | autocorrelation | mean_x | mean_y | variance_x | variance_y | standard_deviation_x | standard_deviation_y | correlation | dissimilarity
18 | 0.0006342417 | 8.317486 | 324.8107 | 0 | 13569.55 | 110.298 | 110.3439 | 1564.345 | 1564.353 | 39.54965 | 39.54976 | 0.8944314 | 10.10287
19 | 0.0007000688 | 8.212711 | 322.1675 | 0 | 13626.2 | 110.0679 | 110.0738 | 1673.134 | 1673.136 | 40.90327 | 40.9033 | 0.9030154 | 9.77414
20 | 0.0005600441 | 8.430442 | 337.8987 | 0 | 14244.9 | 111.4241 | 111.4391 | 1998.469 | 1998.47 | 44.70365 | 44.70367 | 0.9147674 | 10.33107
21 | 0.0006045482 | 8.368378 | 346.316 | 0 | 14092.37 | 111.6785 | 111.7154 | 1791.783 | 1791.789 | 42.32897 | 42.32904 | 0.902116 | 10.49604
22 | 0.0006703195 | 8.26675 | 322.1921 | 0 | 13264.98 | 108.3341 | 108.3453 | 1689.88 | 1689.881 | 41.10763 | 41.10765 | 0.9040178 | 9.83865
23 | 0.0005838457 | 8.360588 | 333.6529 | 0 | 13544.79 | 108.9681 | 109.0024 | 1836.142 | 1836.145 | 42.84955 | 42.84958 | 0.9080218 | 10.16749
24 | 0.0005925573 | 8.312973 | 319.4981 | 0 | 12238.67 | 104.5874 | 104.6214 | 1457.582 | 1457.587 | 38.17776 | 38.17782 | 0.8897001 | 10.01428
25 | 0.0006670185 | 8.173895 | 296.9582 | 0 | 11604.06 | 102.3164 | 102.3272 | 1284.375 | 1284.38 | 35.83765 | 35.83772 | 0.883323 | 9.326014
26 | 0.000541949 | 8.402081 | 324.9001 | 0 | 13183.83 | 107.9333 | 107.9068 | 1700.153 | 1700.156 | 41.23242 | 41.23246 | 0.9042091 | 10.18598
27 | 0.0005532051 | 8.406705 | 330.1488 | 0 | 13472.05 | 109.1679 | 109.1437 | 1722.334 | 1722.339 | 41.50046 | 41.50052 | 0.9041643 | 10.27636
28 | 0.0006590738 | 8.198211 | 294.3248 | 0 | 12192.62 | 104.754 | 104.7872 | 1365.099 | 1365.103 | 36.94652 | 36.94658 | 0.890731 | 9.372457
29 | 0.0005711974 | 8.358701 | 318.6433 | 0 | 13788.67 | 110.1763 | 110.1917 | 1809.419 | 1809.425 | 42.53658 | 42.53665 | 0.9110105 | 9.969808
30 | 0.0006644938 | 8.206033 | 301.9109 | 0 | 11891.07 | 103.7008 | 103.712 | 1289.148 | 1289.15 | 35.90263 | 35.90265 | 0.8814562 | 9.471269
31 | 0.0007937857 | 8.033569 | 283.9118 | 0 | 11316.45 | 101.361 | 101.3636 | 1185.506 | 1185.511 | 34.43037 | 34.43043 | 0.879262 | 8.830623
32 | 0.0007576475 | 8.103636 | 290.9156 | 0 | 11478.02 | 101.5733 | 101.5411 | 1310.523 | 1310.527 | 36.20049 | 36.20054 | 0.8884764 | 9.08513
33 | 0.0008408848 | 8.015594 | 266.5726 | 0 | 10404.33 | 96.99179 | 96.99669 | 1131.057 | 1131.063 | 33.6304 | 33.63048 | 0.8811572 | 8.516274
34 | 0.0009257806 | 7.901551 | 260.3549 | 0 | 10541.93 | 98.1238 | 98.1478 | 1043.181 | 1043.188 | 32.29727 | 32.29736 | 0.8737838 | 8.119218
35 | 0.0009236007 | 7.860373 | 250.7629 | 0 | 10080.49 | 95.99359 | 96.05164 | 988.1808 | 988.1886 | 31.43449 | 31.43461 | 0.8706173 | 7.907168
36 | 0.001314551 | 7.540011 | 217.5739 | 0 | 8771.689 | 90.57912 | 90.62487 | 672.9898 | 672.9991 | 25.9406 | 25.94078 | 0.8367002 | 7.02525
37 | 0.001322943 | 7.617205 | 239.2541 | 0 | 9357.765 | 92.81465 | 92.83688 | 862.5014 | 862.5062 | 29.36704 | 29.36712 | 0.8594741 | 7.462075
38 | 0.001102204 | 7.755876 | 244.2113 | 0 | 9482.436 | 93.04955 | 93.0957 | 943.8207 | 943.8253 | 30.72088 | 30.72096 | 0.8688639 | 7.77597
39 | 0.001365717 | 7.518511 | 219.1697 | 0 | 8240.321 | 87.80174 | 87.8568 | 637.662 | 637.6695 | 25.25075 | 25.25089 | 0.8256349 | 6.846214
40 | 0.001359235 | 7.577179 | 233.5358 | 0 | 9303.076 | 93.1768 | 93.24493 | 734.1128 | 734.1223 | 27.09327 | 27.09344 | 0.8376864 | 7.393752
41 | 0.001322504 | 7.587317 | 229.4445 | 0 | 8770.289 | 90.35028 | 90.40464 | 719.256 | 719.266 | 26.8177 | 26.81789 | 0.8375206 | 7.280278
42 | 0.001484548 | 7.427491 | 207.4279 | 0 | 7770.285 | 85.54704 | 85.6188 | 552.2754 | 552.2898 | 23.4992 | 23.4995 | 0.8075162 | 6.523018
43 | 0.001333529 | 7.559533 | 225.994 | 0 | 8120.565 | 87.07273 | 87.16122 | 647.3161 | 647.3294 | 25.44096 | 25.44122 | 0.8208505 | 7.070847
44 | 0.001311164 | 7.518937 | 217.7618 | 0 | 7632.81 | 84.44417 | 84.52217 | 606.9738 | 606.9858 | 24.6358 | 24.63604 | 0.8163933 | 6.84323
45 | 0.0013765 | 7.460408 | 209.2745 | 0 | 7587.442 | 84.59165 | 84.70615 | 530.4336 | 530.463 | 23.02996 | 23.03059 | 0.7958709 | 6.644369
46 | 0.001269756 | 7.56958 | 219.5845 | 0 | 8071.868 | 86.84241 | 86.93627 | 635.1154 | 635.1313 | 25.20003 | 25.20034 | 0.8222758 | 7.060148
47 | 0.001062807 | 7.729341 | 237.0039 | 0 | 8617.951 | 89.25138 | 89.30611 | 768.1792 | 768.1857 | 27.71509 | 27.7152 | 0.8427937 | 7.474302
48 | 0.001388492 | 7.519242 | 223.4276 | 0 | 8366.767 | 88.19316 | 88.26867 | 696.3835 | 696.4001 | 26.38767 | 26.38798 | 0.8360574 | 7.008969
49 | 0.001321008 | 7.595276 | 234.4286 | 0 | 8664.252 | 90.08414 | 90.12283 | 664.9435 | 664.9535 | 25.78126 | 25.78145 | 0.8208858 | 7.324237
50 | 0.001333507 | 7.521506 | 222.0511 | 0 | 8129.817 | 87.48427 | 87.56657 | 583.5743 | 583.5862 | 24.15571 | 24.15595 | 0.8040938 | 6.984199
51 | 0.001426378 | 7.515723 | 220.8943 | 0 | 8402.743 | 88.69052 | 88.7303 | 645.1601 | 645.1718 | 25.39836 | 25.39859 | 0.8267609 | 7.040578
52 | 0.001273401 | 7.614715 | 229.2017 | 0 | 8679.602 | 89.83036 | 89.87438 | 723.0758 | 723.0863 | 26.88909 | 26.88928 | 0.8384995 | 7.315249
53 | 0.001325108 | 7.551302 | 226.1612 | 0 | 8381.822 | 88.53248 | 88.62231 | 652.3725 | 652.3872 | 25.54031 | 25.5406 | 0.8216436 | 7.197272
54 | 0.001492933 | 7.401915 | 213.6263 | 0 | 7885.03 | 86.22757 | 86.28335 | 554.2993 | 554.3076 | 23.5417 | 23.54188 | 0.8031131 | 6.753346
55 | 0.001386182 | 7.52984 | 226.6086 | 0 | 8037.671 | 86.66067 | 86.72205 | 637.3947 | 637.4026 | 25.24566 | 25.24581 | 0.8196053 | 7.062992
56 | 0.0013303 | 7.503738 | 216.2058 | 0 | 8060.478 | 86.89061 | 86.95113 | 615.891 | 615.9041 | 24.8156 | 24.81586 | 0.8206056 | 6.88081
57 | 0.001417448 | 7.446707 | 214.9485 | 0 | 7767.924 | 85.37961 | 85.44077 | 583.3962 | 583.4071 | 24.15229 | 24.15251 | 0.8110859 | 6.786274
58 | 0.001359451 | 7.524979 | 226.2336 | 0 | 8149.557 | 87.36381 | 87.43262 | 627.4308 | 627.4415 | 25.04736 | 25.04758 | 0.8148706 | 7.093925
59 | 0.001069786 | 7.770571 | 256.8824 | 0 | 9272.754 | 92.42396 | 92.49208 | 855.5432 | 855.554 | 29.24893 | 29.24912 | 0.8467677 | 8.027129
60 | 0.001332792 | 7.592365 | 242.5654 | 0 | 8529.671 | 88.65162 | 88.70411 | 789.2404 | 789.2477 | 28.09254 | 28.09266 | 0.843962 | 7.465151
61 | 0.001191223 | 7.690343 | 245.2432 | 0 | 8651.185 | 89.36645 | 89.41037 | 785.5934 | 785.5974 | 28.02748 | 28.02755 | 0.8415276 | 7.569986
62 | 0.0009216083 | 7.925435 | 279.2499 | 0 | 10133.29 | 96.27684 | 96.29273 | 1004.294 | 1004.296 | 31.68941 | 31.68943 | 0.8590918 | 8.584787
63 | 0.001139004 | 7.742984 | 254.368 | 0 | 9388.193 | 92.80725 | 92.82329 | 902.0238 | 902.0273 | 30.03267 | 30.03273 | 0.8577751 | 7.794149
64 | 0.001178925 | 7.74776 | 258.1845 | 0 | 9777.228 | 94.51873 | 94.5692 | 970.2599 | 970.2645 | 31.14783 | 31.1479 | 0.8645802 | 7.912178
65 | 0.0009837774 | 7.848174 | 254.7502 | 0 | 9376.923 | 92.50943 | 92.51595 | 947.1106 | 947.1147 | 30.77429 | 30.77436 | 0.8642313 | 7.99162
66 | 0.001128811 | 7.729241 | 243.9607 | 0 | 8726.55 | 89.22218 | 89.24262 | 887.4378 | 887.4446 | 29.78892 | 29.78903 | 0.8612769 | 7.432867
67 | 0.00116372 | 7.716814 | 248.1968 | 0 | 9038.792 | 91.19246 | 91.23081 | 845.6085 | 845.6161 | 29.07846 | 29.07859 | 0.8507429 | 7.630574
68 | 0.001073887 | 7.748807 | 238.6445 | 0 | 8295.157 | 87.19336 | 87.23372 | 810.6106 | 810.6187 | 28.47022 | 28.47036 | 0.8501366 | 7.511114
69 | 0.001295798 | 7.548553 | 210.0771 | 0 | 7527.85 | 83.36262 | 83.43476 | 679.7645 | 679.7803 | 26.07108 | 26.07138 | 0.8423878 | 6.716123
70 | 0.001381512 | 7.510007 | 211.6806 | 0 | 7568.188 | 83.91851 | 83.95284 | 630.485 | 630.4929 | 25.10796 | 25.10812 | 0.8296892 | 6.726536
71 | 0.001141913 | 7.670771 | 224.7875 | 0 | 7946.719 | 85.33246 | 85.38428 | 775.0643 | 775.0749 | 27.83896 | 27.83915 | 0.8526214 | 7.230808
72 | 0.001352433 | 7.520296 | 221.7043 | 0 | 7535.584 | 83.36323 | 83.41706 | 694.254 | 694.262 | 26.34782 | 26.34797 | 0.8379906 | 6.89196
73 | 0.001293806 | 7.547897 | 217.1928 | 0 | 7736.848 | 84.91482 | 84.98056 | 631.549 | 631.5591 | 25.12941 | 25.12961 | 0.8247477 | 6.827412
74 | 0.001061348 | 7.752141 | 244.0899 | 0 | 8290.29 | 86.67786 | 86.75066 | 896.085 | 896.099 | 29.93418 | 29.93441 | 0.860479 | 7.582339
75 | 0.001237465 | 7.602287 | 224.4615 | 0 | 7810.8 | 84.68243 | 84.76722 | 747.1959 | 747.2117 | 27.33397 | 27.33426 | 0.8466856 | 7.05951
76 | 0.001241886 | 7.634458 | 227.1066 | 0 | 8139.79 | 86.65577 | 86.7325 | 740.1951 | 740.2139 | 27.20535 | 27.20569 | 0.8431389 | 7.187753
77 | 0.001220492 | 7.61385 | 227.7078 | 0 | 7882.672 | 85.47334 | 85.5141 | 689.2516 | 689.2607 | 26.25238 | 26.25255 | 0.8323025 | 7.129148
78 | 0.001466695 | 7.450592 | 213.5415 | 0 | 7408.898 | 83.19033 | 83.24888 | 592.3662 | 592.377 | 24.33791 | 24.33813 | 0.8162071 | 6.722126
79 | 0.001314897 | 7.578042 | 229.0069 | 0 | 8046.065 | 86.32991 | 86.38434 | 705.415 | 705.4246 | 26.55893 | 26.55911 | 0.8344279 | 7.08337
80 | 0.001335963 | 7.553661 | 225.1165 | 0 | 8132.248 | 87.01945 | 87.09145 | 669.0957 | 669.1085 | 25.86616 | 25.86641 | 0.8275546 | 7.141631
81 | 0.001534539 | 7.433579 | 214.5297 | 0 | 8060.977 | 86.55957 | 86.60868 | 674.6745 | 674.682 | 25.9733 | 25.97344 | 0.8363306 | 6.737407
82 | 0.001361735 | 7.550366 | 219.878 | 0 | 8285.712 | 87.85149 | 87.88371 | 677.0668 | 677.0744 | 26.01931 | 26.01946 | 0.834663 | 7.006353
83 | 0.00133327 | 7.566307 | 221.1184 | 0 | 8236.007 | 87.19423 | 87.24006 | 742.09 | 742.1 | 27.24047 | 27.24065 | 0.8480086 | 7.028831
84 | 0.001576316 | 7.419284 | 213.8403 | 0 | 7802.718 | 85.6388 | 85.6668 | 575.2976 | 575.3053 | 23.98473 | 23.98489 | 0.8106579 | 6.709047
85 | 0.00142787 | 7.528134 | 228.361 | 0 | 8206.676 | 87.53529 | 87.58111 | 656.4857 | 656.4921 | 25.62027 | 25.6204 | 0.8231731 | 7.017259
86 | 0.001412274 | 7.512921 | 224.8863 | 0 | 7955.51 | 85.93565 | 85.97351 | 682.4201 | 682.4262 | 26.1223 | 26.12242 | 0.831528 | 7.01243
87 | 0.001505204 | 7.411931 | 208.4978 | 0 | 7601.006 | 84.56386 | 84.61293 | 552.1122 | 552.1188 | 23.49595 | 23.49609 | 0.8076402 | 6.61751

## trail4_06
layer | energy | entropy | contrast | idm | autocorrelation | mean_x | mean_y | variance_x | variance_y | standard_deviation_x | standard_deviation_y | correlation | dissimilarity
18 | 0.0005847483 | 8.355814 | 344.9793 | 0 | 14980 | 116.0229 | 116.0599 | 1689.211 | 1689.216 | 41.09917 | 41.09922 | 0.8966808 | 10.32812
19 | 0.0005675032 | 8.373919 | 351.5398 | 0 | 15258.96 | 116.6978 | 116.7489 | 1813.587 | 1813.594 | 42.58573 | 42.58581 | 0.9014501 | 10.35326
20 | 0.0005338176 | 8.445427 | 354.4225 | 0 | 14706.07 | 114.134 | 114.1818 | 1854.06 | 1854.063 | 43.05818 | 43.05822 | 0.9030391 | 10.51542
21 | 0.0006111699 | 8.32514 | 344.4673 | 0 | 14189.49 | 113.1129 | 113.176 | 1563.087 | 1563.093 | 39.53312 | 39.53319 | 0.8880731 | 10.20278
22 | 0.0005878349 | 8.331582 | 343.1294 | 0 | 14087.96 | 112.7869 | 112.8602 | 1533.915 | 1533.926 | 39.16445 | 39.1646 | 0.8860427 | 10.24402
23 | 0.0005182883 | 8.418525 | 349.5217 | 0 | 13991.22 | 112.0605 | 112.0631 | 1608.99 | 1608.992 | 40.11143 | 40.11145 | 0.8910327 | 10.49618
24 | 0.000583149 | 8.298832 | 330.3476 | 0 | 12975.05 | 108.524 | 108.5435 | 1363.023 | 1363.027 | 36.91852 | 36.91858 | 0.8772615 | 9.959354
25 | 0.0006171462 | 8.266044 | 332.1652 | 0 | 13371.55 | 110.2849 | 110.3349 | 1371.944 | 1371.948 | 37.03882 | 37.03888 | 0.8772686 | 9.876265
26 | 0.0005363558 | 8.369138 | 327.4471 | 0 | 14394.55 | 113.7423 | 113.7596 | 1619.764 | 1619.766 | 40.24574 | 40.24577 | 0.8985859 | 9.996935
27 | 0.0005742132 | 8.319509 | 330.559 | 0 | 13673.55 | 110.9711 | 111.0213 | 1521.584 | 1521.589 | 39.00665 | 39.00672 | 0.8896403 | 9.977075
28 | 0.000575012 | 8.295777 | 323.5327 | 0 | 13352.32 | 110.0329 | 110.0804 | 1404.398 | 1404.403 | 37.47243 | 37.47251 | 0.8830178 | 9.71212
29 | 0.0005042089 | 8.466097 | 353.8216 | 0 | 15543.98 | 117.842 | 117.8679 | 1833.297 | 1833.299 | 42.81649 | 42.81652 | 0.9024147 | 10.51895
30 | 0.0005920665 | 8.307634 | 332.2956 | 0 | 13585.9 | 110.4647 | 110.4768 | 1549.365 | 1549.366 | 39.35989 | 39.3599 | 0.8922389 | 10.00428
31 | 0.0006604614 | 8.17242 | 313.3896 | 0 | 12656.96 | 107.4432 | 107.4625 | 1269.08 | 1269.083 | 35.62298 | 35.62302 | 0.8755417 | 9.456406
32 | 0.0006506588 | 8.219352 | 317.4185 | 0 | 12961.94 | 108.4639 | 108.4652 | 1357.356 | 1357.358 | 36.83976 | 36.83978 | 0.8823638 | 9.6067
33 | 0.0007815527 | 8.057648 | 283.743 | 0 | 11921 | 104.0114 | 104.0187 | 1244.593 | 1244.598 | 35.2764 | 35.27648 | 0.8854844 | 8.795676
34 | 0.0008330862 | 7.992564 | 275.256 | 0 | 11638.46 | 103.1877 | 103.1926 | 1128.472 | 1128.474 | 33.58973 | 33.58977 | 0.8776731 | 8.362726
35 | 0.0008601797 | 7.954848 | 270.8924 | 0 | 11652.97 | 103.1675 | 103.2062 | 1142.774 | 1142.778 | 33.8045 | 33.80455 | 0.8799631 | 8.476664
36 | 0.00133378 | 7.589693 | 237.1759 | 0 | 10080.18 | 96.90521 | 96.93848 | 805.7194 | 805.7288 | 28.38153 | 28.38169 | 0.8519806 | 7.408559
37 | 0.001278633 | 7.641897 | 245.3629 | 0 | 9937.616 | 95.75967 | 95.78951 | 888.8394 | 888.8445 | 29.81251 | 29.8126 | 0.8606772 | 7.634781
38 | 0.001194907 | 7.646952 | 235.8598 | 0 | 9362.302 | 93.48698 | 93.52058 | 738.2031 | 738.2128 | 27.16851 | 27.16869 | 0.8392384 | 7.583252
39 | 0.001499625 | 7.447974 | 215.2215 | 0 | 8501.203 | 89.34116 | 89.38595 | 624.3926 | 624.3992 | 24.98723 | 24.98736 | 0.825396 | 6.817371
40 | 0.001287253 | 7.659792 | 244.7823 | 0 | 9938.018 | 95.87953 | 95.93697 | 863.9206 | 863.9303 | 29.39136 | 29.39153 | 0.8563595 | 7.669008
41 | 0.001288857 | 7.610233 | 229.448 | 0 | 8986.169 | 91.6668 | 91.71852 | 695.5646 | 695.5773 | 26.3725 | 26.37274 | 0.8321265 | 7.286473
42 | 0.001568509 | 7.390486 | 211.6215 | 0 | 7850.618 | 86.06499 | 86.14848 | 544.4669 | 544.4827 | 23.33307 | 23.33341 | 0.801406 | 6.644271
43 | 0.001400468 | 7.483418 | 214.2538 | 0 | 7779.748 | 85.53395 | 85.59471 | 567.0757 | 567.0906 | 23.81279 | 23.8131 | 0.8086908 | 6.750253
44 | 0.001314864 | 7.527898 | 211.7363 | 0 | 7707.542 | 85.03354 | 85.10249 | 578.6726 | 578.6835 | 24.05478 | 24.055 | 0.8140578 | 6.806043
45 | 0.001413541 | 7.514234 | 223.7039 | 0 | 8033.861 | 86.59726 | 86.65931 | 643.1683 | 643.1811 | 25.36015 | 25.3604 | 0.8233108 | 6.949346
46 | 0.001383857 | 7.538206 | 224.8036 | 0 | 8495.089 | 89.10949 | 89.14723 | 665.3776 | 665.3843 | 25.79164 | 25.79176 | 0.8286207 | 7.093168
47 | 0.0012707 | 7.581098 | 227.1953 | 0 | 8534.822 | 89.37944 | 89.42559 | 657.322 | 657.3282 | 25.63504 | 25.63516 | 0.8247807 | 7.262077
48 | 0.001404841 | 7.531005 | 228.7668 | 0 | 8688.399 | 89.98388 | 90.04713 | 702.7783 | 702.7896 | 26.50937 | 26.50958 | 0.8334174 | 7.121631
49 | 0.001340649 | 7.610895 | 241.9608 | 0 | 9348.619 | 93.16293 | 93.21528 | 787.2788 | 787.2877 | 28.05757 | 28.05773 | 0.8441459 | 7.447884
50 | 0.001409082 | 7.527514 | 229.8074 | 0 | 8371.301 | 88.60926 | 88.68196 | 631.1012 | 631.1145 | 25.12101 | 25.12127 | 0.8134423 | 7.166458
51 | 0.001456797 | 7.530819 | 240.9938 | 0 | 9143.73 | 92.21154 | 92.28494 | 756.9493 | 756.9645 | 27.51191 | 27.51218 | 0.8377179 | 7.385942
52 | 0.001309179 | 7.62077 | 236.2976 | 0 | 9258.04 | 92.64307 | 92.73025 | 788.9353 | 788.9531 | 28.08718 | 28.0875 | 0.8458893 | 7.476902
53 | 0.00130763 | 7.561795 | 224.1442 | 0 | 8580.15 | 89.84426 | 89.9073 | 616.686 | 616.6977 | 24.82873 | 24.82897 | 0.8149458 | 7.260794
54 | 0.001554042 | 7.424038 | 221.0989 | 0 | 8404.486 | 88.88057 | 88.95984 | 610.4532 | 610.4676 | 24.7057 | 24.70599 | 0.8152109 | 6.96987
55 | 0.00127458 | 7.616197 | 236.6383 | 0 | 8642.748 | 89.7738 | 89.8472 | 697.5545 | 697.5672 | 26.41055 | 26.41079 | 0.8271433 | 7.383514
56 | 0.001344075 | 7.539225 | 224.4702 | 0 | 8492.126 | 89.32209 | 89.40258 | 621.2615 | 621.2778 | 24.92414 | 24.92446 | 0.8155263 | 7.133605
57 | 0.001628943 | 7.358706 | 214.7233 | 0 | 8358.159 | 88.95086 | 88.98949 | 551.0672 | 551.0752 | 23.47363 | 23.4738 | 0.8031257 | 6.804655
58 | 0.001331994 | 7.538203 | 227.9024 | 0 | 8373.094 | 88.61146 | 88.68578 | 630.4144 | 630.4315 | 25.10701 | 25.10734 | 0.8163979 | 7.098268
59 | 0.001064851 | 7.709475 | 240.2211 | 0 | 8819.628 | 90.64567 | 90.72284 | 718.1881 | 718.2005 | 26.79794 | 26.79817 | 0.8301174 | 7.656939
60 | 0.00142829 | 7.469617 | 221.6286 | 0 | 8494.84 | 89.35548 | 89.42763 | 617.5565 | 617.5663 | 24.85003 | 24.85022 | 0.8162745 | 6.977464
61 | 0.001140711 | 7.730528 | 251.5306 | 0 | 9456.683 | 93.20588 | 93.29094 | 889.7243 | 889.7392 | 29.82746 | 29.82771 | 0.8560084 | 7.741481
62 | 0.0009437888 | 7.848987 | 261.8735 | 0 | 9887.665 | 95.73911 | 95.80008 | 848.8598 | 848.8744 | 29.13421 | 29.13446 | 0.843549 | 8.286466
63 | 0.001224855 | 7.651234 | 238.4786 | 0 | 9454.929 | 93.53468 | 93.59884 | 821.9789 | 821.9951 | 28.66904 | 28.66932 | 0.8520374 | 7.436694
64 | 0.001223893 | 7.686183 | 245.4733 | 0 | 9237.431 | 92.67483 | 92.75269 | 766.5912 | 766.6062 | 27.68666 | 27.68693 | 0.8371483 | 7.523152
65 | 0.001113764 | 7.709925 | 235.7132 | 0 | 8839.018 | 90.67706 | 90.74121 | 730.9693 | 730.9787 | 27.03525 | 27.03542 | 0.8359374 | 7.473887
66 | 0.001312722 | 7.565096 | 214.6308 | 0 | 7930.993 | 86.14199 | 86.20914 | 613.7068 | 613.723 | 24.7724 | 24.77273 | 0.8226923 | 6.84205
67 | 0.001296139 | 7.611388 | 230.0241 | 0 | 8725.472 | 90.23628 | 90.31106 | 693.1242 | 693.1375 | 26.32679 | 26.32704 | 0.8313759 | 7.304983
68 | 0.001256744 | 7.593931 | 228.4688 | 0 | 7945.491 | 85.97691 | 86.04477 | 663.9378 | 663.9461 | 25.76634 | 25.7665 | 0.8250053 | 7.105059
69 | 0.001352505 | 7.511094 | 211.0105 | 0 | 7607.923 | 84.21199 | 84.28494 | 617.9767 | 617.9893 | 24.85846 | 24.85871 | 0.8256401 | 6.728815
70 | 0.001396798 | 7.483293 | 209.4873 | 0 | 7505.86 | 83.83783 | 83.9132 | 577.6567 | 577.6692 | 24.03354 | 24.03379 | 0.8151369 | 6.726685
71 | 0.001232218 | 7.561384 | 210.7736 | 0 | 7283.182 | 82.41498 | 82.47405 | 593.6443 | 593.6547 | 24.36413 | 24.36435 | 0.818984 | 6.771246
72 | 0.00137806 | 7.498199 | 214.1459 | 0 | 7402.817 | 83.09299 | 83.16031 | 602.6595 | 602.6708 | 24.54591 | 24.54614 | 0.8177345 | 6.698371
73 | 0.001317326 | 7.535899 | 215.5662 | 0 | 7675.119 | 84.75712 | 84.83523 | 594.8579 | 594.8758 | 24.38871 | 24.38907 | 0.8151053 | 6.835246
74 | 0.0013283 | 7.542213 | 220.2084 | 0 | 7827.524 | 85.28044 | 85.35715 | 660.641 | 660.656 | 25.70227 | 25.70256 | 0.8299865 | 6.997972
75 | 0.001318515 | 7.558534 | 219.5953 | 0 | 8014.668 | 86.25183 | 86.33464 | 680.5234 | 680.5378 | 26.08388 | 26.08416 | 0.834981 | 6.95019
76 | 0.001545989 | 7.442925 | 213.8891 | 0 | 7846.694 | 85.72457 | 85.78698 | 601.1411 | 601.1519 | 24.51649 | 24.51671 | 0.8194664 | 6.755619
77 | 0.001411088 | 7.498921 | 222.5132 | 0 | 7681.543 | 84.5972 | 84.67732 | 631.8899 | 631.9037 | 25.13551 | 25.13579 | 0.8200089 | 6.887194
78 | 0.001608699 | 7.40163 | 215.0938 | 0 | 7753.036 | 85.10038 | 85.17756 | 614.223 | 614.2385 | 24.78315 | 24.78346 | 0.8211762 | 6.759191
79 | 0.001523264 | 7.455519 | 218.3506 | 0 | 7751.575 | 85.2143 | 85.30838 | 593.9095 | 593.9272 | 24.36926 | 24.36962 | 0.8117668 | 6.830745
80 | 0.001438061 | 7.49106 | 212.5656 | 0 | 7937.936 | 86.07812 | 86.16789 | 630.1851 | 630.198 | 25.10295 | 25.10321 | 0.8264372 | 6.890432
81 | 0.001525328 | 7.436615 | 214.0193 | 0 | 7907.111 | 85.96754 | 86.0305 | 620.7199 | 620.7323 | 24.91325 | 24.9135 | 0.8236656 | 6.682484
82 | 0.00144601 | 7.50453 | 222.7275 | 0 | 8253.046 | 87.82047 | 87.89356 | 647.9097 | 647.9255 | 25.45306 | 25.45337 | 0.8245156 | 7.003009
83 | 0.001277492 | 7.616602 | 233.0385 | 0 | 8502.836 | 88.64184 | 88.73016 | 757.3244 | 757.3388 | 27.51877 | 27.51903 | 0.8421276 | 7.352209
84 | 0.001717031 | 7.304258 | 214.2673 | 0 | 7870.261 | 86.25683 | 86.31937 | 534.2319 | 534.2415 | 23.11022 | 23.11043 | 0.794785 | 6.613173
85 | 0.001419604 | 7.49161 | 212.8882 | 0 | 8105.404 | 87.09063 | 87.19213 | 621.2644 | 621.2839 | 24.92433 | 24.92472 | 0.823963 | 6.754932
86 | 0.001356189 | 7.554893 | 223.2147 | 0 | 8084.538 | 86.76341 | 86.85677 | 663.3548 | 663.3733 | 25.75519 | 25.75555 | 0.8270626 | 7.133485
87 | 0.001477028 | 7.497311 | 218.1458 | 0 | 8171.114 | 87.14212 | 87.23008 | 681.214 | 681.2283 | 26.09926 | 26.09954 | 0.836279 | 6.939604

## trail5_01
layer | energy | entropy | contrast | idm | autocorrelation | mean_x | mean_y | variance_x | variance_y | standard_deviation_x | standard_deviation_y | correlation | dissimilarity
18 | 0.0005621303 | 8.275527 | 321.9477 | 0 | 13091.88 | 108.8536 | 108.9203 | 1400.11 | 1400.116 | 37.41701 | 37.41709 | 0.8826714 | 9.728563
19 | 0.0004752247 | 8.414937 | 346.4306 | 0 | 13355.87 | 109.6111 | 109.658 | 1511.565 | 1511.568 | 38.87804 | 38.87809 | 0.884133 | 10.11833
20 | 0.0003645149 | 8.668368 | 403.5277 | 0 | 14802.34 | 112.7262 | 112.7872 | 2293.553 | 2293.558 | 47.89049 | 47.89054 | 0.910629 | 11.61825
21 | 0.0005651049 | 8.286342 | 340.8864 | 0 | 13118.35 | 108.5467 | 108.6275 | 1500.925 | 1500.934 | 38.7408 | 38.74091 | 0.88448 | 10.08586
22 | 0.0004505693 | 8.487434 | 373.6902 | 0 | 14084.92 | 111.4139 | 111.5041 | 1853.12 | 1853.132 | 43.04564 | 43.04579 | 0.8969631 | 10.78724
23 | 0.0003683356 | 8.709812 | 410.0066 | 0 | 15565.14 | 114.5904 | 114.6955 | 2633.224 | 2633.236 | 51.31455 | 51.31467 | 0.9199275 | 11.79183
24 | 0.0004983136 | 8.381911 | 351.4968 | 0 | 12978.87 | 107.2265 | 107.3188 | 1651.803 | 1651.816 | 40.64146 | 40.64162 | 0.891019 | 10.31086
25 | 0.0004637876 | 8.444034 | 364.8804 | 0 | 13087.99 | 107.5182 | 107.6109 | 1704.471 | 1704.481 | 41.28459 | 41.28471 | 0.8906992 | 10.59861
26 | 0.0003755274 | 8.65728 | 404.8712 | 0 | 14584.9 | 111.1601 | 111.2231 | 2427.107 | 2427.113 | 49.26526 | 49.26531 | 0.9153268 | 11.62504
27 | 0.0005129476 | 8.357383 | 347.241 | 0 | 13309.04 | 108.5932 | 108.6979 | 1683.448 | 1683.461 | 41.02894 | 41.0291 | 0.894268 | 10.07025
28 | 0.0004277601 | 8.509651 | 371.472 | 0 | 13512.81 | 109.2648 | 109.3501 | 1753.718 | 1753.727 | 41.87703 | 41.87714 | 0.8923479 | 10.89789
29 | 0.0003502417 | 8.69997 | 402.1442 | 0 | 14889.48 | 112.634 | 112.7653 | 2395.357 | 2395.376 | 48.94193 | 48.94212 | 0.9136634 | 11.68158
30 | 0.000476216 | 8.433828 | 347.0501 | 0 | 14027.77 | 110.7279 | 110.841 | 1932.909 | 1932.923 | 43.96418 | 43.96434 | 0.9078665 | 10.27374
31 | 0.0004625872 | 8.472125 | 365.8189 | 0 | 13020.31 | 106.8321 | 106.8963 | 1787.211 | 1787.218 | 42.27494 | 42.27501 | 0.8956019 | 10.73521
32 | 0.0004151197 | 8.572608 | 374.6893 | 0 | 13869.42 | 107.8536 | 107.886 | 2423.917 | 2423.919 | 49.23293 | 49.23295 | 0.9215427 | 11.01913
33 | 0.0009001494 | 7.929825 | 274.7447 | 0 | 10168.69 | 95.61666 | 95.68025 | 1160.058 | 1160.063 | 34.05878 | 34.05886 | 0.8795069 | 8.538793
34 | 0.001071893 | 7.805265 | 260.8985 | 0 | 10011.75 | 94.65787 | 94.69599 | 1181.151 | 1181.154 | 34.36715 | 34.36719 | 0.8874303 | 8.114361
35 | 0.0007884818 | 7.990495 | 256.9227 | 0 | 9014.387 | 88.54126 | 88.58393 | 1301.894 | 1301.896 | 36.0814 | 36.08144 | 0.8995925 | 8.161638
36 | 0.00147602 | 7.449211 | 221.9062 | 0 | 7952.94 | 85.78273 | 85.87288 | 700.8668 | 700.8763 | 26.47284 | 26.47301 | 0.83706 | 7.076207
37 | 0.001385418 | 7.475428 | 213.6709 | 0 | 7149.642 | 81.4812 | 81.57247 | 612.6753 | 612.6845 | 24.75104 | 24.75122 | 0.8211683 | 6.953493
38 | 0.0009073772 | 7.819345 | 215.8527 | 0 | 6525.399 | 75.53604 | 75.59618 | 925.2943 | 925.2992 | 30.41815 | 30.41823 | 0.8810659 | 7.32875
39 | 0.001449563 | 7.448563 | 212.1086 | 0 | 7042.35 | 81.17131 | 81.264 | 554.5673 | 554.5784 | 23.5484 | 23.54863 | 0.8044837 | 6.856443
40 | 0.001330944 | 7.488683 | 212.4438 | 0 | 6870.46 | 80.05295 | 80.1442 | 563.7365 | 563.7458 | 23.74186 | 23.74206 | 0.8067676 | 6.929312
41 | 0.0009485536 | 7.737499 | 211.9758 | 0 | 6272.501 | 75.6361 | 75.74158 | 652.6141 | 652.6264 | 25.54576 | 25.54601 | 0.8332558 | 7.09428
42 | 0.001549609 | 7.36469 | 207.4 | 0 | 6871.225 | 80.22805 | 80.30575 | 534.666 | 534.673 | 23.12221 | 23.12236 | 0.8014653 | 6.748205
43 | 0.001260844 | 7.513151 | 208.0766 | 0 | 6524.135 | 78.04205 | 78.11229 | 534.151 | 534.1566 | 23.11058 | 23.1107 | 0.8016108 | 6.803811
44 | 0.0009237517 | 7.745919 | 210.2197 | 0 | 6031.807 | 74.20214 | 74.30167 | 626.2351 | 626.2463 | 25.0238 | 25.02403 | 0.8280675 | 7.145911
45 | 0.00131252 | 7.55611 | 229.3704 | 0 | 7468.737 | 83.00422 | 83.09409 | 689.0128 | 689.0236 | 26.24854 | 26.24874 | 0.8296863 | 7.223944
46 | 0.001191399 | 7.603985 | 224.8099 | 0 | 7168.287 | 81.54146 | 81.62852 | 627.6394 | 627.65 | 25.05209 | 25.0523 | 0.8163067 | 7.28396
47 | 0.0009783153 | 7.746215 | 218.8262 | 0 | 6338.537 | 75.68708 | 75.76148 | 715.98 | 715.988 | 26.7572 | 26.75735 | 0.8442653 | 7.387094
48 | 0.001277474 | 7.548441 | 222.5447 | 0 | 7560.967 | 83.59313 | 83.6809 | 680.1884 | 680.1981 | 26.07946 | 26.07965 | 0.8320429 | 7.114226
49 | 0.001299497 | 7.519301 | 205.8776 | 0 | 7064.949 | 81.35294 | 81.41654 | 546.1335 | 546.1384 | 23.36825 | 23.36836 | 0.8085994 | 6.821665
50 | 0.000966962 | 7.723422 | 215.9114 | 0 | 6647.908 | 78.12853 | 78.20205 | 648.3664 | 648.372 | 25.46242 | 25.46252 | 0.8300603 | 7.224488
51 | 0.001357917 | 7.503494 | 215.4248 | 0 | 7539.583 | 83.76257 | 83.87277 | 625.5838 | 625.5987 | 25.01027 | 25.01057 | 0.8221416 | 7.036355
52 | 0.001185945 | 7.59668 | 219.4602 | 0 | 7421.708 | 83.08705 | 83.15825 | 624.8545 | 624.8606 | 24.99571 | 24.99583 | 0.8201167 | 7.176326
53 | 0.0008956789 | 7.824623 | 234.3247 | 0 | 7048.406 | 80.00065 | 80.07528 | 761.6737 | 761.6816 | 27.59768 | 27.59782 | 0.8434811 | 7.69494
54 | 0.00136794 | 7.496049 | 213.247 | 0 | 7555.699 | 84.07675 | 84.18773 | 588.246 | 588.2608 | 24.25301 | 24.25332 | 0.8118384 | 6.93467
55 | 0.001222924 | 7.58349 | 224.5653 | 0 | 7510.708 | 83.2013 | 83.29179 | 696.4024 | 696.4122 | 26.38836 | 26.38855 | 0.8340834 | 7.299785
56 | 0.000876452 | 7.856031 | 238.7335 | 0 | 7119.377 | 79.91898 | 79.99814 | 847.956 | 847.9659 | 29.11909 | 29.11926 | 0.8563465 | 7.863809
57 | 0.001344198 | 7.504361 | 223.0059 | 0 | 7881.644 | 85.60859 | 85.6989 | 659.8958 | 659.9076 | 25.68742 | 25.68765 | 0.8262433 | 7.192567
58 | 0.001135315 | 7.641612 | 219.952 | 0 | 7658.169 | 84.11054 | 84.19138 | 689.8666 | 689.8748 | 26.26404 | 26.26419 | 0.8363139 | 7.326982
59 | 0.0008306641 | 7.86849 | 231.1861 | 0 | 6981.295 | 79.59642 | 79.70532 | 756.0347 | 756.0497 | 27.49551 | 27.49578 | 0.8427815 | 7.754477
60 | 0.001294674 | 7.56193 | 243.1708 | 0 | 8513.341 | 88.62536 | 88.70786 | 776.5657 | 776.5757 | 27.86613 | 27.8663 | 0.8392323 | 7.614548
61 | 0.001113941 | 7.648965 | 227.0307 | 0 | 7695.346 | 84.31636 | 84.37852 | 696.8093 | 696.8141 | 26.39604 | 26.39613 | 0.8337809 | 7.447165
62 | 0.0007907109 | 7.914317 | 247.7301 | 0 | 7142.948 | 79.96739 | 80.03527 | 869.3142 | 869.3195 | 29.48371 | 29.4838 | 0.8545395 | 8.048262
63 | 0.001320591 | 7.571631 | 224.4895 | 0 | 7804.86 | 84.98156 | 85.05416 | 691.6125 | 691.6203 | 26.29753 | 26.29767 | 0.8342244 | 7.240139
64 | 0.001213818 | 7.605442 | 226.2225 | 0 | 7238.829 | 81.77629 | 81.83945 | 661.6915 | 661.6988 | 25.72268 | 25.72282 | 0.8258194 | 7.28992
65 | 0.000873979 | 7.832529 | 221.9004 | 0 | 6232.808 | 74.36591 | 74.41664 | 811.25 | 811.2545 | 28.48199 | 28.48207 | 0.8614345 | 7.410222
66 | 0.001324328 | 7.507985 | 215.5324 | 0 | 6728.236 | 78.5307 | 78.62219 | 664.9848 | 664.9942 | 25.78668 | 25.78686 | 0.8332172 | 6.91248
67 | 0.001290097 | 7.55611 | 226.3705 | 0 | 6644.768 | 77.60427 | 77.68487 | 732.124 | 732.1312 | 27.05719 | 27.05733 | 0.8416701 | 7.183874
68 | 0.001051695 | 7.762748 | 224.4525 | 0 | 6054.452 | 72.78765 | 72.85111 | 865.7341 | 865.7397 | 29.42297 | 29.42306 | 0.8685287 | 7.412671
69 | 0.001465949 | 7.417798 | 204.5035 | 0 | 6213.019 | 75.86342 | 75.93354 | 557.0568 | 557.0626 | 23.60103 | 23.60116 | 0.8123834 | 6.70094
70 | 0.001258075 | 7.542506 | 208.3708 | 0 | 6015.567 | 74.12537 | 74.17989 | 622.547 | 622.5511 | 24.95043 | 24.95051 | 0.8305144 | 6.839545
71 | 0.001091058 | 7.657305 | 198.5142 | 0 | 5458.635 | 69.59666 | 69.6507 | 712.5579 | 712.5617 | 26.69344 | 26.69351 | 0.8578271 | 6.876366
72 | 0.001468494 | 7.384158 | 198.2688 | 0 | 6164.848 | 75.85984 | 75.92491 | 506.3298 | 506.3348 | 22.5008 | 22.50091 | 0.8004491 | 6.534427
73 | 0.001403971 | 7.451906 | 206.4409 | 0 | 6260.63 | 75.94457 | 76.00275 | 594.5929 | 594.5966 | 24.38356 | 24.38364 | 0.8219599 | 6.765509
74 | 0.001237417 | 7.567279 | 203.87 | 0 | 6402.524 | 76.68297 | 76.72322 | 622.9651 | 622.9676 | 24.95852 | 24.95857 | 0.8335162 | 6.923062
75 | 0.001064346 | 7.67038 | 191.6763 | 0 | 5354.171 | 69.50884 | 69.60013 | 613.8685 | 613.8787 | 24.77592 | 24.77613 | 0.8412604 | 6.79348
76 | 0.001427406 | 7.425393 | 195.5855 | 0 | 6222.729 | 76.11316 | 76.16427 | 525.3245 | 525.3283 | 22.9193 | 22.91939 | 0.8103244 | 6.552761
77 | 0.001297488 | 7.540819 | 204.1142 | 0 | 6445.399 | 76.92035 | 76.98055 | 628.911 | 628.9152 | 25.07736 | 25.07745 | 0.8334055 | 6.927469
78 | 0.0009807794 | 7.745906 | 207.1804 | 0 | 5750.663 | 71.87363 | 71.94957 | 684.3088 | 684.3148 | 26.15873 | 26.15885 | 0.8468303 | 7.162106
79 | 0.001486881 | 7.395842 | 199.7617 | 0 | 6385.541 | 77.24881 | 77.32598 | 514.8899 | 514.898 | 22.68965 | 22.68983 | 0.8007753 | 6.679233
80 | 0.001312112 | 7.537647 | 210.4235 | 0 | 6808.907 | 79.23072 | 79.30977 | 632.5081 | 632.5169 | 25.14921 | 25.14939 | 0.8303802 | 6.935561
81 | 0.0009989651 | 7.693288 | 205.7214 | 0 | 5921.217 | 73.37804 | 73.48108 | 634.5713 | 634.5836 | 25.19004 | 25.19028 | 0.8343065 | 6.970604
82 | 0.001287995 | 7.512968 | 207.4208 | 0 | 6676.343 | 78.73509 | 78.83415 | 575.5436 | 575.5573 | 23.98912 | 23.98941 | 0.8157107 | 6.800691
83 | 0.00128833 | 7.53396 | 218.1049 | 0 | 6823.055 | 79.45916 | 79.51989 | 615.5252 | 615.5299 | 24.80899 | 24.80909 | 0.8197809 | 7.08812
84 | 0.001018201 | 7.674233 | 211.4753 | 0 | 6124.421 | 74.67712 | 74.73684 | 650.2824 | 650.2868 | 25.50017 | 25.50026 | 0.8356073 | 7.099575
85 | 0.001495746 | 7.395445 | 205.1009 | 0 | 6826.544 | 79.84062 | 79.93504 | 549.4687 | 549.4803 | 23.43953 | 23.43977 | 0.809167 | 6.746493
86 | 0.001278881 | 7.535921 | 214.9601 | 0 | 6782.244 | 79.29742 | 79.37273 | 597.8065 | 597.8129 | 24.44904 | 24.44917 | 0.8168274 | 7.021228
87 | 0.0009269376 | 7.777548 | 216.2827 | 0 | 6412.289 | 76.14616 | 76.2352 | 717.4752 | 717.485 | 26.78527 | 26.78545 | 0.8465449 | 7.371919

## trail5_02
layer | energy | entropy | contrast | idm | autocorrelation | mean_x | mean_y | variance_x | variance_y | standard_deviation_x | standard_deviation_y | correlation | dissimilarity
18 | 0.0004200709 | 8.461 | 354.461 | 0 | 11214.5 | 99.8644 | 99.91788 | 1415.445 | 1415.455 | 37.62178 | 37.62192 | 0.8736095 | 10.52961
19 | 0.0003554607 | 8.627336 | 391.356 | 0 | 12703.63 | 106.028 | 106.075 | 1655.218 | 1655.222 | 40.68359 | 40.68364 | 0.8802549 | 11.31637
20 | 0.0003748755 | 8.595726 | 374.3033 | 0 | 13792.07 | 110.3931 | 110.4823 | 1787.567 | 1787.581 | 42.27889 | 42.27904 | 0.8927691 | 11.12346
21 | 0.0004122533 | 8.517764 | 373.6797 | 0 | 12526.47 | 105.2173 | 105.2943 | 1638.705 | 1638.718 | 40.47886 | 40.47901 | 0.8836567 | 11.09039
22 | 0.0003612598 | 8.597265 | 365.745 | 0 | 12172.86 | 104.0749 | 104.096 | 1523.848 | 1523.853 | 39.03583 | 39.03589 | 0.8789478 | 10.92018
23 | 0.0003710753 | 8.589237 | 377.929 | 0 | 12981.1 | 106.8418 | 106.9051 | 1751.442 | 1751.453 | 41.84948 | 41.8496 | 0.8903924 | 11.13176
24 | 0.0003994239 | 8.53265 | 374.3042 | 0 | 12076.48 | 103.1687 | 103.207 | 1617.597 | 1617.604 | 40.219 | 40.21908 | 0.8833954 | 11.0806
25 | 0.000364115 | 8.618095 | 382.3798 | 0 | 12758.37 | 105.4914 | 105.539 | 1818.331 | 1818.335 | 42.64141 | 42.64146 | 0.8937717 | 11.21768
26 | 0.0003642171 | 8.629768 | 394.4816 | 0 | 13689.75 | 109.2645 | 109.331 | 1944.955 | 1944.961 | 44.10128 | 44.10134 | 0.8966727 | 11.52269
27 | 0.0003935263 | 8.54038 | 380.3446 | 0 | 12019.47 | 102.7055 | 102.7635 | 1657.485 | 1657.491 | 40.71156 | 40.71164 | 0.8841114 | 11.14786
28 | 0.000381504 | 8.561962 | 380.387 | 0 | 12124.2 | 103.024 | 103.1042 | 1696.065 | 1696.075 | 41.18288 | 41.18299 | 0.8857234 | 11.11366
29 | 0.0003444917 | 8.666715 | 400.3229 | 0 | 13697.2 | 109.0306 | 109.1126 | 2004.726 | 2004.738 | 44.77275 | 44.77288 | 0.8983266 | 11.70165
30 | 0.0004072742 | 8.525193 | 370.4992 | 0 | 12359.42 | 103.6652 | 103.7368 | 1793.96 | 1793.972 | 42.35466 | 42.3548 | 0.8951027 | 11.01306
31 | 0.0004042013 | 8.535156 | 341.6786 | 0 | 12027.23 | 102.0861 | 102.1644 | 1772.284 | 1772.293 | 42.09812 | 42.09822 | 0.9015835 | 10.51295
32 | 0.0004137211 | 8.521176 | 333.2659 | 0 | 12694.05 | 104.5675 | 104.6278 | 1923.435 | 1923.443 | 43.85639 | 43.85648 | 0.9117014 | 10.40314
33 | 0.0006184538 | 8.199724 | 291.2869 | 0 | 11063.15 | 98.42269 | 98.46305 | 1520.031 | 1520.038 | 38.98716 | 38.98725 | 0.9028133 | 9.211972
34 | 0.0006337762 | 8.178292 | 295.7881 | 0 | 10992.65 | 99.07561 | 99.11146 | 1322.989 | 1322.994 | 36.37211 | 36.37218 | 0.8868888 | 9.231966
35 | 0.0006190736 | 8.163842 | 282.9951 | 0 | 9650.417 | 92.69356 | 92.79437 | 1194.463 | 1194.479 | 34.56016 | 34.5604 | 0.8783644 | 8.959808
36 | 0.0009520816 | 7.860165 | 268.1851 | 0 | 9883.634 | 94.42952 | 94.51281 | 1096.1 | 1096.116 | 33.10669 | 33.10693 | 0.8749456 | 8.511802
37 | 0.001019161 | 7.806852 | 267.0414 | 0 | 9502.768 | 92.75381 | 92.83038 | 1028.469 | 1028.479 | 32.06921 | 32.06937 | 0.8678386 | 8.571424
38 | 0.0007974014 | 7.909896 | 246.0297 | 0 | 7812.81 | 83.64491 | 83.73247 | 934.2936 | 934.3091 | 30.56571 | 30.56597 | 0.8660371 | 8.155765
39 | 0.0009658485 | 7.786957 | 249.0095 | 0 | 8614.455 | 88.86588 | 88.962 | 836.1339 | 836.152 | 28.91509 | 28.9154 | 0.8478844 | 8.05803
40 | 0.0009300732 | 7.842037 | 267.4027 | 0 | 8757.709 | 89.95424 | 90.04967 | 794.109 | 794.1236 | 28.17892 | 28.17917 | 0.8280295 | 8.467259
41 | 0.0007848717 | 7.880009 | 226.6343 | 0 | 6747.687 | 78.6492 | 78.73763 | 669.9936 | 670.0087 | 25.88359 | 25.88388 | 0.8286055 | 7.723646
42 | 0.001079761 | 7.625044 | 216.8502 | 0 | 7122.881 | 81.78147 | 81.88929 | 537.3368 | 537.3556 | 23.17899 | 23.17939 | 0.792811 | 7.389166
43 | 0.001114439 | 7.634158 | 235.0141 | 0 | 7229.582 | 82.07486 | 82.16209 | 605.7124 | 605.7301 | 24.61022 | 24.61058 | 0.8028624 | 7.736347
44 | 0.0008114892 | 7.846175 | 232.7131 | 0 | 6508.504 | 77.16289 | 77.27113 | 664.6383 | 664.6601 | 25.78007 | 25.7805 | 0.8217646 | 7.915592
45 | 0.0009618572 | 7.741018 | 243.0558 | 0 | 7310.576 | 82.28744 | 82.36941 | 656.8686 | 656.879 | 25.62863 | 25.62883 | 0.8110719 | 7.943604
46 | 0.001011192 | 7.728101 | 243.195 | 0 | 7572.575 | 83.81911 | 83.90765 | 663.2225 | 663.2381 | 25.75218 | 25.75248 | 0.813728 | 7.982562
47 | 0.000867204 | 7.811584 | 239.2583 | 0 | 6978.046 | 79.70532 | 79.79464 | 739.2214 | 739.2392 | 27.18797 | 27.18829 | 0.8362052 | 7.888774
48 | 0.001024325 | 7.708175 | 249.7128 | 0 | 7723.677 | 84.6244 | 84.7144 | 682.4147 | 682.4337 | 26.12219 | 26.12255 | 0.8132869 | 8.008608
49 | 0.0009239327 | 7.825535 | 267.8031 | 0 | 7966.826 | 85.67662 | 85.79882 | 753.0277 | 753.0485 | 27.44048 | 27.44085 | 0.8181552 | 8.466068
50 | 0.0008535485 | 7.849056 | 245.8815 | 0 | 7237.777 | 81.38863 | 81.4865 | 731.1115 | 731.1288 | 27.03836 | 27.03868 | 0.8287084 | 8.1315
51 | 0.001106355 | 7.640686 | 238.362 | 0 | 7716.161 | 84.8878 | 84.95976 | 625.378 | 625.3943 | 25.00656 | 25.00689 | 0.8063648 | 7.785669
52 | 0.001002004 | 7.763547 | 260.1743 | 0 | 8066.115 | 86.37265 | 86.48843 | 729.0596 | 729.0773 | 27.00025 | 27.00057 | 0.8176089 | 8.315012
53 | 0.000924436 | 7.773995 | 238.4641 | 0 | 7364.296 | 82.4322 | 82.54617 | 681.7588 | 681.7782 | 26.1097 | 26.11007 | 0.8213691 | 8.026311
54 | 0.001125106 | 7.623313 | 233.7842 | 0 | 7681.337 | 84.84225 | 84.95228 | 593.38 | 593.4009 | 24.3582 | 24.35863 | 0.7988105 | 7.727688
55 | 0.0009925427 | 7.725811 | 248.1629 | 0 | 7982.017 | 86.14872 | 86.23524 | 679.7591 | 679.774 | 26.06804 | 26.06832 | 0.8137112 | 8.10506
56 | 0.0008215404 | 7.858796 | 243.4357 | 0 | 7048.786 | 80.36037 | 80.46222 | 707.1508 | 707.1703 | 26.5916 | 26.59197 | 0.8243923 | 8.175034
57 | 0.0009863649 | 7.748519 | 249.5606 | 0 | 8108.262 | 86.28521 | 86.36345 | 783.2655 | 783.2801 | 27.98626 | 27.98652 | 0.8381809 | 8.149942
58 | 0.001040693 | 7.718237 | 256.3737 | 0 | 7779.887 | 84.7292 | 84.82855 | 723.0374 | 723.0546 | 26.88852 | 26.88884 | 0.8196223 | 8.27075
59 | 0.0007749671 | 7.895004 | 253.1603 | 0 | 7327.541 | 82.0049 | 82.10197 | 723.56 | 723.5765 | 26.89854 | 26.89885 | 0.8222216 | 8.281422
60 | 0.0009416396 | 7.806458 | 263.2532 | 0 | 8311.161 | 87.30912 | 87.39926 | 814.7203 | 814.7351 | 28.54248 | 28.54274 | 0.8353806 | 8.418558
61 | 0.000944814 | 7.771197 | 251.0484 | 0 | 7674.319 | 84.23669 | 84.34528 | 697.9753 | 697.9958 | 26.4183 | 26.41869 | 0.8159755 | 8.24253
62 | 0.0007968183 | 7.882336 | 260.4838 | 0 | 7574.42 | 83.22055 | 83.34748 | 770.827 | 770.8499 | 27.76099 | 27.76141 | 0.8282127 | 8.392074
63 | 0.0008665376 | 7.887735 | 268.7965 | 0 | 8230.165 | 86.30886 | 86.40556 | 909.4095 | 909.4268 | 30.15556 | 30.15585 | 0.84982 | 8.486459
64 | 0.00085284 | 7.884423 | 264.6701 | 0 | 7915.591 | 85.17512 | 85.27871 | 787.4575 | 787.4769 | 28.061 | 28.06135 | 0.8281634 | 8.513582
65 | 0.0008960477 | 7.799797 | 246.2777 | 0 | 6806.47 | 78.83347 | 78.91867 | 709.8953 | 709.9082 | 26.64335 | 26.6436 | 0.8243131 | 8.073357
66 | 0.001017677 | 7.696169 | 238.6531 | 0 | 7087.904 | 80.96089 | 81.06411 | 646.4538 | 646.4714 | 25.42422 | 25.42456 | 0.812248 | 7.788428
67 | 0.0008416435 | 7.894601 | 263.7813 | 0 | 7778.182 | 84.03174 | 84.12886 | 842.1106 | 842.1264 | 29.01674 | 29.01701 | 0.8418159 | 8.464921
68 | 0.0008214722 | 7.906893 | 258.0294 | 0 | 6942.743 | 78.44137 | 78.52985 | 913.4697 | 913.4834 | 30.22335 | 30.22358 | 0.8570415 | 8.310912
69 | 0.001006867 | 7.702458 | 230.3468 | 0 | 7039.659 | 80.29463 | 80.37741 | 702.8028 | 702.8154 | 26.50958 | 26.50982 | 0.8336848 | 7.683909
70 | 0.0009278646 | 7.813183 | 246.4118 | 0 | 7481.521 | 82.71455 | 82.80591 | 757.5472 | 757.5613 | 27.52292 | 27.52317 | 0.8348156 | 8.053521
71 | 0.0008991068 | 7.793386 | 226.5787 | 0 | 5977.324 | 73.11259 | 73.21228 | 739.5375 | 739.5575 | 27.194 | 27.19437 | 0.8447074 | 7.575719
72 | 0.001015695 | 7.713717 | 229.0662 | 0 | 6615.585 | 77.73176 | 77.83854 | 681.7153 | 681.737 | 26.10897 | 26.10939 | 0.8290854 | 7.640443
73 | 0.001006555 | 7.688235 | 228.5265 | 0 | 6686.064 | 78.69477 | 78.79298 | 601.6206 | 601.6368 | 24.52686 | 24.52719 | 0.8071811 | 7.645692
74 | 0.0009072057 | 7.812778 | 252.7965 | 0 | 7254.746 | 81.6417 | 81.74935 | 709.6449 | 709.665 | 26.63823 | 26.63861 | 0.8183815 | 8.171043
75 | 0.0008415063 | 7.853836 | 242.2199 | 0 | 6537.03 | 76.30598 | 76.4236 | 828.522 | 828.5437 | 28.78367 | 28.78405 | 0.8516068 | 8.022759
76 | 0.001004146 | 7.734763 | 249.511 | 0 | 7336.761 | 81.73283 | 81.82491 | 775.8378 | 775.8517 | 27.85344 | 27.85369 | 0.8366683 | 7.994524
77 | 0.0009585308 | 7.761632 | 249.7743 | 0 | 7434.049 | 82.81257 | 82.91011 | 695.3895 | 695.4069 | 26.36946 | 26.36979 | 0.8171336 | 8.046551
78 | 0.0008605447 | 7.836986 | 254.9651 | 0 | 6633.74 | 77.40323 | 77.50669 | 763.9792 | 763.9952 | 27.63967 | 27.63996 | 0.8306635 | 8.196905
79 | 0.001062652 | 7.692708 | 248.0084 | 0 | 7337.659 | 81.95583 | 82.05048 | 739.2764 | 739.2889 | 27.18888 | 27.18911 | 0.8296003 | 7.913137
80 | 0.001044283 | 7.684169 | 241.813 | 0 | 7437.981 | 83.04539 | 83.12095 | 658.6718 | 658.6827 | 25.66383 | 25.66404 | 0.8127879 | 7.833061
81 | 0.0008427232 | 7.868649 | 243.769 | 0 | 7182.451 | 79.62697 | 79.71846 | 959.4531 | 959.4679 | 30.9747 | 30.97494 | 0.8701082 | 7.984075
82 | 0.001034332 | 7.708075 | 236.1007 | 0 | 7445.253 | 82.76437 | 82.83136 | 709.3 | 709.3114 | 26.63212 | 26.63234 | 0.8316856 | 7.837273
83 | 0.001014942 | 7.696365 | 243.2314 | 0 | 7402.815 | 82.50761 | 82.63197 | 709.0517 | 709.0705 | 26.62736 | 26.62772 | 0.8253408 | 7.794355
84 | 0.0008633984 | 7.824012 | 234.9232 | 0 | 6712.858 | 77.7421 | 77.85798 | 780.1265 | 780.1452 | 27.93045 | 27.93079 | 0.846169 | 7.90139
85 | 0.001056069 | 7.687493 | 239.9354 | 0 | 7662.396 | 83.56686 | 83.69267 | 791.91 | 791.9337 | 28.1403 | 28.14072 | 0.8442577 | 7.873977
86 | 0.0009759318 | 7.775773 | 258.4857 | 0 | 7801.676 | 84.03803 | 84.12419 | 864.1333 | 864.1443 | 29.39552 | 29.39571 | 0.8473404 | 8.247925
87 | 0.0008540916 | 7.818529 | 249.1662 | 0 | 6851.147 | 78.57007 | 78.66176 | 797.6374 | 797.6528 | 28.24192 | 28.2422 | 0.8410425 | 8.096478

## trail5_03
layer | energy | entropy | contrast | idm | autocorrelation | mean_x | mean_y | variance_x | variance_y | standard_deviation_x | standard_deviation_y | correlation | dissimilarity
18 | 0.0004406749 | 8.448012 | 331.5899 | 0 | 10832.17 | 97.21262 | 97.25887 | 1546.093 | 1546.099 | 39.32003 | 39.32011 | 0.8909995 | 10.22214
19 | 0.0003985786 | 8.52211 | 336.4828 | 0 | 11315.34 | 98.85238 | 98.89096 | 1710.766 | 1710.769 | 41.36104 | 41.36107 | 0.9001448 | 10.35795
20 | 0.0004045784 | 8.540739 | 327.7316 | 0 | 12302.26 | 103.6141 | 103.6646 | 1728.713 | 1728.72 | 41.57749 | 41.57758 | 0.9031769 | 10.30979
21 | 0.0004269962 | 8.460182 | 335.3387 | 0 | 10720.32 | 96.42862 | 96.47682 | 1587.558 | 1587.562 | 39.84373 | 39.84379 | 0.8928235 | 10.27495
22 | 0.0003933201 | 8.555184 | 349.6396 | 0 | 11850.13 | 101.4844 | 101.5597 | 1722.288 | 1722.297 | 41.5002 | 41.50032 | 0.8962342 | 10.70226
23 | 0.0003923278 | 8.598926 | 367.1241 | 0 | 13518.75 | 107.545 | 107.6125 | 2133.086 | 2133.095 | 46.18504 | 46.18513 | 0.9121874 | 11.05999
24 | 0.0004212536 | 8.526925 | 363.7398 | 0 | 11750.87 | 101.1248 | 101.1774 | 1704.314 | 1704.319 | 41.28295 | 41.28301 | 0.8916015 | 10.99305
25 | 0.0004304371 | 8.459867 | 325.7082 | 0 | 10479.15 | 95.97119 | 96.0111 | 1429.814 | 1429.818 | 37.81257 | 37.81261 | 0.8847609 | 10.28182
26 | 0.0003596864 | 8.663454 | 375.6619 | 0 | 12895.26 | 105.1972 | 105.2763 | 2012.505 | 2012.514 | 44.86069 | 44.8608 | 0.9046951 | 11.38871
27 | 0.0003986441 | 8.574782 | 371.8757 | 0 | 12361.34 | 103.2468 | 103.3042 | 1885.297 | 1885.303 | 43.41976 | 43.41983 | 0.8994421 | 11.171
28 | 0.0004174904 | 8.507396 | 352.1041 | 0 | 11291.5 | 98.83255 | 98.88317 | 1698.168 | 1698.174 | 41.20844 | 41.2085 | 0.8944142 | 10.65805
29 | 0.0003705191 | 8.636523 | 387.4418 | 0 | 13048.74 | 105.8014 | 105.8686 | 2045.473 | 2045.481 | 45.22585 | 45.22594 | 0.9034821 | 11.45756
30 | 0.0003858635 | 8.594086 | 377.1565 | 0 | 12004.07 | 101.7049 | 101.7608 | 1846.825 | 1846.831 | 42.97447 | 42.97454 | 0.8959658 | 11.33053
31 | 0.0004492364 | 8.440631 | 341.1561 | 0 | 10797.21 | 96.75794 | 96.82063 | 1603.104 | 1603.109 | 40.03843 | 40.0385 | 0.8915392 | 10.31005
32 | 0.0004565351 | 8.454096 | 328.5893 | 0 | 11186.21 | 97.85802 | 97.88698 | 1774.183 | 1774.186 | 42.12082 | 42.12086 | 0.905968 | 10.2507
33 | 0.0006380946 | 8.184465 | 290.316 | 0 | 10157.81 | 93.84128 | 93.88631 | 1495.103 | 1495.107 | 38.66631 | 38.66636 | 0.9012983 | 9.194821
34 | 0.0006705964 | 8.124791 | 281.57 | 0 | 10220.89 | 95.24402 | 95.27844 | 1289.531 | 1289.535 | 35.90947 | 35.90952 | 0.8889959 | 8.990807
35 | 0.0006052488 | 8.192046 | 285.8942 | 0 | 10114.58 | 93.21973 | 93.2923 | 1564.159 | 1564.169 | 39.54909 | 39.54922 | 0.906573 | 9.052757
36 | 0.0008025167 | 7.98788 | 263.5694 | 0 | 9597.637 | 91.85474 | 91.9331 | 1288.299 | 1288.313 | 35.89255 | 35.89274 | 0.895185 | 8.499974
37 | 0.0009972677 | 7.817908 | 251.7859 | 0 | 9196.424 | 90.53906 | 90.6359 | 1120.065 | 1120.081 | 33.46691 | 33.46714 | 0.8842814 | 8.130247
38 | 0.000800309 | 7.917289 | 245.8566 | 0 | 7375.939 | 80.61463 | 80.7175 | 994.6912 | 994.7074 | 31.53841 | 31.53867 | 0.8736784 | 7.955984
39 | 0.0009413299 | 7.807938 | 243.0654 | 0 | 8408.948 | 86.98468 | 87.07655 | 959.1065 | 959.1191 | 30.9689 | 30.9691 | 0.8703352 | 7.919938
40 | 0.001024664 | 7.783793 | 256.9958 | 0 | 9008.396 | 90.61173 | 90.70367 | 921.7067 | 921.7185 | 30.35869 | 30.35888 | 0.8568511 | 8.222951
41 | 0.0008572474 | 7.81631 | 230.9015 | 0 | 6790.514 | 78.63229 | 78.73057 | 717.6375 | 717.6522 | 26.78807 | 26.78835 | 0.8359297 | 7.672109
42 | 0.001021352 | 7.668511 | 218.6807 | 0 | 6685.315 | 78.73268 | 78.83226 | 590.1504 | 590.1718 | 24.2922 | 24.29264 | 0.8112651 | 7.233251
43 | 0.001044956 | 7.669617 | 228.6357 | 0 | 7211.415 | 81.98773 | 82.09715 | 598.0749 | 598.0914 | 24.45487 | 24.45521 | 0.8035664 | 7.485511
44 | 0.00095706 | 7.714056 | 215.4907 | 0 | 6292.98 | 76.1017 | 76.20617 | 603.7348 | 603.7479 | 24.57021 | 24.57047 | 0.8177365 | 7.418882
45 | 0.0009682138 | 7.737531 | 235.8394 | 0 | 6983.518 | 80.20015 | 80.30373 | 663.5007 | 663.5199 | 25.75821 | 25.75858 | 0.8187673 | 7.636761
46 | 0.0009987332 | 7.769382 | 255.6626 | 0 | 7998.437 | 85.4756 | 85.56278 | 815.3564 | 815.3675 | 28.55389 | 28.55409 | 0.840203 | 8.061847
47 | 0.0009659716 | 7.738711 | 236.715 | 0 | 6974.981 | 79.53718 | 79.63267 | 762.206 | 762.2199 | 27.60766 | 27.60791 | 0.8414424 | 7.746217
48 | 0.0009533512 | 7.758356 | 242.4556 | 0 | 7325.487 | 82.00247 | 82.10231 | 717.1897 | 717.2037 | 26.77983 | 26.78009 | 0.8268795 | 7.761696
49 | 0.0009334515 | 7.815259 | 263.1244 | 0 | 8155.568 | 86.36217 | 86.45489 | 823.6038 | 823.6191 | 28.6979 | 28.69816 | 0.8369613 | 8.347923
50 | 0.0009488029 | 7.743109 | 232.7194 | 0 | 7079.738 | 80.32224 | 80.41461 | 740.1482 | 740.1594 | 27.20527 | 27.20547 | 0.8386983 | 7.631577
51 | 0.000969912 | 7.742607 | 234.3206 | 0 | 7197.564 | 81.41749 | 81.511 | 680.4845 | 680.5023 | 26.0855 | 26.08584 | 0.8248485 | 7.690741
52 | 0.001007459 | 7.748911 | 246.6519 | 0 | 7972.877 | 85.65495 | 85.76126 | 753.5307 | 753.547 | 27.44982 | 27.45012 | 0.8322999 | 7.944876
53 | 0.0009520602 | 7.731822 | 228.7807 | 0 | 6865.891 | 79.20576 | 79.29484 | 701.8197 | 701.833 | 26.49132 | 26.49157 | 0.8341306 | 7.570061
54 | 0.0009628586 | 7.790983 | 251.331 | 0 | 7794.74 | 84.09869 | 84.202 | 842.4154 | 842.4327 | 29.02386 | 29.02416 | 0.8470937 | 8.031246
55 | 0.0009470457 | 7.787811 | 245.7276 | 0 | 7584.137 | 83.56908 | 83.68565 | 717.0159 | 717.0362 | 26.77652 | 26.7769 | 0.8239296 | 7.986631
56 | 0.0009610174 | 7.730108 | 229.6577 | 0 | 6921.297 | 79.68728 | 79.78313 | 680.4168 | 680.4284 | 26.08418 | 26.0844 | 0.8285098 | 7.739805
57 | 0.001006634 | 7.730671 | 244.8922 | 0 | 7479.767 | 82.86376 | 82.96421 | 730.7724 | 730.7872 | 27.03216 | 27.03244 | 0.8281467 | 7.941807
58 | 0.0009551672 | 7.752985 | 241.8302 | 0 | 7555.665 | 83.09714 | 83.18693 | 766.8479 | 766.8597 | 27.69118 | 27.6914 | 0.8387703 | 7.93697
59 | 0.0008936993 | 7.765671 | 229.9905 | 0 | 6861.25 | 79.38455 | 79.48498 | 668.2127 | 668.2282 | 25.84934 | 25.84964 | 0.8253116 | 7.718266
60 | 0.0008966014 | 7.788609 | 241.0705 | 0 | 7230.247 | 81.41735 | 81.50855 | 716.4584 | 716.4678 | 26.76631 | 26.76648 | 0.8292959 | 7.897065
61 | 0.0009793915 | 7.743683 | 247.7786 | 0 | 7544.187 | 83.23996 | 83.33337 | 734.2029 | 734.2133 | 27.09531 | 27.0955 | 0.8277097 | 8.033029
62 | 0.0008416523 | 7.830198 | 244.7252 | 0 | 7143.701 | 80.68217 | 80.77685 | 750.6563 | 750.6676 | 27.39735 | 27.39755 | 0.8347519 | 7.973863
63 | 0.0008921351 | 7.818528 | 247.6146 | 0 | 7453.759 | 82.10526 | 82.17851 | 831.1649 | 831.1746 | 28.82924 | 28.82941 | 0.8501761 | 8.003725
64 | 0.0008314883 | 7.893508 | 261.4218 | 0 | 7860.422 | 84.54171 | 84.65053 | 837.4363 | 837.4504 | 28.93789 | 28.93814 | 0.8407712 | 8.349565
65 | 0.0008300705 | 7.893624 | 265.2597 | 0 | 7286.048 | 80.63387 | 80.71372 | 912.2116 | 912.2193 | 30.20248 | 30.20261 | 0.8527893 | 8.375148
66 | 0.0008999071 | 7.824045 | 244.8723 | 0 | 7316.209 | 81.45972 | 81.54255 | 798.0676 | 798.0787 | 28.24943 | 28.24963 | 0.8444577 | 7.956303
67 | 0.0009710476 | 7.79447 | 253.9232 | 0 | 7726.388 | 83.96576 | 84.05591 | 798.0319 | 798.0478 | 28.24871 | 28.24899 | 0.8379972 | 8.111291
68 | 0.00089733 | 7.810054 | 241.0389 | 0 | 6743.325 | 77.42576 | 77.51397 | 864.6705 | 864.6813 | 29.40483 | 29.40502 | 0.857982 | 7.842052
69 | 0.0009683706 | 7.714514 | 210.7439 | 0 | 6357.17 | 76.17219 | 76.23224 | 656.9408 | 656.9492 | 25.6304 | 25.63056 | 0.8379483 | 7.170452
70 | 0.001069052 | 7.643594 | 224.6285 | 0 | 7049.398 | 80.77401 | 80.86721 | 631.6471 | 631.6598 | 25.13186 | 25.13211 | 0.81937 | 7.293668
71 | 0.0009822282 | 7.717893 | 220.2467 | 0 | 6132.396 | 74.43567 | 74.54006 | 696.1467 | 696.1646 | 26.38382 | 26.38416 | 0.8390616 | 7.408214
72 | 0.001049348 | 7.668058 | 231.0379 | 0 | 6602.888 | 77.60101 | 77.68914 | 692.2643 | 692.2805 | 26.31029 | 26.3106 | 0.8295558 | 7.518113
73 | 0.0009452496 | 7.787536 | 242.6074 | 0 | 6779.834 | 78.19515 | 78.27645 | 782.5509 | 782.5598 | 27.97365 | 27.9738 | 0.8422728 | 7.782908
74 | 0.0009879532 | 7.759361 | 243.1992 | 0 | 7281.764 | 81.48726 | 81.59178 | 757.6195 | 757.6347 | 27.52445 | 27.52473 | 0.8357804 | 7.833681
75 | 0.0009376818 | 7.78456 | 239.2337 | 0 | 6513.636 | 76.08791 | 76.15355 | 839.8186 | 839.8262 | 28.97936 | 28.97949 | 0.8565923 | 7.749333
76 | 0.0009922937 | 7.723485 | 234.622 | 0 | 6714.945 | 78.3375 | 78.42517 | 690.3881 | 690.4022 | 26.27464 | 26.27491 | 0.8277537 | 7.577697
77 | 0.000933893 | 7.80161 | 254.7037 | 0 | 7564.335 | 82.90855 | 83.01411 | 812.0125 | 812.0281 | 28.49538 | 28.49565 | 0.8397649 | 8.088893
78 | 0.0008826937 | 7.825163 | 246.8558 | 0 | 6679.705 | 76.72403 | 76.81163 | 911.6734 | 911.6838 | 30.19361 | 30.19378 | 0.8627205 | 8.006304
79 | 0.0009383699 | 7.793136 | 246.3542 | 0 | 7258.103 | 81.20257 | 81.29933 | 781.928 | 781.9448 | 27.96237 | 27.96267 | 0.8396431 | 7.970861
80 | 0.0009430317 | 7.780723 | 245.0717 | 0 | 7556.745 | 83.37063 | 83.44684 | 724.4971 | 724.5077 | 26.91583 | 26.91603 | 0.8279882 | 7.894687
81 | 0.0009259314 | 7.756601 | 229.198 | 0 | 6515.736 | 76.61863 | 76.70557 | 754.3415 | 754.3531 | 27.46481 | 27.46502 | 0.8467878 | 7.686351
82 | 0.0010058 | 7.726274 | 238.5165 | 0 | 7133.71 | 80.36332 | 80.44214 | 790.57 | 790.5828 | 28.11641 | 28.11663 | 0.846555 | 7.77056
83 | 0.001058588 | 7.713837 | 239.8965 | 0 | 7723.06 | 83.9118 | 84.00854 | 796.4221 | 796.4345 | 28.22027 | 28.22049 | 0.8461358 | 7.791766
84 | 0.0009349379 | 7.749765 | 225.2024 | 0 | 6442.658 | 76.16005 | 76.2397 | 750.471 | 750.4796 | 27.39428 | 27.39444 | 0.8479325 | 7.523819
85 | 0.001063656 | 7.665095 | 230.6669 | 0 | 7144.379 | 80.51237 | 80.62416 | 771.4621 | 771.4787 | 27.77481 | 27.77511 | 0.8467586 | 7.506473
86 | 0.001075652 | 7.645811 | 230.3527 | 0 | 7191.176 | 81.67368 | 81.76652 | 630.9017 | 630.9138 | 25.11734 | 25.11759 | 0.8132849 | 7.557502
87 | 0.0009585667 | 7.696446 | 223.4553 | 0 | 6285.17 | 76.17772 | 76.26857 | 588.5545 | 588.5665 | 24.25956 | 24.25981 | 0.807608 | 7.460974

## trail5_04
layer | energy | entropy | contrast | idm | autocorrelation | mean_x | mean_y | variance_x | variance_y | standard_deviation_x | standard_deviation_y | correlation | dissimilarity
18 | 0.0004830122 | 8.343992 | 355.2329 | 0 | 12547.65 | 105.9541 | 106.0286 | 1493.994 | 1494.002 | 38.6515 | 38.6516 | 0.8793771 | 10.43122
19 | 0.0003847767 | 8.567376 | 392.7137 | 0 | 13071.29 | 106.971 | 107.06 | 1819.177 | 1819.188 | 42.65128 | 42.65141 | 0.8901169 | 11.40238
20 | 0.0003362828 | 8.708744 | 431.0336 | 0 | 13441.38 | 106.5964 | 106.7026 | 2288.278 | 2288.292 | 47.83559 | 47.83573 | 0.9035364 | 12.17451
21 | 0.0004865251 | 8.386052 | 372.4025 | 0 | 12637.32 | 105.653 | 105.7165 | 1656.519 | 1656.525 | 40.69993 | 40.7 | 0.88639 | 10.69907
22 | 0.0003780597 | 8.593183 | 413.0201 | 0 | 12837.44 | 106.0951 | 106.1856 | 1782.98 | 1782.989 | 42.22475 | 42.22486 | 0.8816657 | 11.73498
23 | 0.0003353286 | 8.728172 | 456.6182 | 0 | 14165.17 | 109.51 | 109.5749 | 2397.876 | 2397.882 | 48.96781 | 48.96787 | 0.9032579 | 12.52621
24 | 0.0004542432 | 8.455812 | 386.345 | 0 | 12634.15 | 105.8712 | 105.9624 | 1613.303 | 1613.314 | 40.16544 | 40.16558 | 0.8777425 | 11.12071
25 | 0.0003727638 | 8.599938 | 420.7884 | 0 | 12266.22 | 103.8065 | 103.902 | 1695.238 | 1695.248 | 41.17256 | 41.17268 | 0.8735647 | 11.77532
26 | 0.000334305 | 8.717428 | 449.8247 | 0 | 13758.26 | 107.6312 | 107.724 | 2393.333 | 2393.345 | 48.92136 | 48.92149 | 0.9042174 | 12.54202
27 | 0.0004402404 | 8.467023 | 387.7129 | 0 | 12620.57 | 105.7093 | 105.7709 | 1636.558 | 1636.565 | 40.45369 | 40.45377 | 0.879871 | 11.14784
28 | 0.0003604159 | 8.644456 | 427.1699 | 0 | 12716.09 | 105.4995 | 105.511 | 1800.666 | 1800.669 | 42.43376 | 42.43379 | 0.8802818 | 12.04904
29 | 0.0003269851 | 8.718725 | 439.2221 | 0 | 12854.45 | 104.5436 | 104.6063 | 2141.443 | 2141.448 | 46.2753 | 46.27535 | 0.896065 | 12.39395
30 | 0.0004186381 | 8.52055 | 403.5829 | 0 | 13004.11 | 106.7683 | 106.8454 | 1801.412 | 1801.421 | 42.44244 | 42.44254 | 0.886402 | 11.55128
31 | 0.0004008443 | 8.548527 | 394.051 | 0 | 12372.7 | 103.4694 | 103.5148 | 1861.713 | 1861.715 | 43.14707 | 43.1471 | 0.8929375 | 11.46147
32 | 0.0003695322 | 8.649471 | 414.771 | 0 | 13058.77 | 104.6168 | 104.6514 | 2320.904 | 2320.907 | 48.17542 | 48.17544 | 0.9094491 | 11.92926
33 | 0.0008008335 | 8.013973 | 297.4457 | 0 | 10171.08 | 95.8501 | 95.94153 | 1127.784 | 1127.794 | 33.58169 | 33.58184 | 0.8648267 | 9.132655
34 | 0.0008596492 | 7.966845 | 289.0749 | 0 | 10055.07 | 94.53337 | 94.59276 | 1259.573 | 1259.577 | 35.49001 | 35.49007 | 0.883707 | 8.9322
35 | 0.000631296 | 8.171527 | 300.9132 | 0 | 9820.297 | 91.22613 | 91.28789 | 1645.726 | 1645.732 | 40.56733 | 40.56739 | 0.906942 | 9.288694
36 | 0.001233289 | 7.602503 | 253.0265 | 0 | 8413.716 | 87.70841 | 87.79717 | 842.631 | 842.6416 | 29.02753 | 29.02771 | 0.846562 | 7.863853
37 | 0.001199074 | 7.596816 | 251.1409 | 0 | 7581.722 | 83.02906 | 83.15256 | 806.4868 | 806.5052 | 28.3981 | 28.39842 | 0.8404394 | 7.790295
38 | 0.0008712513 | 7.832538 | 255.6814 | 0 | 6581.71 | 76.22662 | 76.29645 | 895.8764 | 895.8823 | 29.93079 | 29.93089 | 0.8550625 | 8.161361
39 | 0.001143798 | 7.627596 | 239.8537 | 0 | 7486.831 | 83.27794 | 83.38787 | 665.4886 | 665.5033 | 25.79607 | 25.79635 | 0.8153985 | 7.665957
40 | 0.001117234 | 7.692291 | 251.1258 | 0 | 7630.085 | 83.4976 | 83.5873 | 779.1141 | 779.1255 | 27.91195 | 27.91215 | 0.8354571 | 8.041949
41 | 0.000905473 | 7.785785 | 249.6685 | 0 | 6559.615 | 76.62194 | 76.70258 | 810.0507 | 810.0585 | 28.46097 | 28.46111 | 0.8427131 | 8.020365
42 | 0.001197032 | 7.590284 | 234.7232 | 0 | 7133.844 | 81.53655 | 81.63479 | 597.9473 | 597.9596 | 24.45209 | 24.45235 | 0.7990679 | 7.539098
43 | 0.001089446 | 7.645149 | 236.2891 | 0 | 7002.483 | 80.14612 | 80.24572 | 692.0101 | 692.0234 | 26.30554 | 26.30579 | 0.8254785 | 7.672529
44 | 0.0009416142 | 7.70182 | 209.5875 | 0 | 5459.61 | 70.95659 | 71.03674 | 525.6273 | 525.6355 | 22.92593 | 22.92611 | 0.7975542 | 7.451711
45 | 0.001266995 | 7.51284 | 224.3673 | 0 | 6842.388 | 80.13885 | 80.24398 | 526.908 | 526.922 | 22.95293 | 22.95323 | 0.781804 | 7.376306
46 | 0.001158776 | 7.596672 | 227.6973 | 0 | 6726.157 | 78.85533 | 78.94508 | 617.1878 | 617.1965 | 24.84238 | 24.84255 | 0.8118985 | 7.523391
47 | 0.0009075983 | 7.763969 | 240.585 | 0 | 6117.446 | 74.75731 | 74.84969 | 644.5225 | 644.5325 | 25.38686 | 25.38705 | 0.8100018 | 7.924766
48 | 0.00113959 | 7.634119 | 247.9192 | 0 | 7350.573 | 82.4654 | 82.56769 | 668.5459 | 668.5595 | 25.85512 | 25.85538 | 0.8104577 | 7.854946
49 | 0.001070046 | 7.690302 | 245.8728 | 0 | 7282.048 | 81.8305 | 81.9367 | 703.0621 | 703.0766 | 26.51435 | 26.51462 | 0.8211629 | 7.91647
50 | 0.0008147442 | 7.867341 | 246.1473 | 0 | 6608.623 | 77.29752 | 77.41121 | 750.9869 | 751.0017 | 27.40355 | 27.40382 | 0.8323777 | 8.112019
51 | 0.001175333 | 7.627026 | 242.0152 | 0 | 7563.851 | 83.89176 | 83.97901 | 641.912 | 641.9209 | 25.33507 | 25.33525 | 0.8083522 | 7.742932
52 | 0.001201188 | 7.533642 | 230.1063 | 0 | 6883.244 | 80.29836 | 80.35583 | 547.7307 | 547.7356 | 23.40265 | 23.40276 | 0.7868881 | 7.463219
53 | 0.0008881745 | 7.795834 | 233.6287 | 0 | 6387.832 | 76.52039 | 76.59178 | 646.7574 | 646.7639 | 25.43106 | 25.43119 | 0.8150204 | 7.830716
54 | 0.001226174 | 7.561179 | 235.7152 | 0 | 7404.102 | 83.23721 | 83.32485 | 588.2399 | 588.2518 | 24.25256 | 24.2528 | 0.7965946 | 7.603367
55 | 0.001087194 | 7.628263 | 229.6379 | 0 | 6719.075 | 78.9777 | 79.05728 | 592.5012 | 592.5087 | 24.34045 | 24.3406 | 0.802527 | 7.57957
56 | 0.0007525466 | 7.907433 | 233.8238 | 0 | 6080.644 | 74.39874 | 74.47834 | 658.2074 | 658.2161 | 25.65481 | 25.65498 | 0.8200174 | 7.952046
57 | 0.001150226 | 7.608603 | 245.6503 | 0 | 7342.614 | 82.73016 | 82.82989 | 615.7464 | 615.7584 | 24.81336 | 24.8136 | 0.7962274 | 7.895671
58 | 0.001060131 | 7.651933 | 242.617 | 0 | 7023.312 | 80.62872 | 80.69149 | 641.0074 | 641.0122 | 25.31725 | 25.31735 | 0.8072415 | 7.869345
59 | 0.0007578413 | 7.916624 | 263.527 | 0 | 6572.29 | 76.89155 | 76.97096 | 788.8309 | 788.8397 | 28.0857 | 28.08585 | 0.8291368 | 8.466952
60 | 0.001057144 | 7.676213 | 248.7466 | 0 | 7682.228 | 84.28417 | 84.35512 | 699.6399 | 699.6455 | 26.44999 | 26.45009 | 0.8184172 | 7.939322
61 | 0.0009253559 | 7.811787 | 269.463 | 0 | 7859.954 | 84.27303 | 84.34612 | 889.0174 | 889.024 | 29.81589 | 29.816 | 0.8459138 | 8.475721
62 | 0.0007670479 | 7.912828 | 254.3904 | 0 | 6445.035 | 76.07769 | 76.15027 | 781.6003 | 781.6059 | 27.95684 | 27.95694 | 0.8339627 | 8.35878
63 | 0.001079299 | 7.664136 | 241.9259 | 0 | 7172.798 | 81.17899 | 81.27142 | 699.0829 | 699.0939 | 26.43931 | 26.43951 | 0.8231651 | 7.753605
64 | 0.0009462057 | 7.821369 | 252.6026 | 0 | 7134.396 | 79.84627 | 79.94854 | 880.2536 | 880.2665 | 29.66862 | 29.66883 | 0.8531071 | 8.081139
65 | 0.0009293755 | 7.817401 | 238.8207 | 0 | 5882.904 | 71.87613 | 71.95803 | 832.9889 | 832.9965 | 28.86112 | 28.86125 | 0.853549 | 7.937378
66 | 0.001034477 | 7.708226 | 256.5808 | 0 | 6772.873 | 78.129 | 78.22509 | 792.3105 | 792.321 | 28.14754 | 28.14773 | 0.8347497 | 8.026787
67 | 0.001034112 | 7.743382 | 256.5914 | 0 | 6837.495 | 77.99914 | 78.10227 | 876.7792 | 876.7919 | 29.61004 | 29.61026 | 0.8505436 | 8.024115
68 | 0.00101437 | 7.766654 | 253.7962 | 0 | 5820.856 | 70.52279 | 70.59281 | 971.4123 | 971.418 | 31.16731 | 31.1674 | 0.8673649 | 8.099373
69 | 0.001119923 | 7.62836 | 236.5141 | 0 | 6324.434 | 75.90237 | 75.99224 | 677.2134 | 677.2231 | 26.02284 | 26.02303 | 0.8219036 | 7.678402
70 | 0.001084521 | 7.681101 | 227.736 | 0 | 6129.653 | 74.07407 | 74.14029 | 753.1237 | 753.1292 | 27.44263 | 27.44273 | 0.8470124 | 7.584817
71 | 0.001098591 | 7.656479 | 201.4472 | 0 | 5097.368 | 67.50532 | 67.59091 | 636.8649 | 636.874 | 25.2357 | 25.23588 | 0.8396325 | 7.183408
72 | 0.001264103 | 7.487722 | 209.3756 | 0 | 5756.743 | 73.34539 | 73.43812 | 477.5766 | 477.5864 | 21.85271 | 21.85293 | 0.7758617 | 7.020312
73 | 0.001297794 | 7.45828 | 206.2947 | 0 | 5625.184 | 72.43487 | 72.50458 | 478.0572 | 478.0627 | 21.86346 | 21.86359 | 0.7811766 | 6.95287
74 | 0.001098397 | 7.63501 | 219.494 | 0 | 5751.837 | 72.63695 | 72.7069 | 582.3424 | 582.349 | 24.13126 | 24.1314 | 0.8083748 | 7.370206
75 | 0.00103323 | 7.697789 | 219.7293 | 0 | 5345.292 | 68.88521 | 68.95909 | 706.8647 | 706.8719 | 26.58653 | 26.58666 | 0.8419719 | 7.444475
76 | 0.001246188 | 7.548591 | 228.1375 | 0 | 6236.82 | 75.65132 | 75.75059 | 622.161 | 622.1723 | 24.94268 | 24.94291 | 0.813805 | 7.398274
77 | 0.001105151 | 7.635172 | 229.8958 | 0 | 6236.75 | 75.56976 | 75.65074 | 636.8659 | 636.8736 | 25.23511 | 25.23526 | 0.8165091 | 7.618419
78 | 0.0009372208 | 7.760615 | 233.6172 | 0 | 5700.053 | 71.03712 | 71.12192 | 766.1817 | 766.1897 | 27.67956 | 27.67971 | 0.8456163 | 7.743113
79 | 0.001192564 | 7.574179 | 227.236 | 0 | 6295.828 | 76.17412 | 76.24058 | 603.8946 | 603.8995 | 24.57335 | 24.57345 | 0.8088235 | 7.508483
80 | 0.001033473 | 7.695895 | 241.1901 | 0 | 6266.246 | 75.64467 | 75.73833 | 661.2725 | 661.2821 | 25.71449 | 25.71468 | 0.8124423 | 7.778242
81 | 0.0009225878 | 7.78064 | 244.6605 | 0 | 5895.774 | 72.44259 | 72.52081 | 766.2475 | 766.2552 | 27.68088 | 27.68102 | 0.838245 | 7.930342
82 | 0.001273736 | 7.493555 | 222.4773 | 0 | 6412.242 | 76.87849 | 76.95702 | 609.8707 | 609.8784 | 24.69454 | 24.6947 | 0.8134475 | 7.314012
83 | 0.001071337 | 7.6822 | 239.8217 | 0 | 6740.725 | 78.28155 | 78.3449 | 729.3205 | 729.326 | 27.00507 | 27.00517 | 0.8335977 | 7.855444
84 | 0.0009791705 | 7.688058 | 214.855 | 0 | 5611.822 | 71.65423 | 71.76732 | 579.1314 | 579.1462 | 24.06456 | 24.06487 | 0.810736 | 7.470972
85 | 0.00117076 | 7.598235 | 231.815 | 0 | 6738.109 | 78.88454 | 78.98165 | 626.275 | 626.2883 | 25.02462 | 25.02488 | 0.8109017 | 7.526908
86 | 0.001067953 | 7.664274 | 231.9476 | 0 | 6543.927 | 77.56982 | 77.65868 | 638.2473 | 638.2575 | 25.26254 | 25.26274 | 0.8149501 | 7.655612
87 | 0.0009290659 | 7.737654 | 218.672 | 0 | 5829.373 | 72.87476 | 72.96937 | 623.1463 | 623.1569 | 24.96231 | 24.96252 | 0.8214812 | 7.59204

## trail5_05
layer | energy | entropy | contrast | idm | autocorrelation | mean_x | mean_y | variance_x | variance_y | standard_deviation_x | standard_deviation_y | correlation | dissimilarity
18 | 0.0003788536 | 8.566935 | 367.2264 | 0 | 11031.77 | 97.50052 | 97.51113 | 1709.166 | 1709.167 | 41.34168 | 41.34169 | 0.892024 | 10.96545
19 | 0.0003424672 | 8.641107 | 373.4582 | 0 | 11450.36 | 98.93719 | 98.93119 | 1849.365 | 1849.368 | 43.00381 | 43.00384 | 0.8990231 | 11.0959
20 | 0.0003504503 | 8.660831 | 405.8244 | 0 | 13791.78 | 109.06 | 109.0692 | 2100.69 | 2100.692 | 45.83299 | 45.83302 | 0.902988 | 11.66805
21 | 0.0003700288 | 8.600767 | 391.1868 | 0 | 11488.72 | 99.51403 | 99.55025 | 1779.361 | 1779.364 | 42.18196 | 42.182 | 0.8892786 | 11.41721
22 | 0.0003418773 | 8.663716 | 394.5266 | 0 | 11281.78 | 98.21927 | 98.23629 | 1831.07 | 1831.074 | 42.79066 | 42.7907 | 0.8920101 | 11.49646
23 | 0.000347689 | 8.667701 | 420.3083 | 0 | 13561.8 | 107.9454 | 107.9743 | 2118.646 | 2118.651 | 46.02827 | 46.02833 | 0.8999992 | 11.9436
24 | 0.0003940133 | 8.554711 | 387.5907 | 0 | 11104.81 | 98.00833 | 98.02567 | 1692.261 | 1692.263 | 41.13673 | 41.13674 | 0.8850393 | 11.31979
25 | 0.000365994 | 8.5849 | 377.4736 | 0 | 10630.58 | 95.60472 | 95.62268 | 1678.906 | 1678.908 | 40.97408 | 40.9741 | 0.8867857 | 11.00017
26 | 0.0003569504 | 8.635924 | 403.8485 | 0 | 12266 | 102.2846 | 102.3081 | 2004.901 | 2004.902 | 44.77592 | 44.77593 | 0.8986239 | 11.68292
27 | 0.0003795787 | 8.584883 | 396.2639 | 0 | 11716.56 | 99.75937 | 99.796 | 1960.542 | 1960.545 | 44.27769 | 44.27773 | 0.8983273 | 11.44784
28 | 0.0003581514 | 8.59584 | 380.8214 | 0 | 10383.66 | 94.24877 | 94.26958 | 1690.654 | 1690.657 | 41.11714 | 41.11718 | 0.8867083 | 11.18342
29 | 0.0003319674 | 8.698546 | 412.8837 | 0 | 12365.8 | 103.0023 | 103.0127 | 1961.863 | 1961.864 | 44.29269 | 44.2927 | 0.8948043 | 11.92587
30 | 0.0003741348 | 8.593428 | 384.4565 | 0 | 11394.38 | 98.93106 | 98.97204 | 1796.824 | 1796.827 | 42.38783 | 42.38787 | 0.8922734 | 11.33227
31 | 0.0003744187 | 8.558035 | 354.2132 | 0 | 10188.93 | 94.02331 | 94.0698 | 1523.546 | 1523.55 | 39.03235 | 39.03239 | 0.8823911 | 10.80926
32 | 0.0003924334 | 8.544764 | 360.4677 | 0 | 11369.71 | 99.87566 | 99.88801 | 1574.314 | 1574.315 | 39.67637 | 39.67639 | 0.8852235 | 10.88863
33 | 0.0005359539 | 8.286374 | 304.0619 | 0 | 10281.71 | 95.17801 | 95.19649 | 1373.881 | 1373.886 | 37.06559 | 37.06565 | 0.8889138 | 9.656488
34 | 0.0005320811 | 8.302039 | 310.0681 | 0 | 10100.12 | 94.75863 | 94.73951 | 1278.941 | 1278.942 | 35.76204 | 35.76206 | 0.8779685 | 9.628421
35 | 0.0005608759 | 8.251473 | 292.4996 | 0 | 10555.07 | 96.44993 | 96.46734 | 1398.629 | 1398.631 | 37.39685 | 37.39688 | 0.8944393 | 9.321601
36 | 0.0008888618 | 7.912502 | 273.3026 | 0 | 10042.77 | 94.54415 | 94.56161 | 1240.076 | 1240.081 | 35.21413 | 35.21419 | 0.8892135 | 8.567794
37 | 0.0009118395 | 7.870931 | 266.5769 | 0 | 9218.939 | 90.99668 | 91.01074 | 1070.389 | 1070.392 | 32.71623 | 32.71627 | 0.8757744 | 8.434349
38 | 0.0007548357 | 7.992695 | 265.135 | 0 | 8506.644 | 86.13164 | 86.16844 | 1218.907 | 1218.914 | 34.91256 | 34.91265 | 0.8900809 | 8.416721
39 | 0.001101817 | 7.705611 | 254.9469 | 0 | 8743.317 | 89.75273 | 89.76787 | 814.3089 | 814.3117 | 28.53521 | 28.53526 | 0.8431283 | 7.959993
40 | 0.001052021 | 7.754073 | 263.2304 | 0 | 8849.618 | 89.91746 | 89.94084 | 894.7039 | 894.7068 | 29.91095 | 29.911 | 0.8522751 | 8.274182
41 | 0.000922857 | 7.779968 | 246.9262 | 0 | 7556.891 | 83.09043 | 83.12141 | 774.7695 | 774.774 | 27.83412 | 27.8342 | 0.8395074 | 7.92753
42 | 0.001228071 | 7.558402 | 223.4023 | 0 | 7483.926 | 83.50282 | 83.53688 | 621.0065 | 621.0138 | 24.91936 | 24.9195 | 0.8187941 | 7.381673
43 | 0.001112947 | 7.659892 | 243.2031 | 0 | 7510.292 | 83.40232 | 83.43513 | 674.7858 | 674.7878 | 25.9759 | 25.97594 | 0.8176843 | 7.838363
44 | 0.0009190719 | 7.755278 | 237.5111 | 0 | 6423.891 | 76.33979 | 76.37587 | 712.7417 | 712.7461 | 26.697 | 26.69708 | 0.8326565 | 7.830401
45 | 0.001075851 | 7.675917 | 236.9823 | 0 | 6938.651 | 79.92427 | 79.94521 | 667.8867 | 667.8878 | 25.84273 | 25.84275 | 0.8223514 | 7.689574
46 | 0.0009233842 | 7.787821 | 241.3633 | 0 | 6932.805 | 79.52484 | 79.56866 | 726.6524 | 726.6583 | 26.9559 | 26.95601 | 0.8329466 | 7.931024
47 | 0.000800144 | 7.921166 | 271.6349 | 0 | 7298.655 | 81.11286 | 81.12538 | 855.2652 | 855.2672 | 29.24443 | 29.24447 | 0.8401215 | 8.595509
48 | 0.001005298 | 7.746993 | 259.9939 | 0 | 7693.398 | 83.78041 | 83.77906 | 804.8299 | 804.8313 | 28.36911 | 28.36913 | 0.8380772 | 8.094891
49 | 0.0008449052 | 7.904554 | 287.5371 | 0 | 7847.965 | 84.22707 | 84.25587 | 896.4582 | 896.4605 | 29.94043 | 29.94046 | 0.8383314 | 8.744893
50 | 0.000830095 | 7.868694 | 253.9094 | 0 | 7150.17 | 80.33487 | 80.34019 | 823.4902 | 823.4943 | 28.69531 | 28.69538 | 0.8454654 | 8.26157
51 | 0.00104689 | 7.75092 | 263.8088 | 0 | 8119.418 | 85.75226 | 85.74641 | 899.4498 | 899.4531 | 29.99029 | 29.99034 | 0.8523392 | 8.235287
52 | 0.0008858201 | 7.852155 | 272.2156 | 0 | 8037.367 | 85.52398 | 85.56513 | 856.5565 | 856.5594 | 29.2665 | 29.26655 | 0.8402011 | 8.572471
53 | 0.0009147878 | 7.820561 | 261.4012 | 0 | 7422.936 | 81.81967 | 81.8615 | 856.7958 | 856.801 | 29.27066 | 29.27075 | 0.8463966 | 8.376187
54 | 0.001035131 | 7.734765 | 260.5145 | 0 | 7986.789 | 85.31153 | 85.35322 | 837.1438 | 837.1514 | 28.93261 | 28.93275 | 0.8425915 | 8.147467
55 | 0.0009700711 | 7.765539 | 261.2602 | 0 | 7619.814 | 83.16227 | 83.21273 | 831.3252 | 831.3282 | 28.83228 | 28.83233 | 0.8417611 | 8.273853
56 | 0.000875381 | 7.797557 | 251.8532 | 0 | 7066.411 | 80.29796 | 80.33117 | 742.2926 | 742.2945 | 27.24446 | 27.2445 | 0.8300462 | 8.214543
57 | 0.001039877 | 7.757491 | 273.8007 | 0 | 8089.407 | 85.46358 | 85.47699 | 921.3963 | 921.3984 | 30.35268 | 30.35271 | 0.8513694 | 8.35511
58 | 0.0007925796 | 7.9591 | 280.616 | 0 | 7851.364 | 84.05712 | 84.07135 | 925.5422 | 925.5433 | 30.42245 | 30.42247 | 0.8478369 | 8.799378
59 | 0.0007772911 | 7.962229 | 281.0616 | 0 | 7524.401 | 81.84974 | 81.84652 | 965.8174 | 965.8197 | 31.0774 | 31.07743 | 0.8546098 | 8.948321
60 | 0.0009663606 | 7.783177 | 266.3749 | 0 | 7805.5 | 84.65242 | 84.66636 | 771.8513 | 771.8535 | 27.78168 | 27.78172 | 0.8271826 | 8.407295
61 | 0.0007771277 | 7.960574 | 279.7543 | 0 | 7596.451 | 82.8245 | 82.84943 | 874.3771 | 874.3795 | 29.56942 | 29.56946 | 0.8402064 | 8.89716
62 | 0.0007548111 | 7.924301 | 264.6787 | 0 | 7342.861 | 81.46491 | 81.48955 | 837.6405 | 837.6438 | 28.94157 | 28.94162 | 0.8410262 | 8.494623
63 | 0.0008666399 | 7.909607 | 282.224 | 0 | 8150.547 | 85.46384 | 85.49625 | 985.7151 | 985.7195 | 31.39564 | 31.39571 | 0.8561216 | 8.709884
64 | 0.0008488583 | 7.941953 | 290.41 | 0 | 7913.265 | 84.2538 | 84.27897 | 958.3566 | 958.3604 | 30.95688 | 30.95694 | 0.8479381 | 8.924148
65 | 0.0007779731 | 7.966042 | 283.2201 | 0 | 7700.452 | 81.75091 | 81.78189 | 1157.141 | 1157.145 | 34.01594 | 34.016 | 0.8770288 | 8.789226
66 | 0.00100697 | 7.737811 | 252.4307 | 0 | 7342.818 | 81.69236 | 81.73749 | 792.3569 | 792.3598 | 28.14832 | 28.14837 | 0.8400725 | 8.076995
67 | 0.0007791049 | 7.966811 | 284.5731 | 0 | 7767.23 | 83.45616 | 83.51099 | 941.4789 | 941.4841 | 30.68327 | 30.68336 | 0.8474516 | 8.796267
68 | 0.0007714367 | 7.972217 | 289.6657 | 0 | 7414.075 | 80.4299 | 80.47546 | 1087.099 | 1087.103 | 32.97082 | 32.97088 | 0.8661744 | 8.860409
69 | 0.0009948002 | 7.710519 | 233.8368 | 0 | 6528.218 | 77.32679 | 77.36255 | 664.0469 | 664.0509 | 25.76866 | 25.76874 | 0.8224738 | 7.699326
70 | 0.0009092002 | 7.825571 | 264.5804 | 0 | 7242.029 | 81.06868 | 81.11301 | 799.9645 | 799.9702 | 28.28319 | 28.28329 | 0.8331262 | 8.279941
71 | 0.0008885954 | 7.819779 | 246.322 | 0 | 6459.746 | 76.13729 | 76.16196 | 784.2365 | 784.2396 | 28.00382 | 28.00387 | 0.8430137 | 8.083713
72 | 0.001046907 | 7.692977 | 241.8495 | 0 | 6511.175 | 77.09931 | 77.13091 | 686.3962 | 686.3985 | 26.1973 | 26.19734 | 0.8225471 | 7.766774
73 | 0.0009957782 | 7.727301 | 245.4354 | 0 | 6808.773 | 78.44633 | 78.48887 | 775.7531 | 775.7599 | 27.8519 | 27.85202 | 0.8401691 | 7.865643
74 | 0.0008004915 | 7.917745 | 260.5781 | 0 | 7025.723 | 79.57594 | 79.60337 | 821.7564 | 821.7613 | 28.66586 | 28.66595 | 0.8413097 | 8.360475
75 | 0.0007861246 | 7.944911 | 271.7038 | 0 | 6858.687 | 77.43615 | 77.45791 | 997.0214 | 997.0248 | 31.57542 | 31.57547 | 0.863333 | 8.588017
76 | 0.001000674 | 7.752991 | 265.7137 | 0 | 7276.159 | 81.0781 | 81.09889 | 835.2418 | 835.2433 | 28.899 | 28.89902 | 0.8392889 | 8.185409
77 | 0.0008731581 | 7.881723 | 270.6697 | 0 | 7535.037 | 82.28091 | 82.30931 | 899.4957 | 899.4994 | 29.99125 | 29.99131 | 0.847925 | 8.527294
78 | 0.0007778869 | 7.95681 | 269.3835 | 0 | 6888.917 | 77.06761 | 77.08483 | 1083.726 | 1083.728 | 32.91977 | 32.9198 | 0.8750329 | 8.545539
79 | 0.00104608 | 7.742155 | 269.1736 | 0 | 7708.923 | 83.09558 | 83.10043 | 938.8055 | 938.809 | 30.63942 | 30.63947 | 0.8562328 | 8.376366
80 | 0.0009178183 | 7.851564 | 272.1156 | 0 | 7625.904 | 82.70956 | 82.74672 | 919.768 | 919.7721 | 30.32724 | 30.32731 | 0.8503621 | 8.563743
81 | 0.0008559588 | 7.837346 | 247.4572 | 0 | 6870.57 | 78.1813 | 78.2211 | 879.9242 | 879.9271 | 29.66316 | 29.66321 | 0.8583251 | 8.115131
82 | 0.001098119 | 7.677402 | 253.1784 | 0 | 7542.344 | 82.2805 | 82.30008 | 898.1086 | 898.1124 | 29.96794 | 29.968 | 0.8582521 | 7.981655
83 | 0.0009629799 | 7.753626 | 252.4295 | 0 | 7539.134 | 82.21711 | 82.26733 | 903.0734 | 903.0782 | 30.05065 | 30.05073 | 0.8587141 | 8.089468
84 | 0.0008254927 | 7.875794 | 252.6818 | 0 | 7128.678 | 79.56894 | 79.60062 | 921.9403 | 921.944 | 30.36225 | 30.36232 | 0.8624537 | 8.213391
85 | 0.001030546 | 7.735714 | 261.6705 | 0 | 7848.426 | 83.90819 | 83.90919 | 938.8813 | 938.8846 | 30.64085 | 30.6409 | 0.8604915 | 8.119468
86 | 0.001041102 | 7.700983 | 251.1077 | 0 | 7448.704 | 82.34053 | 82.38008 | 791.9884 | 791.9928 | 28.14045 | 28.14053 | 0.8405009 | 7.971096
87 | 0.0008473352 | 7.841666 | 246.7226 | 0 | 6927.922 | 78.71139 | 78.7499 | 853.5878 | 853.5914 | 29.21587 | 29.21593 | 0.8546688 | 8.137306

## trail5_06
layer | energy | entropy | contrast | idm | autocorrelation | mean_x | mean_y | variance_x | variance_y | standard_deviation_x | standard_deviation_y | correlation | dissimilarity
18 | 0.0004033312 | 8.500779 | 347.415 | 0 | 10379.45 | 94.66791 | 94.65988 | 1592.029 | 1592.03 | 39.90005 | 39.90007 | 0.8909107 | 10.71873
19 | 0.0003989993 | 8.492357 | 353.0396 | 0 | 9376.336 | 89.76162 | 89.76162 | 1496.962 | 1496.963 | 38.69038 | 38.6904 | 0.8813548 | 10.68259
20 | 0.000382985 | 8.570274 | 357.4429 | 0 | 11465.11 | 99.35367 | 99.3655 | 1772.977 | 1772.978 | 42.10654 | 42.10655 | 0.8984677 | 10.90979
21 | 0.000399061 | 8.51625 | 363.3841 | 0 | 10248.97 | 93.37187 | 93.37823 | 1712.971 | 1712.973 | 41.38779 | 41.38781 | 0.8933462 | 10.9642
22 | 0.0003919661 | 8.512566 | 359.6123 | 0 | 9486.459 | 90.32423 | 90.31651 | 1509.353 | 1509.356 | 38.85024 | 38.85027 | 0.8804143 | 10.80134
23 | 0.0003653232 | 8.625291 | 393.8996 | 0 | 12175.54 | 101.5784 | 101.6312 | 2051.995 | 2051.998 | 45.29873 | 45.29876 | 0.9026346 | 11.62029
24 | 0.0003849763 | 8.579076 | 378.7769 | 0 | 10829.56 | 96.15644 | 96.1741 | 1773.399 | 1773.399 | 42.11151 | 42.11153 | 0.8920678 | 11.46017
25 | 0.0003984908 | 8.529338 | 363.3349 | 0 | 9804.311 | 91.30895 | 91.32628 | 1647.795 | 1647.796 | 40.59292 | 40.59293 | 0.8893943 | 10.83941
26 | 0.0003697172 | 8.634458 | 390.2716 | 0 | 12355.89 | 101.8684 | 101.9034 | 2172.465 | 2172.468 | 46.60946 | 46.60949 | 0.9092737 | 11.54721
27 | 0.0003652571 | 8.627762 | 391.264 | 0 | 11812.08 | 99.35288 | 99.39451 | 2134.998 | 2135.002 | 46.20589 | 46.20593 | 0.9073184 | 11.61086
28 | 0.0003810945 | 8.555654 | 371.0236 | 0 | 10347.55 | 93.76013 | 93.7866 | 1740.843 | 1740.845 | 41.72313 | 41.72315 | 0.8928534 | 11.17006
29 | 0.0003817393 | 8.616172 | 401.0103 | 0 | 12726.84 | 103.2491 | 103.2792 | 2265.815 | 2265.816 | 47.60043 | 47.60044 | 0.9107231 | 11.5954
30 | 0.0003929168 | 8.548945 | 366.965 | 0 | 10605.42 | 94.5131 | 94.5262 | 1856.398 | 1856.401 | 43.08574 | 43.08577 | 0.9004684 | 11.13481
31 | 0.0004297271 | 8.446527 | 339.0994 | 0 | 9499.08 | 90.10151 | 90.10861 | 1550.793 | 1550.793 | 39.37983 | 39.37984 | 0.8900867 | 10.41187
32 | 0.0004244423 | 8.481136 | 344.1373 | 0 | 10427.78 | 94.64726 | 94.67649 | 1640.852 | 1640.855 | 40.50709 | 40.50712 | 0.8941245 | 10.6265
33 | 0.0005737386 | 8.206005 | 293.5657 | 0 | 9250.52 | 88.55594 | 88.57497 | 1554.307 | 1554.311 | 39.42452 | 39.42456 | 0.9050778 | 9.275918
34 | 0.0005914114 | 8.193244 | 307.5351 | 0 | 9143.066 | 89.66338 | 89.66487 | 1258.12 | 1258.124 | 35.46966 | 35.46971 | 0.8771716 | 9.461985
35 | 0.0005903194 | 8.176678 | 288.2647 | 0 | 9269.745 | 89.56546 | 89.60432 | 1389.937 | 1389.94 | 37.28163 | 37.28166 | 0.8953043 | 9.12767
36 | 0.0007789534 | 7.969765 | 271.6295 | 0 | 8833.52 | 87.51938 | 87.55318 | 1308.286 | 1308.29 | 36.17001 | 36.17006 | 0.8950899 | 8.530974
37 | 0.000861773 | 7.907917 | 285.3573 | 0 | 8786.35 | 88.24032 | 88.27263 | 1141.48 | 1141.483 | 33.78531 | 33.78535 | 0.873712 | 8.70483
38 | 0.0007313084 | 8.002855 | 266.7956 | 0 | 8214.992 | 83.92571 | 83.9647 | 1302.969 | 1302.972 | 36.09642 | 36.09646 | 0.8966452 | 8.505296
39 | 0.0008791102 | 7.864205 | 263.3856 | 0 | 8518.336 | 87.05627 | 87.08931 | 1069.885 | 1069.889 | 32.70868 | 32.70874 | 0.8756172 | 8.299362
40 | 0.0009439014 | 7.899476 | 286.8093 | 0 | 9629.917 | 92.89872 | 92.92771 | 1142.131 | 1142.134 | 33.79491 | 33.79496 | 0.873147 | 8.92988
41 | 0.0007690215 | 7.967928 | 266.9027 | 0 | 7920.913 | 83.80256 | 83.82723 | 1030.037 | 1030.039 | 32.09397 | 32.094 | 0.8699619 | 8.56869
42 | 0.000907558 | 7.778394 | 239.3853 | 0 | 7111.386 | 80.62474 | 80.66238 | 729.1659 | 729.1702 | 27.00241 | 27.00249 | 0.8340212 | 7.824196
43 | 0.0009360305 | 7.780637 | 253.0034 | 0 | 7483.465 | 82.82117 | 82.8648 | 748.5698 | 748.5724 | 27.35956 | 27.35961 | 0.8290952 | 8.15681
44 | 0.0009018268 | 7.775168 | 242.132 | 0 | 6704.107 | 78.18863 | 78.20737 | 710.7652 | 710.7662 | 26.6599 | 26.65992 | 0.8290925 | 7.98453
45 | 0.0009967021 | 7.696565 | 238.7842 | 0 | 6839.431 | 79.52336 | 79.55568 | 633.5701 | 633.5737 | 25.17005 | 25.17013 | 0.8097963 | 7.821969
46 | 0.0008750482 | 7.857602 | 268.6005 | 0 | 7551.758 | 82.89522 | 82.94201 | 812.2524 | 812.2553 | 28.49944 | 28.49949 | 0.8328203 | 8.530166
47 | 0.0007813582 | 7.919059 | 259.2655 | 0 | 7304.156 | 80.53652 | 80.56852 | 945.8819 | 945.8857 | 30.75471 | 30.75477 | 0.8622593 | 8.376155
48 | 0.0009061543 | 7.827923 | 270.4945 | 0 | 7616.682 | 82.25916 | 82.27478 | 985.7315 | 985.7334 | 31.39604 | 31.39607 | 0.8612608 | 8.429378
49 | 0.0008106615 | 7.941828 | 294.8783 | 0 | 7990.037 | 84.80489 | 84.84358 | 943.9882 | 943.9913 | 30.72402 | 30.72407 | 0.842237 | 8.967311
50 | 0.0008325705 | 7.901335 | 280.8527 | 0 | 7710.04 | 82.95049 | 82.9884 | 967.9014 | 967.9045 | 31.11065 | 31.11069 | 0.8536895 | 8.756037
51 | 0.0009809977 | 7.768172 | 257.0035 | 0 | 7407.142 | 82.23899 | 82.28114 | 770.6213 | 770.6238 | 27.75963 | 27.75968 | 0.8312259 | 8.205354
52 | 0.0008345454 | 7.900744 | 266.2884 | 0 | 7611.26 | 83.54897 | 83.58147 | 761.958 | 761.9606 | 27.60308 | 27.60313 | 0.8245985 | 8.548936
53 | 0.0008597038 | 7.859264 | 267.3642 | 0 | 7552.251 | 82.39972 | 82.43724 | 894.3081 | 894.31 | 29.90481 | 29.90484 | 0.8493154 | 8.502479
54 | 0.001012582 | 7.717886 | 254.1806 | 0 | 7480.686 | 82.75462 | 82.81626 | 755.7191 | 755.7247 | 27.48985 | 27.48995 | 0.830246 | 8.159131
55 | 0.0008862512 | 7.849245 | 273.5968 | 0 | 7634.283 | 83.58661 | 83.65331 | 780.4802 | 780.4858 | 27.93673 | 27.93683 | 0.8227518 | 8.598447
56 | 0.0008512305 | 7.838799 | 268.8088 | 0 | 7480.621 | 82.51679 | 82.57663 | 802.5991 | 802.6049 | 28.3297 | 28.3298 | 0.8308579 | 8.461568
57 | 0.000990195 | 7.719008 | 248.2902 | 0 | 7140.425 | 80.99861 | 81.02541 | 702.5789 | 702.5811 | 26.50571 | 26.50576 | 0.82216 | 7.952022
58 | 0.0009982434 | 7.693767 | 249.9211 | 0 | 6954.952 | 80.18359 | 80.23763 | 647.8302 | 647.8345 | 25.45201 | 25.45209 | 0.8048061 | 7.934441
59 | 0.0007690964 | 7.920434 | 267.2908 | 0 | 7428.702 | 81.55902 | 81.59339 | 908.8362 | 908.838 | 30.14656 | 30.14659 | 0.8518272 | 8.614651
60 | 0.0008457725 | 7.855688 | 270.5894 | 0 | 7316.663 | 81.41004 | 81.42954 | 823.978 | 823.9812 | 28.70461 | 28.70466 | 0.8345497 | 8.517805
61 | 0.0008487311 | 7.864488 | 277.7083 | 0 | 7386.098 | 81.79525 | 81.82606 | 832.7304 | 832.7322 | 28.8566 | 28.85663 | 0.8325574 | 8.67304
62 | 0.0007496193 | 7.953857 | 268.7738 | 0 | 7357.136 | 80.95141 | 80.97434 | 937.5799 | 937.5823 | 30.61947 | 30.61951 | 0.8557464 | 8.709487
63 | 0.0007622641 | 7.974774 | 284.5105 | 0 | 7695.17 | 82.14894 | 82.16454 | 1088.416 | 1088.416 | 32.99089 | 32.9909 | 0.8687683 | 8.784549
64 | 0.0007155789 | 8.046508 | 309.2401 | 0 | 8257.17 | 85.41401 | 85.48501 | 1112.343 | 1112.348 | 33.35141 | 33.3515 | 0.8592194 | 9.382152
65 | 0.0006700559 | 8.100617 | 316.2167 | 0 | 8197.156 | 83.92229 | 83.96822 | 1309.639 | 1309.642 | 36.1887 | 36.18874 | 0.8784927 | 9.484684
66 | 0.0007333173 | 8.040755 | 301.0762 | 0 | 7901.719 | 82.39026 | 82.42182 | 1262.928 | 1262.929 | 35.53748 | 35.5375 | 0.879773 | 9.166073
67 | 0.0006822879 | 8.093177 | 314.1218 | 0 | 8598.16 | 86.80805 | 86.85633 | 1216.499 | 1216.504 | 34.87797 | 34.87804 | 0.870148 | 9.456352
68 | 0.0007235447 | 8.017884 | 275.6652 | 0 | 7395.888 | 80.24183 | 80.31563 | 1091.15 | 1091.158 | 33.03235 | 33.03246 | 0.8718747 | 8.848074
69 | 0.0008849455 | 7.848835 | 274.9286 | 0 | 7259.699 | 79.88576 | 79.92983 | 1012.876 | 1012.881 | 31.82542 | 31.82549 | 0.8634669 | 8.377687
70 | 0.0007757313 | 7.972049 | 291.4742 | 0 | 8108.11 | 84.82324 | 84.86753 | 1056.705 | 1056.712 | 32.50679 | 32.50688 | 0.8607144 | 8.985786
71 | 0.0007732842 | 7.949163 | 267.033 | 0 | 6813.867 | 77.67942 | 77.72437 | 911.0611 | 911.064 | 30.18343 | 30.18348 | 0.8522235 | 8.537453
72 | 0.0009072239 | 7.782471 | 236.251 | 0 | 6227.573 | 75.14913 | 75.19803 | 695.7315 | 695.7362 | 26.37637 | 26.37646 | 0.8287902 | 7.836818
73 | 0.0009346977 | 7.758453 | 238.2743 | 0 | 6343.732 | 75.76776 | 75.82227 | 719.4895 | 719.493 | 26.82299 | 26.82306 | 0.8324876 | 7.806031
74 | 0.0008530888 | 7.867298 | 268.5609 | 0 | 7267.435 | 80.8309 | 80.89261 | 865.067 | 865.0739 | 29.41157 | 29.41168 | 0.8426651 | 8.398183
75 | 0.0008654952 | 7.812638 | 246.3012 | 0 | 6255.82 | 75.27574 | 75.30532 | 711.116 | 711.1183 | 26.66629 | 26.66633 | 0.8259049 | 8.071773
76 | 0.0009866654 | 7.740214 | 259.687 | 0 | 6787.437 | 78.47455 | 78.50873 | 757.0402 | 757.0434 | 27.51406 | 27.51412 | 0.8277476 | 8.18931
77 | 0.0007765701 | 7.944849 | 269.2024 | 0 | 7310.118 | 80.9735 | 81.04332 | 884.7467 | 884.7526 | 29.74442 | 29.74451 | 0.8453032 | 8.533697
78 | 0.0008365178 | 7.860552 | 249.4151 | 0 | 6649.857 | 76.6477 | 76.71888 | 895.723 | 895.7291 | 29.92833 | 29.92843 | 0.8592562 | 8.116421
79 | 0.0008967521 | 7.816417 | 251.1886 | 0 | 6826.593 | 78.03069 | 78.03866 | 863.46 | 863.4631 | 29.38436 | 29.38441 | 0.8539157 | 8.196091
80 | 0.0008597423 | 7.875346 | 281.3791 | 0 | 7422.954 | 81.75331 | 81.80799 | 876.9618 | 876.9666 | 29.61322 | 29.6133 | 0.8381711 | 8.694486
81 | 0.0008076957 | 7.885584 | 247.9523 | 0 | 6478.913 | 76.32512 | 76.35763 | 776.0289 | 776.0305 | 27.85698 | 27.85701 | 0.8389396 | 8.260857
82 | 0.0009792456 | 7.757652 | 255.2052 | 0 | 7320.847 | 80.48813 | 80.52166 | 969.155 | 969.1577 | 31.13094 | 31.13098 | 0.8666642 | 8.125085
83 | 0.0009010841 | 7.854866 | 277.4243 | 0 | 7497.786 | 82.4071 | 82.48245 | 841.5977 | 841.6048 | 29.00984 | 29.00996 | 0.8327568 | 8.654214
84 | 0.0008659905 | 7.852902 | 262.7606 | 0 | 7135.421 | 79.78975 | 79.82435 | 899.2002 | 899.2038 | 29.98631 | 29.98637 | 0.8523169 | 8.474683
85 | 0.0009529328 | 7.768276 | 255.108 | 0 | 7066.785 | 79.84955 | 79.86467 | 818.134 | 818.1363 | 28.60257 | 28.60261 | 0.8431323 | 8.227958
86 | 0.0008982856 | 7.858506 | 281.2353 | 0 | 7655.712 | 82.87605 | 82.90379 | 926.6998 | 926.7014 | 30.44155 | 30.44158 | 0.8472054 | 8.641984
87 | 0.00089672 | 7.781483 | 251.0578 | 0 | 6872.074 | 78.76387 | 78.81997 | 791.124 | 791.1281 | 28.12677 | 28.12684 | 0.8393214 | 8.142568

## trail6_01
layer | energy | entropy | contrast | idm | autocorrelation | mean_x | mean_y | variance_x | variance_y | standard_deviation_x | standard_deviation_y | correlation | dissimilarity
18 | 0.0006975806 | 8.027882 | 250.3684 | 0 | 6316.289 | 73.40313 | 73.39283 | 1055.356 | 1055.357 | 32.48609 | 32.4861 | 0.8803698 | 8.222403
19 | 0.000760879 | 8.061538 | 273.9814 | 0 | 6547.367 | 72.48808 | 72.49054 | 1429.757 | 1429.757 | 37.812 | 37.81201 | 0.9041789 | 8.69086
20 | 0.0009038155 | 7.965349 | 257.7433 | 0 | 5516.529 | 67.25083 | 67.26357 | 1122.332 | 1122.334 | 33.50107 | 33.50109 | 0.884853 | 8.185294
21 | 0.0006353808 | 8.097928 | 272.0409 | 0 | 6572.571 | 75.09545 | 75.03457 | 1074.926 | 1074.93 | 32.78539 | 32.78545 | 0.8725417 | 8.638812
22 | 0.0007400943 | 8.09879 | 295.4509 | 0 | 6252.491 | 71.83264 | 71.84455 | 1240.62 | 1240.62 | 35.22221 | 35.22222 | 0.8800808 | 9.054786
23 | 0.0009954884 | 7.882682 | 248.6604 | 0 | 4966.515 | 64.67707 | 64.66813 | 909.2057 | 909.2065 | 30.15291 | 30.15292 | 0.8623358 | 7.922868
24 | 0.0007355515 | 7.977417 | 250.4581 | 0 | 5654.035 | 70.21712 | 70.16689 | 853.9179 | 853.9244 | 29.22086 | 29.22097 | 0.8516089 | 8.172535
25 | 0.0007732319 | 8.063251 | 275.9947 | 0 | 6093.1 | 70.82711 | 70.78448 | 1220.11 | 1220.113 | 34.9299 | 34.92994 | 0.8849548 | 8.737124
26 | 0.0009866711 | 7.904057 | 255.9493 | 0 | 5146.779 | 65.41164 | 65.37476 | 1000.8 | 1000.801 | 31.63533 | 31.63535 | 0.8698775 | 8.082244
27 | 0.0006929809 | 8.042922 | 260.0134 | 0 | 6074.372 | 72.23094 | 72.18434 | 992.5748 | 992.5786 | 31.50492 | 31.50498 | 0.8669757 | 8.465569
28 | 0.0007068606 | 8.133723 | 303.4031 | 0 | 6633.264 | 73.45551 | 73.43055 | 1393.777 | 1393.778 | 37.33317 | 37.33319 | 0.8893034 | 9.22986
29 | 0.0008235174 | 8.055462 | 278.3394 | 0 | 6030.073 | 69.58006 | 69.58505 | 1328.497 | 1328.497 | 36.44844 | 36.44845 | 0.8945564 | 8.680754
30 | 0.0006093519 | 8.12396 | 282.961 | 0 | 6583.916 | 74.72159 | 74.66184 | 1148.934 | 1148.941 | 33.89573 | 33.89583 | 0.874866 | 8.918508
31 | 0.0006111954 | 8.185851 | 300.3862 | 0 | 7229.698 | 76.04073 | 76.04472 | 1597.994 | 1597.994 | 39.97473 | 39.97473 | 0.9057004 | 9.330707
32 | 0.0009150124 | 7.900447 | 247.4896 | 0 | 5266.753 | 65.07379 | 65.07973 | 1155.553 | 1155.554 | 33.99329 | 33.99331 | 0.8929522 | 8.015386
33 | 0.001204269 | 7.590434 | 189.1312 | 0 | 4109.895 | 60.29783 | 60.2809 | 570.5165 | 570.5198 | 23.88491 | 23.88498 | 0.8328141 | 6.61445
34 | 0.0008217048 | 7.872906 | 233.5655 | 0 | 5684.055 | 70.11215 | 70.1294 | 884.7534 | 884.7542 | 29.74449 | 29.7445 | 0.8671699 | 7.660495
35 | 0.001043501 | 7.733355 | 201.4257 | 0 | 5382.069 | 67.02934 | 67.02713 | 990.3543 | 990.3545 | 31.46979 | 31.46979 | 0.8979833 | 6.905103
36 | 0.000994998 | 7.68127 | 187.1962 | 0 | 5444.35 | 67.93186 | 68.00017 | 919.2486389 | 919.2571 | 30.31894 | 30.31908 | 0.8974961 | 6.651023
37 | 0.0007689409 | 7.920956 | 234.3123 | 0 | 6925.308 | 75.96242 | 76.0344 | 1268.158 | 1268.165 | 35.61107 | 35.61116 | 0.9065199 | 7.790059
38 | 0.0009547079 | 7.817815 | 214.9952 | 0 | 7424.157 | 74.87088 | 74.90468 | 1923.763 | 1923.768 | 43.86047 | 43.86052 | 0.9439676 | 7.256685
39 | 0.001190908 | 7.598073 | 218.791 | 0 | 7361.386 | 78.97907 | 78.98504 | 1232.194 | 1232.197 | 35.1024 | 35.10243 | 0.9116176 | 7.138225
40 | 0.001056567 | 7.779121 | 251.5191 | 0 | 8676.54 | 84.92352 | 84.91863 | 1589.852 | 1589.854 | 39.87275 | 39.87278 | 0.921484 | 8.006318
41 | 0.0009738789 | 7.844168 | 232.0001 | 0 | 9169.639 | 82.4455 | 82.48732 | 2485.418 | 2485.421 | 49.84239 | 49.84242 | 0.9526523 | 7.641368
42 | 0.001534623 | 7.386997 | 214.7576 | 0 | 7013.986 | 77.37333 | 77.36913 | 1134.464 | 1134.464 | 33.68175 | 33.68176 | 0.9058923 | 6.959864
43 | 0.001260507 | 7.640973 | 246.782 | 0 | 8392.33 | 83.31507 | 83.34058 | 1572.744 | 1572.749 | 39.65758 | 39.65764 | 0.9212524 | 7.790891
44 | 0.001048239 | 7.768767 | 230.2965 | 0 | 7504.495 | 75.73507 | 75.82074 | 1879.074 | 1879.086 | 43.34797 | 43.34811 | 0.9378105 | 7.546889
45 | 0.001782157 | 7.204474 | 191.3228 | 0 | 5627.299 | 71.19067 | 71.21365 | 653.2902 | 653.292 | 25.55942 | 25.55946 | 0.8534187 | 6.545836
46 | 0.001496184 | 7.424048 | 223.5657 | 0 | 6443.108 | 75.24193 | 75.2771 | 891.6865 | 891.6909 | 29.86075 | 29.86082 | 0.8738675 | 7.249785
47 | 0.001159833 | 7.68319 | 220.8521 | 0 | 6458.417 | 71.16801 | 71.21145 | 1501.578 | 1501.582 | 38.75009 | 38.75014 | 0.9260225 | 7.430598
48 | 0.001828295 | 7.163735 | 182.5676 | 0 | 5108.704 | 68.5295 | 68.54882 | 502.1503 | 502.1538 | 22.40851 | 22.40859 | 0.8184925 | 6.4115
49 | 0.001461952 | 7.425317 | 205.3806 | 0 | 5700.6 | 70.99256 | 71.02163 | 761.4603 | 761.4657 | 27.59404 | 27.59414 | 0.8650691 | 6.885177
50 | 0.001134991 | 7.683079 | 198.1567 | 0 | 5426.055 | 66.48711 | 66.5638 | 1100.087 | 1100.1 | 33.16715 | 33.16735 | 0.9094904 | 6.982857
51 | 0.001783289 | 7.190567 | 174.1392 | 0 | 4847.978 | 67.12766 | 67.16515 | 426.4472 | 426.4513 | 20.65043 | 20.65053 | 0.7957891 | 6.298584
52 | 0.001533905 | 7.359209 | 188.8812 | 0 | 5005.368 | 67.24242 | 67.29904 | 575.1785 | 575.1864 | 23.98264 | 23.98281 | 0.834686 | 6.606589
53 | 0.001225186 | 7.568184 | 182.2284 | 0 | 4600.353 | 62.63139 | 62.69302 | 765.3926 | 765.4015 | 27.66554 | 27.6657 | 0.8804248 | 6.599518
54 | 0.001782403 | 7.186886 | 186.445 | 0 | 4921.8 | 67.03715 | 67.06826 | 519.0051 | 519.0099 | 22.78152 | 22.78163 | 0.8202707 | 6.434867
55 | 0.001471944 | 7.379431 | 188.5098 | 0 | 5220.182 | 68.62392 | 68.67123 | 602.5512 | 602.5575 | 24.54664 | 24.54676 | 0.8427085 | 6.60256
56 | 0.001163043 | 7.575724 | 171.6208 | 0 | 4629.904 | 63.13008 | 63.20267 | 726.4745 | 726.4812 | 26.95291 | 26.95304 | 0.8809429 | 6.478832
57 | 0.001475897 | 7.37954 | 207.6627 | 0 | 5671.183 | 71.16164 | 71.20491 | 708.8021 | 708.8082 | 26.62185 | 26.62196 | 0.8524489 | 6.924075
58 | 0.001250133 | 7.547423 | 207.4188 | 0 | 5365.749 | 69.76345 | 69.78714 | 600.9028 | 600.9087 | 24.5128 | 24.51292 | 0.827546 | 7.097817
59 | 0.0009394096 | 7.755145 | 207.4919 | 0 | 4978.435 | 65.68322 | 65.72229 | 765.6614 | 765.6651 | 27.67037 | 27.67043 | 0.8641698 | 7.17187
60 | 0.00141875 | 7.434774 | 225.6483 | 0 | 6108.73 | 73.76496 | 73.78874 | 779.249 | 779.2508 | 27.91466 | 27.91469 | 0.8544646 | 7.265211
61 | 0.0009577926 | 7.784152 | 253.6365 | 0 | 6234.408 | 73.8981 | 73.94589 | 898.2881 | 898.2926 | 29.97124 | 29.97131 | 0.857246 | 8.059025
62 | 0.001121681 | 7.707847 | 207.8771 | 0 | 5462.719 | 66.67595 | 66.75052 | 1116.703 | 1116.71 | 33.41699 | 33.41709 | 0.9063399 | 7.251938
63 | 0.001532879 | 7.409187 | 214.4907 | 0 | 5766.014 | 69.99577 | 70.03513 | 972.0403 | 972.0423 | 31.17705 | 31.17709 | 0.8887154 | 7.002338
64 | 0.001404007 | 7.522415 | 226.3753 | 0 | 6022.069 | 71.06372 | 71.11008 | 1082.517 | 1082.522 | 32.90157 | 32.90165 | 0.8948964 | 7.356384
65 | 0.00133491 | 7.65752 | 200.8148 | 0 | 5672.535 | 65.83208 | 65.8897 | 1435.749 | 1435.756 | 37.89107 | 37.89116 | 0.9296459 | 7.192653
66 | 0.001658505 | 7.389789 | 206.6423 | 0 | 5420.446 | 67.31843 | 67.36466 | 988.8998 | 988.9037 | 31.44677 | 31.44683 | 0.8954179 | 7.056296
67 | 0.001439282 | 7.514973 | 215.0503 | 0 | 5712.449 | 68.88951 | 68.94134 | 1070.867 | 1070.872 | 32.7239 | 32.72398 | 0.8994594 | 7.165327
68 | 0.001407792 | 7.603232 | 195.9168 | 0 | 5330.021 | 63.29662 | 63.3564 | 1418.1 | 1418.107 | 37.65696 | 37.65706 | 0.9303561 | 6.983053
69 | 0.001762595 | 7.299111 | 185.0538 | 0 | 4934.152 | 64.3084 | 64.37649 | 887.4442 | 887.4505 | 29.78992 | 29.79003 | 0.8947933 | 6.637158
70 | 0.001515395 | 7.49231 | 213.4222 | 0 | 5607.115 | 68.28887 | 68.35635 | 1046.638 | 1046.646 | 32.35125 | 32.35139 | 0.8971914 | 7.22406
71 | 0.001501017 | 7.549691 | 196.359 | 0 | 5274.531 | 62.98524 | 63.0651 | 1401.126 | 1401.136 | 37.42748 | 37.42761 | 0.9288698 | 7.053236
72 | 0.001783664 | 7.305267 | 182.3063 | 0 | 4692.01 | 62.56784 | 62.64094 | 864.2866 | 864.2931 | 29.39544 | 29.39555 | 0.8933841 | 6.630255
73 | 0.00151188 | 7.437385 | 201.936 | 0 | 5009.489 | 65.62838 | 65.6837 | 800.1778 | 800.1842 | 28.28729 | 28.2874 | 0.8732989 | 6.95588
74 | 0.001481574 | 7.520147 | 192.4537 | 0 | 4831.072 | 61.07588 | 61.15817 | 1192.801 | 1192.812 | 34.53549 | 34.53564 | 0.918292 | 6.808793
75 | 0.001905221 | 7.221698 | 176.6936 | 0 | 4382.033 | 61.69685 | 61.75395 | 660.7735 | 660.7802 | 25.69992 | 25.70005 | 0.8648504 | 6.574228
76 | 0.001556711 | 7.410372 | 198.898 | 0 | 5073.397 | 65.95127 | 66.01396 | 819.7699 | 819.778 | 28.6314 | 28.63155 | 0.8777024 | 6.857975
77 | 0.001434768 | 7.548285 | 194.595 | 0 | 5149.581 | 62.71569 | 62.78432 | 1310.226 | 1310.237 | 36.19699 | 36.19713 | 0.9249632 | 6.881709
78 | 0.001707861 | 7.324748 | 190.5362 | 0 | 5090.961 | 65.16148 | 65.19255 | 938.4307 | 938.4331 | 30.63368 | 30.63372 | 0.8982981 | 6.694962
79 | 0.001601147 | 7.401528 | 206.7389 | 0 | 5176.642 | 66.20374 | 66.28133 | 893.0398 | 893.0491 | 29.88372 | 29.88387 | 0.8830069 | 6.943455
80 | 0.001375008 | 7.528015 | 170.674 | 0 | 4258.585 | 58.98481 | 59.06281 | 860.8357 | 860.8466 | 29.3399 | 29.34009 | 0.9000659 | 6.526546
81 | 0.001741659 | 7.277271 | 177.0315 | 0 | 4564.309 | 63.47016 | 63.53048 | 621.4109 | 621.417 | 24.92799 | 24.92812 | 0.8560107 | 6.443199
82 | 0.001582844 | 7.386651 | 194.7196 | 0 | 4921.242 | 65.76062 | 65.80738 | 691.4284 | 691.4358 | 26.29482 | 26.29496 | 0.8587842 | 6.778217
83 | 0.001363233 | 7.541193 | 177.3939 | 0 | 4516.304 | 60.72601 | 60.81367 | 912.8872 | 912.8965 | 30.21359 | 30.21375 | 0.901946 | 6.641313
84 | 0.001647986 | 7.342172 | 190.475 | 0 | 4932.277 | 65.59177 | 65.65008 | 722.2618 | 722.266 | 26.87491 | 26.87498 | 0.8669049 | 6.746305
85 | 0.001537322 | 7.382542 | 193.6956 | 0 | 5019.429 | 66.64696 | 66.67439 | 672.5092 | 672.5153 | 25.93253 | 25.93265 | 0.8562829 | 6.754595
86 | 0.001224303 | 7.601547 | 190.2559 | 0 | 4711.287 | 62.82846 | 62.91333 | 854.6435 | 854.6547 | 29.2337 | 29.23389 | 0.8876144 | 6.932756
87 | 0.001581641 | 7.358501 | 198.1659 | 0 | 5110.342 | 66.82676 | 66.88321 | 740.66 | 740.6655 | 27.2148 | 27.2149 | 0.8652395 | 6.810928

## trail6_02
layer | energy | entropy | contrast | idm | autocorrelation | mean_x | mean_y | variance_x | variance_y | standard_deviation_x | standard_deviation_y | correlation | dissimilarity
18 | 0.0006447389 | 8.12566 | 282.3645 | 0 | 6786.99 | 76.10635 | 76.10041 | 1137.564 | 1137.567 | 33.72757 | 33.72761 | 0.8750076 | 8.884348
19 | 0.0006365223 | 8.225096 | 320.4816 | 0 | 7390.881 | 77.602 | 77.51044 | 1539.019 | 1539.032 | 39.23022 | 39.23038 | 0.8940899 | 9.567269
20 | 0.0006553106 | 8.19252 | 304.9324 | 0 | 7130.337 | 76.22056 | 76.21147 | 1476.179 | 1476.182 | 38.42097 | 38.42099 | 0.8952532 | 9.27944
21 | 0.0006046458 | 8.166044 | 293.8985 | 0 | 6916.77 | 76.95475 | 76.92102 | 1146.464 | 1146.47 | 33.85923 | 33.85933 | 0.870047 | 9.089679
22 | 0.0006257774 | 8.201287 | 303.3348 | 0 | 7268.29 | 77.17026 | 77.18231 | 1465.803 | 1465.807 | 38.28562 | 38.28569 | 0.8952327 | 9.360274
23 | 0.0006900253 | 8.154279 | 291.986 | 0 | 6508.143 | 73.42312 | 73.45046 | 1261.982 | 1261.99 | 35.5242 | 35.52433 | 0.8837585 | 9.048484
24 | 0.000604755 | 8.175024 | 302.3847 | 0 | 7261.147 | 78.17667 | 78.1683 | 1304.348 | 1304.351 | 36.11553 | 36.11556 | 0.881937 | 9.212278
25 | 0.0005613659 | 8.314872 | 333.5841 | 0 | 7899.989 | 79.72886 | 79.74334 | 1709.863 | 1709.871 | 41.35037 | 41.35046 | 0.9019803 | 9.965092
26 | 0.0006949516 | 8.130588 | 283.2993 | 0 | 6345.613 | 72.73603 | 72.7266 | 1201.277 | 1201.281 | 34.65927 | 34.65934 | 0.8789766 | 8.827222
27 | 0.0006072735 | 8.177832 | 303.3836 | 0 | 7441.788 | 78.59842 | 78.63596 | 1415.731 | 1415.74 | 37.62564 | 37.62576 | 0.8909368 | 9.194558
28 | 0.0007323209 | 8.11933 | 314.5534 | 0 | 6769.56 | 74.43775 | 74.49483 | 1383.938 | 1383.949 | 37.20113 | 37.20128 | 0.8847813 | 9.29591
29 | 0.0007375162 | 8.119546 | 294.8602 | 0 | 6362.618 | 72.11649 | 72.13451 | 1310.281 | 1310.287 | 36.19759 | 36.19767 | 0.8858032 | 8.924826
30 | 0.0006247868 | 8.12037 | 283.2232 | 0 | 6702.566 | 75.71043 | 75.76639 | 1109.952 | 1109.96 | 33.3158 | 33.31593 | 0.8706339 | 8.910143
31 | 0.0006435469 | 8.173156 | 307.4905 | 0 | 7266.147 | 76.87167 | 76.89523 | 1510.879 | 1510.883 | 38.86962 | 38.86968 | 0.897002 | 9.312682
32 | 0.0006646025 | 8.167267 | 284.9099 | 0 | 6456.322 | 73.01678 | 73.00092 | 1270.419 | 1270.424 | 35.64276 | 35.64284 | 0.8864346 | 8.885887
33 | 0.0009658252 | 7.782974 | 217.953 | 0 | 5086.931 | 66.38911 | 66.35678 | 793.9507 | 793.9536 | 28.17678 | 28.17683 | 0.8585478 | 7.278868
34 | 0.0007309621 | 7.977478 | 249.8046 | 0 | 6286.132 | 73.86486 | 73.84328 | 960.1058 | 960.1092 | 30.98491 | 30.98497 | 0.8664504 | 8.041889
35 | 0.0008449752 | 7.891781 | 231.0311 | 0 | 6785.437 | 75.81964 | 75.82422 | 1154.198 | 1154.202 | 33.97321 | 33.97328 | 0.8980781 | 7.504753
36 | 0.0009660885 | 7.725507 | 208.4273 | 0 | 6114.894 | 72.59596 | 72.65952 | 945.0635 | 945.0739 | 30.74158 | 30.74175 | 0.8890099 | 6.990592
37 | 0.0007478796 | 7.976346 | 245.4904 | 0 | 7532.727 | 79.19951 | 79.22435 | 1382.287 | 1382.294 | 37.17885 | 37.17895 | 0.9102983 | 7.985944
38 | 0.0008175172 | 7.943786 | 242.5786 | 0 | 8769.949 | 82.677 | 82.75601 | 2051.179 | 2051.194 | 45.28983 | 45.29 | 0.9399341 | 7.768872
39 | 0.001187414 | 7.654417 | 231.2576 | 0 | 8189.38 | 83.64908 | 83.71197 | 1303.735 | 1303.753 | 36.10689 | 36.10712 | 0.9104943 | 7.359714
40 | 0.001106075 | 7.758878 | 248.8975 | 0 | 8880.812 | 86.70618 | 86.79152 | 1482.627 | 1482.642 | 38.50464 | 38.50484 | 0.9142519 | 8.009246
41 | 0.0009198949 | 7.921209 | 255.2516 | 0 | 9890.044 | 86.66352 | 86.76363 | 2501.132 | 2501.149 | 50.01123 | 50.0114 | 0.9479065 | 8.058347
42 | 0.00151696 | 7.425123 | 224.9021 | 0 | 7177.977 | 79.23489 | 79.31067 | 1007.952 | 1007.967 | 31.74794 | 31.74818 | 0.8868306 | 7.115968
43 | 0.001400017 | 7.521434 | 232.2137 | 0 | 7519.468 | 81.00438 | 81.06655 | 1069.917 | 1069.926 | 32.70918 | 32.70931 | 0.890561 | 7.40801
44 | 0.001122382 | 7.704839 | 225.1382 | 0 | 7522.57 | 77.08684 | 77.12998 | 1690.093 | 1690.101 | 41.11065 | 41.11075 | 0.9330358 | 7.377243
45 | 0.001649782 | 7.335142 | 217.7784 | 0 | 6698.898 | 76.9181 | 76.95829 | 888.9937 | 889.003 | 29.81597 | 29.81613 | 0.8767485 | 6.996405
46 | 0.001505623 | 7.41567 | 212.2992 | 0 | 6117.898 | 74.30736 | 74.3552 | 698.6653 | 698.6793 | 26.4318 | 26.43206 | 0.8486091 | 6.979079
47 | 0.001305505 | 7.600061 | 203.4976 | 0 | 6073.339 | 71.00594 | 71.067 | 1129.325 | 1129.337 | 33.60527 | 33.60545 | 0.909596 | 7.055671
48 | 0.001675895 | 7.266049 | 192.8403 | 0 | 5611.56 | 71.54802 | 71.58517 | 586.3087 | 586.3185 | 24.21324 | 24.21344 | 0.8355359 | 6.508584
49 | 0.001542718 | 7.336291 | 186.471 | 0 | 5333.408 | 70.18644 | 70.22996 | 497.751 | 497.7603 | 22.30971 | 22.30992 | 0.8122828 | 6.488897
50 | 0.001293938 | 7.531776 | 166.0655 | 0 | 4679.571 | 63.96396 | 63.98916 | 669.8413 | 669.8533 | 25.88102 | 25.88125 | 0.8758057 | 6.41454
51 | 0.001799345 | 7.197457 | 182.209 | 0 | 5200.345 | 69.03377 | 69.09347 | 522.2628 | 522.2722 | 22.85285 | 22.85305 | 0.8242459 | 6.335865
52 | 0.001528038 | 7.419905 | 202.4067 | 0 | 5624.94 | 71.08108 | 71.11515 | 671.1928 | 671.1998 | 25.90724 | 25.90738 | 0.8493009 | 6.838756
53 | 0.001356439 | 7.492923 | 194.0141 | 0 | 5234.193 | 67.69547 | 67.76224 | 744.0014 | 744.0123 | 27.27491 | 27.27511 | 0.8698025 | 6.782282
54 | 0.001587056 | 7.321288 | 195.445 | 0 | 5637.48 | 71.96691 | 72.02584 | 552.5354 | 552.5444 | 23.50513 | 23.50532 | 0.8218817 | 6.650883
55 | 0.001367448 | 7.45062 | 204.107 | 0 | 5575.76 | 71.14142 | 71.1822 | 614.1001 | 614.1062 | 24.78064 | 24.78076 | 0.8335102 | 6.827911
56 | 0.001191756 | 7.568983 | 183.5385 | 0 | 5066.212 | 66.64198 | 66.7274 | 712.492 | 712.506 | 26.69218 | 26.69245 | 0.869411 | 6.630774
57 | 0.001342357 | 7.536872 | 223.8075 | 0 | 6497.571 | 76.02483 | 76.09707 | 826.0772 | 826.0898 | 28.74118 | 28.7414 | 0.8623989 | 7.292897
58 | 0.001190188 | 7.635942 | 237.128 | 0 | 6685.665 | 76.78128 | 76.82401 | 906.2296 | 906.2387 | 30.10311 | 30.10326 | 0.8686141 | 7.682944
59 | 0.001001586 | 7.76044 | 215.6334 | 0 | 5659.55 | 69.72912 | 69.78328 | 902.0888 | 902.099 | 30.03453 | 30.0347 | 0.8798613 | 7.318313
60 | 0.001244203 | 7.592531 | 228.6896 | 0 | 6649.875 | 77.25762 | 77.26797 | 795.2398 | 795.2473 | 28.19954 | 28.19968 | 0.8556667 | 7.444161
61 | 0.001021708 | 7.779191 | 260.598 | 0 | 7197.482 | 78.66135 | 78.68861 | 1139.272 | 1139.276 | 33.75277 | 33.75282 | 0.8846436 | 8.136991
62 | 0.001131819 | 7.713584 | 225.3296 | 0 | 5976.001 | 70.27333 | 70.33332 | 1147.001 | 1147.009 | 33.86728 | 33.8674 | 0.9010519 | 7.379298
63 | 0.001487701 | 7.466462 | 219.0832 | 0 | 5993.137 | 72.10888 | 72.14596 | 900.7951 | 900.7986 | 30.01296 | 30.01302 | 0.8779572 | 7.082317
64 | 0.001335392 | 7.574355 | 236.9987 | 0 | 6370.463 | 73.72126 | 73.77106 | 1050.84 | 1050.847 | 32.41652 | 32.41661 | 0.8869482 | 7.469574
65 | 0.001261107 | 7.676889 | 222.0349 | 0 | 6543.465 | 71.207 | 71.29216 | 1579.071 | 1579.083 | 39.73743 | 39.73759 | 0.9290329 | 7.30923
66 | 0.001624285 | 7.370092 | 185.1813 | 0 | 5168.368 | 66.77318 | 66.82891 | 799.1727 | 799.1799 | 28.26962 | 28.26975 | 0.8833825 | 6.581785
67 | 0.001452758 | 7.499167 | 215.5933 | 0 | 5604.899 | 69.47763 | 69.50626 | 884.0369 | 884.0421 | 29.73257 | 29.73266 | 0.8776202 | 7.062876
68 | 0.001404304 | 7.616574 | 205.0868 | 0 | 5863.51 | 67.63136 | 67.69417 | 1387.76 | 1387.769 | 37.25264 | 37.25276 | 0.9260873 | 6.982545
69 | 0.001686475 | 7.341916 | 192.7179 | 0 | 5584.384 | 68.37823 | 68.42003 | 1002.304 | 1002.309 | 31.65857 | 31.65866 | 0.9036245 | 6.677979
70 | 0.001536102 | 7.444945 | 211.6933 | 0 | 5319.717 | 67.7867 | 67.83508 | 827.0438 | 827.0538 | 28.75832 | 28.75849 | 0.8722031 | 7.014436
71 | 0.001539254 | 7.521209 | 199.4717 | 0 | 5038.72 | 63.93765 | 63.98686 | 1046.959 | 1046.968 | 32.35471 | 32.35484 | 0.9045134 | 6.893298
72 | 0.001747899 | 7.310617 | 175.811 | 0 | 4740.71 | 63.95081 | 64.01725 | 734.8005 | 734.8078 | 27.10515 | 27.10529 | 0.8797046 | 6.394304
73 | 0.001527064 | 7.419237 | 191.5972 | 0 | 5048.078 | 66.52214 | 66.57289 | 715.1193 | 715.1275 | 26.74161 | 26.74177 | 0.8663456 | 6.572618
74 | 0.001479558 | 7.531996 | 197.2024 | 0 | 5277.924 | 64.54793 | 64.60814 | 1206.811 | 1206.819 | 34.73913 | 34.73925 | 0.9177486 | 6.778303
75 | 0.001580484 | 7.393826 | 186.0341 | 0 | 5059.115 | 66.06337 | 66.1122 | 784.2194 | 784.2265 | 28.00382 | 28.00394 | 0.8817671 | 6.572558
76 | 0.001608042 | 7.374502 | 187.1622 | 0 | 4694.293 | 64.54998 | 64.5965 | 618.3564 | 618.3631 | 24.8665 | 24.86664 | 0.8482025 | 6.520878
77 | 0.001490372 | 7.518669 | 177.0761 | 0 | 4578.186 | 61.35514 | 61.4063 | 898.3945 | 898.4009 | 29.97254 | 29.97264 | 0.9019596 | 6.561534
78 | 0.001732447 | 7.295937 | 177.0515 | 0 | 5040.701 | 66.31519 | 66.35614 | 728.3861 | 728.3935 | 26.98836 | 26.9885 | 0.8789208 | 6.376493
79 | 0.001708892 | 7.322361 | 184.7071 | 0 | 4729.75 | 65.06742 | 65.12084 | 585.1147 | 585.1238 | 24.18855 | 24.18874 | 0.841496 | 6.521978
80 | 0.001584133 | 7.422906 | 156.6813 | 0 | 4077.272 | 59.58319 | 59.63854 | 601.3531 | 601.3619 | 24.52093 | 24.52111 | 0.8705654 | 6.246941
81 | 0.001785441 | 7.240387 | 165.9017 | 0 | 4546.007 | 64.3976 | 64.44969 | 479.1977 | 479.204 | 21.8902 | 21.89035 | 0.8253025 | 6.192565
82 | 0.001604311 | 7.339919 | 185.4628 | 0 | 4902.125 | 66.29649 | 66.36799 | 595.984 | 595.9957 | 24.41239 | 24.41263 | 0.8426903 | 6.553625
83 | 0.001366328 | 7.532758 | 173.2567 | 0 | 4531.629 | 62.03475 | 62.08163 | 767.0041 | 767.0134 | 27.69462 | 27.69479 | 0.8871862 | 6.42982
84 | 0.001763708 | 7.255333 | 188.1639 | 0 | 4949.268 | 66.68864 | 66.72004 | 593.6493 | 593.6581 | 24.36454 | 24.36473 | 0.8418749 | 6.542707
85 | 0.001536728 | 7.410359 | 193.8429 | 0 | 5066.804 | 67.06195 | 67.12094 | 662.3396 | 662.3519 | 25.73479 | 25.73503 | 0.8539198 | 6.72099
86 | 0.00144257 | 7.474498 | 178.6582 | 0 | 4866.32 | 64.1229 | 64.16821 | 840.9094 | 840.9167 | 28.99829 | 28.99841 | 0.8939544 | 6.515958
87 | 0.001621974 | 7.298703 | 192.3461 | 0 | 5174.613 | 67.93632 | 67.9933 | 652.4282 | 652.4421 | 25.54254 | 25.54281 | 0.8513621 | 6.582861

## trail6_03
layer | energy | entropy | contrast | idm | autocorrelation | mean_x | mean_y | variance_x | variance_y | standard_deviation_x | standard_deviation_y | correlation | dissimilarity
18 | 0.0006482709 | 8.227204 | 286.391 | 0 | 7225.599 | 76.57102 | 76.60824 | 1503.529 | 1503.532 | 38.77492 | 38.77496 | 0.9043577 | 8.968498
19 | 0.0006913428 | 8.19757 | 283.4089 | 0 | 7073.991 | 75.18337 | 75.21836 | 1561.065 | 1561.075 | 39.50991 | 39.51003 | 0.9089304 | 9.025296
20 | 0.0005302839 | 8.349969 | 325.9857 | 0 | 7908.992 | 80.05884 | 80.09789 | 1660.548 | 1660.553 | 40.74914 | 40.74921 | 0.9013007 | 9.785379
21 | 0.0007835416 | 8.110217 | 257.6016 | 0 | 6298.626 | 72.04216 | 72.07654 | 1235.74 | 1235.747 | 35.15297 | 35.15307 | 0.8951341 | 8.378087
22 | 0.0008135599 | 8.086038 | 258.8509 | 0 | 6169.294 | 71.15708 | 71.19767 | 1232.471 | 1232.479 | 35.10647 | 35.10658 | 0.8950743 | 8.535175
23 | 0.0006197981 | 8.225988 | 289.5527 | 0 | 7006.547 | 75.70268 | 75.73848 | 1418.655 | 1418.659 | 37.66491 | 37.66495 | 0.8973637 | 9.174804
24 | 0.0008095725 | 8.071076 | 266.5282 | 0 | 6307.259 | 71.90483 | 71.94877 | 1267.3 | 1267.311 | 35.59898 | 35.59914 | 0.8947394 | 8.470168
25 | 0.0008366577 | 8.109627 | 284.4122 | 0 | 6471.738 | 72.09932 | 72.15956 | 1411.593 | 1411.6 | 37.57106 | 37.57116 | 0.8991018 | 8.863575
26 | 0.0006088395 | 8.27391 | 289.5367 | 0 | 7472.668 | 77.72657 | 77.74979 | 1574.576 | 1574.581 | 39.68082 | 39.68088 | 0.9078854 | 9.275683
27 | 0.0006590547 | 8.239264 | 293.3749 | 0 | 7453.127 | 77.49503 | 77.55669 | 1590.545 | 1590.554 | 39.88122 | 39.88133 | 0.9072255 | 9.213286
28 | 0.0007059605 | 8.193121 | 283.1104 | 0 | 6779.907 | 74.01334 | 74.06145 | 1440.89 | 1440.898 | 37.95892 | 37.95902 | 0.9011618 | 8.984028
29 | 0.000597002 | 8.270632 | 284.1865 | 0 | 6760.544 | 74.83796 | 74.87804 | 1300.057 | 1300.065 | 36.05613 | 36.05624 | 0.8899249 | 9.143257
30 | 0.0007997959 | 8.090284 | 278.7438 | 0 | 6293.502 | 71.71372 | 71.78323 | 1286.278 | 1286.293 | 35.8646 | 35.86481 | 0.8907475 | 8.700457
31 | 0.0007572504 | 8.098508 | 271.9121 | 0 | 6185.31 | 71.10658 | 71.15997 | 1262.486 | 1262.496 | 35.5313 | 35.53144 | 0.8914731 | 8.694377
32 | 0.0006183808 | 8.2257 | 270.0275 | 0 | 7061.014 | 75.93684 | 75.9429 | 1429.24 | 1429.245 | 37.80511 | 37.80517 | 0.9055606 | 8.979874
33 | 0.0008334487 | 7.996449 | 246.3325 | 0 | 5649.22 | 68.80708 | 68.8524 | 1035.221 | 1035.228 | 32.17396 | 32.17406 | 0.8807901 | 8.051531
34 | 0.0006583455 | 8.17161 | 259.5708 | 0 | 6980.395 | 75.64867 | 75.71322 | 1383.808 | 1383.819 | 37.19941 | 37.19956 | 0.9053776 | 8.599055
35 | 0.0008457707 | 7.950519 | 211.2859 | 0 | 5674.992 | 69.34798 | 69.37655 | 969.7625 | 969.7729 | 31.14026 | 31.14042 | 0.8908471 | 7.338983
36 | 0.0008772456 | 7.896104 | 217.2542 | 0 | 6110.757 | 72.56664 | 72.62296 | 950.3321 | 950.342 | 30.82724 | 30.8274 | 0.8847698 | 7.447072
37 | 0.0007249536 | 8.04084 | 236.2795 | 0 | 6516.467 | 73.9142 | 73.97341 | 1167.788 | 1167.805 | 34.17272 | 34.17298 | 0.8981653 | 8.01012
38 | 0.0008435528 | 7.894574 | 196.0825 | 0 | 5699.018 | 69.671 | 69.72833 | 939.8718 | 939.8839 | 30.65645 | 30.65664 | 0.8947985 | 6.976477
39 | 0.0007790224 | 7.954524 | 246.2259 | 0 | 8176.524 | 82.49092 | 82.56559 | 1490.493 | 1490.504 | 38.60671 | 38.60684 | 0.916254 | 7.938176
40 | 0.0007219587 | 8.064646 | 281.0004 | 0 | 9005.787 | 86.37136 | 86.42672 | 1682.679 | 1682.69 | 41.02028 | 41.02042 | 0.9158522 | 8.788164
41 | 0.0007773768 | 7.983266 | 241.7531 | 0 | 8476.428 | 81.30126 | 81.3515 | 1985.428 | 1985.435 | 44.55805 | 44.55813 | 0.9380796 | 7.854414
42 | 0.000909699 | 7.927552 | 264.9144 | 0 | 10693.33 | 92.4389 | 92.47693 | 2278.763 | 2278.767 | 47.73086 | 47.7309 | 0.9413822 | 8.232999
43 | 0.0009040882 | 7.976886 | 277.3117 | 0 | 10461.53 | 92.86769 | 92.92013 | 1973.077 | 1973.087 | 44.41915 | 44.41927 | 0.9286819 | 8.690157
44 | 0.0008516253 | 7.971984 | 265.2129 | 0 | 10321.49 | 88.1771 | 88.23402 | 2675.987 | 2675.998 | 51.72968 | 51.72979 | 0.949651 | 8.268515
45 | 0.001103404 | 7.821934 | 264.1217 | 0 | 10700.06 | 93.01114 | 93.07006 | 2177.595 | 2177.604 | 46.66455 | 46.66466 | 0.9384552 | 8.179544
46 | 0.001103533 | 7.865576 | 274.8704 | 0 | 10868.21 | 94.93182 | 95.001 | 1989.302 | 1989.313 | 44.59666 | 44.59678 | 0.9299078 | 8.59757
47 | 0.001012913 | 7.827222 | 253.4836 | 0 | 9608.985 | 86.73901 | 86.804 | 2208.789 | 2208.797 | 46.99765 | 46.99773 | 0.9415737 | 7.911145
48 | 0.001276299 | 7.675662 | 245.7652 | 0 | 9606.034 | 89.72532 | 89.80439 | 1673.925 | 1673.938 | 40.91342 | 40.91358 | 0.9250029 | 7.678328
49 | 0.001272932 | 7.679526 | 258.69 | 0 | 8779.965 | 87.34262 | 87.38786 | 1278.226 | 1278.236 | 35.75069 | 35.75082 | 0.8977034 | 8.085682
50 | 0.001051376 | 7.794963 | 251.1356 | 0 | 8640.716 | 83.62761 | 83.71046 | 1768.412 | 1768.425 | 42.05233 | 42.05249 | 0.9275446 | 7.885975
51 | 0.001420493 | 7.552263 | 240.9047 | 0 | 8301.675 | 84.6345 | 84.72283 | 1254.412 | 1254.425 | 35.41727 | 35.41746 | 0.9018331 | 7.615581
52 | 0.001275853 | 7.608427 | 239.5959 | 0 | 7632.535 | 82.25814 | 82.32399 | 982.6853 | 982.6935 | 31.34737 | 31.34749 | 0.8760095 | 7.699798
53 | 0.001197177 | 7.59522 | 214.9131 | 0 | 6103.399 | 72.80314 | 72.87704 | 907.1117 | 907.1214 | 30.11803 | 30.11819 | 0.8795079 | 7.151809
54 | 0.001437471 | 7.500567 | 233.4288 | 0 | 7349.513 | 80.4824 | 80.56612 | 984.4999 | 984.5118 | 31.37647 | 31.37666 | 0.8790695 | 7.409157
55 | 0.001193793 | 7.643002 | 240.5896 | 0 | 7170.924 | 80.37019 | 80.47383 | 826.3443 | 826.3577 | 28.74578 | 28.74602 | 0.8511302 | 7.743531
56 | 0.001158476 | 7.622705 | 220.9299 | 0 | 6455.738 | 74.4682 | 74.54345 | 1017.156 | 1017.165 | 31.89259 | 31.89272 | 0.8894363 | 7.293472
57 | 0.0008191272 | 7.984964 | 286.9062 | 0 | 8226.574 | 84.02256 | 84.09906 | 1305.814 | 1305.822 | 36.13567 | 36.13577 | 0.8887151 | 8.691812
58 | 0.0008934864 | 7.899612 | 255.5562 | 0 | 7545.972 | 81.43219 | 81.51149 | 1037.687 | 1037.7 | 32.21262 | 32.21282 | 0.8754801 | 8.10406
59 | 0.000925266 | 7.825047 | 233.2437 | 0 | 6752.567 | 75.98718 | 76.05019 | 1091.618 | 1091.63 | 33.03936 | 33.03955 | 0.8920893 | 7.650677
60 | 0.0005670237 | 8.307908 | 337.8654 | 0 | 9581.391 | 88.61274 | 88.69177 | 1893.438 | 1893.446 | 43.51354 | 43.51363 | 0.9096055 | 9.934504
61 | 0.0007223514 | 8.0467 | 286.3952 | 0 | 7799.271 | 82.01926 | 82.10159 | 1210.736 | 1210.749 | 34.79533 | 34.79551 | 0.8800509 | 8.805619
62 | 0.0007742264 | 8.008431 | 270.1289 | 0 | 8319.516 | 82.04352 | 82.12049 | 1719.282 | 1719.293 | 41.46403 | 41.46417 | 0.9202396 | 8.426792
63 | 0.0009337533 | 7.92524 | 286.2867 | 0 | 9527.721 | 87.95562 | 88.02943 | 1929.796 | 1929.804 | 43.92928 | 43.92937 | 0.9250375 | 8.567105
64 | 0.0009040703 | 7.968819 | 290.9524 | 0 | 9066.349 | 86.54506 | 86.62899 | 1716.525 | 1716.538 | 41.43082 | 41.43098 | 0.9141332 | 8.911269
65 | 0.0009665584 | 7.88965 | 263.8489 | 0 | 8129.596 | 78.25103 | 78.31306 | 2135.268 | 2135.275 | 46.20888 | 46.20896 | 0.937388 | 8.186206
66 | 0.001138977 | 7.753523 | 277.9565 | 0 | 9087.104 | 85.07727 | 85.16554 | 1982.593 | 1982.604 | 44.52586 | 44.52598 | 0.928836 | 8.205126
67 | 0.0009427131 | 7.899653 | 285.8792 | 0 | 8304.781 | 83.59274 | 83.65246 | 1456.96 | 1456.966 | 38.16989 | 38.16997 | 0.9006179 | 8.706831
68 | 0.001025475 | 7.808905 | 244.2113 | 0 | 7873.723 | 77.22303 | 77.23863 | 2032.79 | 2032.793 | 45.08639 | 45.08642 | 0.9391884 | 7.734783
69 | 0.001198668 | 7.675847 | 248.4701 | 0 | 7990.192 | 81.07493 | 81.16567 | 1537.492 | 1537.504 | 39.21063 | 39.2108 | 0.9169345 | 7.731059
70 | 0.001060888 | 7.792382 | 269.8374 | 0 | 8114.965 | 82.95108 | 83.00993 | 1366.153 | 1366.16 | 36.96124 | 36.96134 | 0.8998408 | 8.276392
71 | 0.001234509 | 7.666783 | 229.1179 | 0 | 7060.225 | 73.73391 | 73.78923 | 1735.585 | 1735.591 | 41.66026 | 41.66033 | 0.9331243 | 7.455843
72 | 0.001249216 | 7.623393 | 246.8072 | 0 | 7421.691 | 78.539 | 78.59888 | 1374.71 | 1374.715 | 37.07678 | 37.07684 | 0.9083483 | 7.558354
73 | 0.001100814 | 7.722393 | 250.4382 | 0 | 7057.09 | 78.11834 | 78.16391 | 1078.139 | 1078.142 | 32.83479 | 32.83484 | 0.8822198 | 7.87264
74 | 0.001201953 | 7.688575 | 226.3119 | 0 | 6784.155 | 72.1778 | 72.22606 | 1685.527 | 1685.536 | 41.05494 | 41.05505 | 0.9321172 | 7.385374
75 | 0.001329494 | 7.541033 | 232.7609 | 0 | 6945.186 | 76.06922 | 76.13328 | 1272.265 | 1272.271 | 35.66862 | 35.66871 | 0.9069367 | 7.319206
76 | 0.001257559 | 7.571794 | 234.9676 | 0 | 6598.943 | 76.15917 | 76.21443 | 913.482 | 913.4883 | 30.2235 | 30.22361 | 0.8698992 | 7.510254
77 | 0.001196347 | 7.657771 | 218.088 | 0 | 5985.111 | 69.592 | 69.651 | 1248.338 | 1248.349 | 35.33165 | 35.33181 | 0.9116489 | 7.262092
78 | 0.001285943 | 7.590751 | 231.6154 | 0 | 6887.557 | 75.87652 | 75.93127 | 1243.592 | 1243.6 | 35.26446 | 35.26458 | 0.905622 | 7.381521
79 | 0.001251351 | 7.604081 | 236.6726 | 0 | 6551.645 | 75.3241 | 75.405 | 992.7584 | 992.7668 | 31.50785 | 31.50799 | 0.8782729 | 7.566369
80 | 0.001265788 | 7.610228 | 217.4842 | 0 | 6113.019 | 70.38885 | 70.47853 | 1262.668 | 1262.681 | 35.53391 | 35.5341 | 0.9124895 | 7.261386
81 | 0.00125926 | 7.567404 | 223.0395 | 0 | 6430.329 | 74.03709 | 74.10069 | 1056.874 | 1056.881 | 32.50886 | 32.50897 | 0.8933783 | 7.143943
82 | 0.001287893 | 7.573258 | 231.2567 | 0 | 6227.711 | 74.14199 | 74.18831 | 844.3959 | 844.4015 | 29.05811 | 29.05821 | 0.8614109 | 7.447591
83 | 0.001205219 | 7.632194 | 215.9962 | 0 | 6005.998 | 70.19416 | 70.24943 | 1184.199 | 1184.205 | 34.41174 | 34.41182 | 0.9077638 | 7.248416
84 | 0.001295616 | 7.579919 | 228.8633 | 0 | 6238.662 | 73.1329 | 73.20495 | 1000.978 | 1000.987 | 31.63759 | 31.63774 | 0.8841898 | 7.289153
85 | 0.001267746 | 7.555728 | 220.1997 | 0 | 5896.696 | 73.05882 | 73.14051 | 665.0063 | 665.0157 | 25.78718 | 25.78736 | 0.8319674 | 7.227911
86 | 0.001141681 | 7.665587 | 221.1504 | 0 | 6002.948 | 70.87768 | 70.91642 | 1088.212 | 1088.219 | 32.98789 | 32.988 | 0.8974617 | 7.328853
87 | 0.001252992 | 7.579764 | 230.2206 | 0 | 6380.103 | 74.49284 | 74.56758 | 942.2602 | 942.2685 | 30.69588 | 30.69602 | 0.8760272 | 7.405182

## trail6_04
layer | energy | entropy | contrast | idm | autocorrelation | mean_x | mean_y | variance_x | variance_y | standard_deviation_x | standard_deviation_y | correlation | dissimilarity
18 | 0.0009137673 | 7.966348 | 240.2863 | 0 | 5315.756 | 65.85574 | 65.87865 | 1098.131 | 1098.145 | 33.13786 | 33.13808 | 0.8900387 | 7.882378
19 | 0.0009914474 | 7.94586 | 241.6562 | 0 | 5492.225 | 66.74057 | 66.74346 | 1158.818 | 1158.842 | 34.0413 | 34.04165 | 0.8955653 | 7.996256
20 | 0.0006257645 | 8.185883 | 268.3683 | 0 | 6678.009 | 73.71342 | 73.75319 | 1376.373 | 1376.385 | 37.09937 | 37.09954 | 0.9020189 | 8.881293
21 | 0.0007740472 | 8.098746 | 254.8483 | 0 | 5875.923 | 69.05525 | 69.11061 | 1232.079 | 1232.101 | 35.10057 | 35.10089 | 0.8957278 | 8.419648
22 | 0.0008522344 | 8.065098 | 252.0814 | 0 | 5791.75 | 68.53266 | 68.54925 | 1220.161 | 1220.191 | 34.93069 | 34.93111 | 0.8965842 | 8.347207
23 | 0.0006168083 | 8.212469 | 282.6476 | 0 | 6812.528 | 74.23669 | 74.28786 | 1439.934 | 1439.944 | 37.94635 | 37.94649 | 0.9012564 | 9.082536
24 | 0.0009617593 | 7.93104 | 237.8795 | 0 | 5347.248 | 65.92899 | 65.96949 | 1117.128 | 1117.151 | 33.42336 | 33.42371 | 0.8933682 | 7.804541
25 | 0.000879938 | 8.078534 | 263.9233 | 0 | 6317.705 | 70.53348 | 70.5276 | 1475.311 | 1475.338 | 38.40971 | 38.41007 | 0.91045 | 8.597213
26 | 0.0005588023 | 8.268649 | 297.0118 | 0 | 7331.998 | 76.95679 | 77.01389 | 1554.825 | 1554.839 | 39.43082 | 39.431 | 0.9038821 | 9.398402
27 | 0.0009710709 | 7.975348 | 250.9888 | 0 | 5458.868 | 66.59696 | 66.6532 | 1146.28 | 1146.299 | 33.85668 | 33.85696 | 0.8898589 | 8.084954
28 | 0.0007964741 | 8.071936 | 252.976 | 0 | 5754.374 | 68.78957 | 68.7887 | 1149.375 | 1149.386 | 33.90227 | 33.90244 | 0.8896374 | 8.421954
29 | 0.000578142 | 8.260027 | 284.1191 | 0 | 6981.622 | 75.46189 | 75.49718 | 1427.29 | 1427.299 | 37.77937 | 37.77949 | 0.9000125 | 9.166251
30 | 0.0008629963 | 8.051989 | 261.5597 | 0 | 5772.409 | 68.06574 | 68.09163 | 1268.784 | 1268.797 | 35.61963 | 35.61981 | 0.8967636 | 8.432346
31 | 0.0009104839 | 8.022261 | 255.1019 | 0 | 5708.54 | 67.94946 | 67.94658 | 1219.216 | 1219.237 | 34.91718 | 34.91747 | 0.895396 | 8.299738
32 | 0.000832027 | 7.996099 | 222.7324 | 0 | 5515.339 | 66.74581 | 66.76656 | 1170.489 | 1170.494 | 34.21228 | 34.21237 | 0.9047753 | 7.899963
33 | 0.0008190195 | 8.018765 | 234.4419 | 0 | 5340.04 | 65.83949 | 65.874 | 1120.624 | 1120.64 | 33.4756 | 33.47584 | 0.8950456 | 7.984936
34 | 0.0008083888 | 7.997012 | 224.6427 | 0 | 5799.943 | 69.7917 | 69.8216 | 1040.115 | 1040.15 | 32.25028 | 32.25083 | 0.8913747 | 7.771218
35 | 0.00112509 | 7.746382 | 171.307 | 0 | 4677.585 | 62.31224 | 62.3507 | 878.4006 | 878.4077 | 29.63775 | 29.63787 | 0.9020685 | 6.586764
36 | 0.0009455187 | 7.91027 | 195.4694 | 0 | 5382.251 | 67.28464 | 67.32405 | 951.3657 | 951.3905 | 30.84413 | 30.84453 | 0.8959984 | 7.201509
37 | 0.0008098496 | 8.009652 | 227.0958 | 0 | 6283.433 | 71.35717 | 71.38346 | 1303.635 | 1303.66 | 36.10578 | 36.10612 | 0.9126537 | 7.773984
38 | 0.001031301 | 7.783195 | 185.242 | 0 | 5129.918 | 64.56583 | 64.59745 | 1052.204 | 1052.216 | 32.43757 | 32.43776 | 0.911597 | 6.726708
39 | 0.0007636632 | 8.010518 | 227.4349 | 0 | 7610.864 | 77.23645 | 77.27791 | 1757.304 | 1757.323 | 41.92009 | 41.92032 | 0.9345211 | 7.669409
40 | 0.0006986897 | 8.086659 | 269.2742 | 0 | 8391.838 | 81.99022 | 82.05258 | 1801.737 | 1801.763 | 42.44677 | 42.44707 | 0.9237699 | 8.64092
41 | 0.0009572476 | 7.872639 | 220.0742 | 0 | 7622.929 | 75.24312 | 75.2886 | 2069.779 | 2069.797 | 45.49477 | 45.49497 | 0.9460016 | 7.367495
42 | 0.0007700526 | 8.017598 | 239.7562 | 0 | 9161.265 | 84.27188 | 84.31991 | 2176.867 | 2176.89 | 46.65177 | 46.65202 | 0.9440905 | 7.921956
43 | 0.0007349719 | 8.106676 | 269.0367 | 0 | 9722.896 | 88.29208 | 88.34136 | 2059.439 | 2059.458 | 45.37442 | 45.37463 | 0.9340075 | 8.721693
44 | 0.0008684655 | 7.912175 | 230.9835 | 0 | 8692.948 | 80.61041 | 80.65395 | 2308.041 | 2308.06 | 48.03219 | 48.0324 | 0.9492408 | 7.620386
45 | 0.0008665598 | 7.957923 | 255.7016 | 0 | 10213.89 | 88.70004 | 88.76803 | 2470.996 | 2471.013 | 49.70384 | 49.70401 | 0.947202 | 8.02587
46 | 0.0008945015 | 7.977873 | 273.4342 | 0 | 10133.22 | 90.64226 | 90.68859 | 2051.529 | 2051.549 | 45.27076 | 45.27098 | 0.9326517 | 8.644249
47 | 0.000927396 | 7.854841 | 234.2343 | 0 | 9191.164 | 83.47658 | 83.53383 | 2337.522 | 2337.547 | 48.34784 | 48.34811 | 0.9489009 | 7.643659
48 | 0.0008986511 | 7.948192 | 256.8063 | 0 | 10252.21 | 89.13483 | 89.17342 | 2433.526 | 2433.546 | 49.3256 | 49.3258 | 0.946825 | 8.059171
49 | 0.001079006 | 7.86254 | 272.1361 | 0 | 10057.84 | 90.63982 | 90.70558 | 1975.588 | 1975.606 | 44.44745 | 44.44764 | 0.9295396 | 8.526892
50 | 0.0009651729 | 7.862683 | 245.3791 | 0 | 9770.237 | 85.63386 | 85.67647 | 2557.651 | 2557.667 | 50.57316 | 50.57332 | 0.9514467 | 7.896004
51 | 0.0009897055 | 7.853268 | 262.301 | 0 | 9025.765 | 85.80338 | 85.87137 | 1791.422 | 1791.436 | 42.32507 | 42.32524 | 0.9253965 | 8.157889
52 | 0.001104056 | 7.784756 | 260.6915 | 0 | 8741.97 | 85.76211 | 85.81832 | 1515.082 | 1515.094 | 38.92374 | 38.92389 | 0.9122325 | 8.227591
53 | 0.0009634727 | 7.814574 | 231.8062 | 0 | 7863.532 | 79.37723 | 79.42547 | 1676.04 | 1676.049 | 40.93907 | 40.93917 | 0.9302006 | 7.576602
54 | 0.001057593 | 7.75107 | 238.4208 | 0 | 7813.688 | 80.88132 | 80.94691 | 1388.012 | 1388.027 | 37.25582 | 37.25603 | 0.9125829 | 7.718055
55 | 0.001084163 | 7.761625 | 253.7232 | 0 | 8201.166 | 84.09364 | 84.15818 | 1253.165 | 1253.176 | 35.39976 | 35.39992 | 0.8970219 | 8.052901
56 | 0.001111375 | 7.690998 | 231.0827 | 0 | 7372.149 | 78.08691 | 78.15063 | 1387.146 | 1387.162 | 37.24392 | 37.24414 | 0.915371 | 7.571452
57 | 0.0006826361 | 8.142133 | 294.2907 | 0 | 9514.518 | 87.71574 | 87.78103 | 1964.54 | 1964.554 | 44.32287 | 44.32303 | 0.9238116 | 9.103192
58 | 0.0009122849 | 7.880427 | 263.2309 | 0 | 7934.916 | 82.68114 | 82.78554 | 1225.241 | 1225.267 | 35.00323 | 35.00362 | 0.8897818 | 8.262618
59 | 0.0009914672 | 7.762501 | 233.3506 | 0 | 7430.683 | 77.90205 | 77.96226 | 1475.673 | 1475.689 | 38.41439 | 38.4146 | 0.9197912 | 7.677395
60 | 0.0005393137 | 8.360873 | 350.6166 | 0 | 9479.961 | 87.03721 | 87.12595 | 2075.344 | 2075.362 | 45.55584 | 45.55603 | 0.9140102 | 10.3507
61 | 0.0006890502 | 8.124526 | 276.6965 | 0 | 8160.763 | 82.00151 | 82.06177 | 1571.953 | 1571.975 | 39.64763 | 39.64791 | 0.9107747 | 8.755746
62 | 0.0007759367 | 8.019474 | 269.833 | 0 | 8928.903 | 82.49818 | 82.54984 | 2255.737 | 2255.754 | 47.49438 | 47.49456 | 0.9392867 | 8.488576
63 | 0.0008286865 | 8.000023 | 267.9656 | 0 | 9467.894 | 85.70509 | 85.75994 | 2254.17 | 2254.181 | 47.47798 | 47.4781 | 0.9395494 | 8.445715
64 | 0.0008279155 | 8.037073 | 299.8889 | 0 | 9554.76 | 87.83453 | 87.89497 | 1987.264 | 1987.28 | 44.5786 | 44.57878 | 0.9232085 | 9.144134
65 | 0.0009248661 | 7.95597 | 252.4076 | 0 | 9132.325 | 81.09253 | 81.17553 | 2677.96 | 2677.974 | 51.74197 | 51.7421 | 0.9516908 | 8.174883
66 | 0.0008503765 | 7.995221 | 258.622 | 0 | 9434.994 | 84.65536 | 84.72783 | 2394.186 | 2394.204 | 48.93033 | 48.93051 | 0.9449495 | 8.283175
67 | 0.000852533 | 7.994895 | 280.0318 | 0 | 9374.494 | 86.49937 | 86.57256 | 2029.347 | 2029.362 | 45.04813 | 45.0483 | 0.9294202 | 8.820189
68 | 0.0009674903 | 7.913134 | 249.4358 | 0 | 9087.15 | 80.70541 | 80.76252 | 2695.583 | 2695.593 | 51.91413 | 51.91422 | 0.9532635 | 8.08937
69 | 0.0009931228 | 7.826381 | 242.7319 | 0 | 8702.699 | 82.32303 | 82.39551 | 2044.116 | 2044.133 | 45.2118 | 45.21199 | 0.9391273 | 7.899004
70 | 0.0009390927 | 7.897044 | 264.4655 | 0 | 8297.299 | 82.82385 | 82.88072 | 1567.273 | 1567.287 | 39.58866 | 39.58883 | 0.9142563 | 8.464514
71 | 0.0009811406 | 7.864138 | 239.7533 | 0 | 8096.299 | 77.29143 | 77.35921 | 2238.884 | 2238.898 | 47.30938 | 47.30952 | 0.9458375 | 7.908542
72 | 0.001081789 | 7.71464 | 219.6456 | 0 | 7204.66 | 75.68532 | 75.73428 | 1583.759 | 1583.771 | 39.79638 | 39.79653 | 0.9298994 | 7.402852
73 | 0.001016177 | 7.824332 | 263.9185 | 0 | 7860.097 | 81.07171 | 81.13952 | 1416.51 | 1416.525 | 37.63628 | 37.63647 | 0.9051129 | 8.319216
74 | 0.001051567 | 7.78599 | 216.5915 | 0 | 7098.915 | 72.45959 | 72.52062 | 1953.977 | 1953.984 | 44.20378 | 44.20386 | 0.9437846 | 7.407083
75 | 0.001157986 | 7.663286 | 230.1207 | 0 | 7252.949 | 75.967 | 76.02124 | 1594.387 | 1594.398 | 39.92971 | 39.92984 | 0.926929 | 7.448588
76 | 0.001124418 | 7.692271 | 239.4083 | 0 | 7075.222 | 77.33939 | 77.39497 | 1211.198 | 1211.207 | 34.8021 | 34.80222 | 0.8996376 | 7.741278
77 | 0.001152837 | 7.673676 | 203.659 | 0 | 6853.114 | 71.68105 | 71.72474 | 1814.531 | 1814.541 | 42.59721 | 42.59733 | 0.9434178 | 7.070189
78 | 0.001235483 | 7.60656 | 225.6675 | 0 | 6777.954 | 74.47917 | 74.53443 | 1341.116 | 1341.125 | 36.62115 | 36.62127 | 0.9147221 | 7.386803
79 | 0.001265436 | 7.570582 | 226.1753 | 0 | 6690.278 | 76.0597 | 76.10786 | 1016.307 | 1016.313 | 31.87925 | 31.87934 | 0.8871797 | 7.36611
80 | 0.001075815 | 7.721371 | 215.5081 | 0 | 6904.128 | 72.72334 | 72.77647 | 1720.528 | 1720.542 | 41.47914 | 41.47931 | 0.9367077 | 7.226331
81 | 0.001086253 | 7.697392 | 224.0764 | 0 | 6510.8 | 73.09897 | 73.15646 | 1276.613 | 1276.623 | 35.72959 | 35.72974 | 0.9111579 | 7.365149
82 | 0.00109999 | 7.725536 | 244.0949 | 0 | 6893.397 | 76.55706 | 76.62021 | 1151.713 | 1151.721 | 33.9367 | 33.93682 | 0.8922959 | 7.828742
83 | 0.001125845 | 7.689606 | 226.6337 | 0 | 6489.17 | 71.70817 | 71.75067 | 1458.419 | 1458.428 | 38.18917 | 38.1893 | 0.9216314 | 7.461604
84 | 0.001096913 | 7.693197 | 230.0214 | 0 | 6575.784 | 74.17572 | 74.24637 | 1185.631 | 1185.647 | 34.43286 | 34.43309 | 0.9012688 | 7.498757
85 | 0.001127325 | 7.677711 | 238.3296 | 0 | 6585.009 | 75.92966 | 76.00679 | 935.3183 | 935.3287 | 30.58274 | 30.58291 | 0.8702329 | 7.716867
86 | 0.001238646 | 7.570229 | 215.7978 | 0 | 6173.362 | 71.11367 | 71.17938 | 1221.29 | 1221.3 | 34.94681 | 34.94695 | 0.9101781 | 7.126904
87 | 0.001124186 | 7.681619 | 235.8366 | 0 | 6859.793 | 76.43074 | 76.50337 | 1132.392 | 1132.406 | 33.65083 | 33.65103 | 0.8942778 | 7.612123

## trail6_05
layer | energy | entropy | contrast | idm | autocorrelation | mean_x | mean_y | variance_x | variance_y | standard_deviation_x | standard_deviation_y | correlation | dissimilarity
18 | 0.0008809524 | 7.94881 | 259.5948 | 0 | 6501.204 | 74.31867 | 74.29627 | 1111.365 | 1111.366 | 33.33677 | 33.33679 | 0.8815512 | 8.05965
19 | 0.0009354353 | 8.029696 | 298.6832 | 0 | 6865.005 | 73.78011 | 73.77286 | 1573.567 | 1573.573 | 39.66808 | 39.66815 | 0.9037655 | 8.804818
20 | 0.0008692752 | 7.966346 | 273.6489 | 0 | 7135.29 | 75.12835 | 75.18451 | 1625.062 | 1625.074 | 40.31189 | 40.31204 | 0.9149704 | 8.304232
21 | 0.0009505098 | 7.846983 | 252.5269 | 0 | 6469.678 | 73.19302 | 73.2377 | 1236.197 | 1236.205 | 35.15938 | 35.15949 | 0.8973312 | 7.890371
22 | 0.001017933 | 7.966655 | 281.3885 | 0 | 6533.621 | 71.9614 | 71.91768 | 1501.976 | 1501.979 | 38.75527 | 38.75531 | 0.9043663 | 8.382456
23 | 0.0008906842 | 7.928838 | 256.9569 | 0 | 6106.779 | 70.51436 | 70.52746 | 1263.803 | 1263.807 | 35.54985 | 35.54991 | 0.897022 | 7.921198
24 | 0.0008755838 | 7.931521 | 259.1371 | 0 | 6398.732 | 73.58901 | 73.56155 | 1117.259 | 1117.264 | 33.42516 | 33.42522 | 0.8820783 | 8.042582
25 | 0.0009521983 | 7.890606 | 268.1962 | 0 | 6271.689 | 70.71939 | 70.74675 | 1403.218 | 1403.225 | 37.45935 | 37.45944 | 0.9040628 | 8.14708
26 | 0.0009282079 | 7.913567 | 254.0766 | 0 | 6262.749 | 71.3423 | 71.37418 | 1298.59 | 1298.594 | 36.03578 | 36.03583 | 0.9016245 | 7.886091
27 | 0.0008833281 | 7.928856 | 267.2659 | 0 | 6682.036 | 74.68227 | 74.67261 | 1240.767 | 1240.768 | 35.22425 | 35.22427 | 0.89092 | 8.169628
28 | 0.0008224545 | 8.106938 | 306.2678 | 0 | 7408.467 | 76.10147 | 76.08319 | 1773.023 | 1773.026 | 42.10713 | 42.10716 | 0.9128528 | 9.080637
29 | 0.0009191505 | 7.931725 | 266.9925 | 0 | 6110.802 | 70.62162 | 70.61614 | 1259.08 | 1259.083 | 35.48334 | 35.48338 | 0.8926124 | 8.166222
30 | 0.0009020804 | 7.933907 | 261.9135 | 0 | 6379.619 | 72.54967 | 72.52616 | 1250.904 | 1250.907 | 35.36794 | 35.36798 | 0.8937232 | 8.101553
31 | 0.0009620334 | 7.953986 | 294.4503 | 0 | 6860.576 | 72.94438 | 72.90291 | 1691.66 | 1691.665 | 41.12968 | 41.12974 | 0.9119989 | 8.662777
32 | 0.0009017828 | 7.978706 | 268.9859 | 0 | 6838.228 | 73.51754 | 73.4766 | 1572.671 | 1572.674 | 39.65677 | 39.65682 | 0.9134034 | 8.292186
33 | 0.001176006 | 7.677769 | 228.1057 | 0 | 5544.806 | 68.14658 | 68.10191 | 1019.632 | 1019.636 | 31.93149 | 31.93155 | 0.8865525 | 7.152697
34 | 0.001093727 | 7.830095 | 250.2354 | 0 | 6528.829 | 72.60204 | 72.58126 | 1386.591 | 1386.593 | 37.23677 | 37.2368 | 0.9082457 | 7.649692
35 | 0.001158737 | 7.740582 | 223.057 | 0 | 6637.6 | 72.7656 | 72.76492 | 1455.057 | 1455.059 | 38.14509 | 38.14513 | 0.9228831 | 7.014827
36 | 0.001232093 | 7.593802 | 213.1927 | 0 | 6325.649 | 72.67057 | 72.68781 | 1149.695 | 1149.701 | 33.90686 | 33.90695 | 0.9075812 | 6.698338
37 | 0.001014673 | 7.796989 | 227.2336 | 0 | 6762.814 | 73.59537 | 73.64709 | 1456.941 | 1456.951 | 38.16919 | 38.16933 | 0.921646 | 7.258468
38 | 0.001185146 | 7.740239 | 232.3524 | 0 | 8814.349 | 80.07577 | 80.11046 | 2516.271 | 2516.278 | 50.15841 | 50.15848 | 0.9535707 | 7.150183
39 | 0.001395807 | 7.554835 | 227.5682 | 0 | 8765.608 | 84.14787 | 84.17054 | 1797.488 | 1797.495 | 42.39665 | 42.39673 | 0.9362402 | 6.961221
40 | 0.001228178 | 7.700613 | 242.5343 | 0 | 9211.333 | 86.141 | 86.16715 | 1910.728 | 1910.734 | 43.71171 | 43.71177 | 0.9362149 | 7.477395
41 | 0.001229652 | 7.730083 | 237.0378 | 0 | 9409.301 | 83.28517 | 83.34937 | 2587.719 | 2587.729 | 50.86591 | 50.866 | 0.9536322 | 7.346275
42 | 0.001793532 | 7.338162 | 224.2166 | 0 | 7777.898 | 80.7351 | 80.7897 | 1368.824 | 1368.836 | 36.99233 | 36.9925 | 0.916795 | 6.899448
43 | 0.001663976 | 7.475978 | 233.1206 | 0 | 8349.315 | 82.65771 | 82.71281 | 1630.782 | 1630.793 | 40.37497 | 40.37511 | 0.92704 | 7.292967
44 | 0.001464762 | 7.601532 | 217.9015 | 0 | 8497.217 | 79.58095 | 79.64286 | 2269.569 | 2269.579 | 47.63634 | 47.63644 | 0.9513574 | 6.976201
45 | 0.001921788 | 7.272604 | 222.7759 | 0 | 7200.276 | 77.66007 | 77.69438 | 1278.143 | 1278.147 | 35.73358 | 35.73365 | 0.9120412 | 6.933073
46 | 0.001780202 | 7.353972 | 217.9121 | 0 | 6832.501 | 76.1241 | 76.13195 | 1144.883 | 1144.889 | 33.82498 | 33.82506 | 0.9050026 | 6.976192
47 | 0.0016958 | 7.424015 | 196.3066 | 0 | 6498.027 | 70.81261 | 70.84781 | 1579.614 | 1579.622 | 39.74153 | 39.74163 | 0.9374649 | 6.497051
48 | 0.002011585 | 7.192236 | 207.3968 | 0 | 5784.298 | 71.94619 | 71.97596 | 710.0859 | 710.1021 | 26.63309 | 26.6334 | 0.8522393 | 6.707837
49 | 0.001918505 | 7.248429 | 191.0401 | 0 | 5033.88 | 66.89654 | 66.93498 | 651.2371 | 651.2456 | 25.51399 | 25.51416 | 0.8532212 | 6.493388
50 | 0.001863009 | 7.297247 | 159.3398 | 0 | 4449.121 | 61.79196 | 61.83394 | 707.529 | 707.5399 | 26.58883 | 26.58903 | 0.8870207 | 5.963534
51 | 0.002051578 | 7.139274 | 207.8412 | 0 | 5172.188 | 68.31333 | 68.33398 | 607.635 | 607.6384 | 24.64205 | 24.64212 | 0.8288689 | 6.647494
52 | 0.00207281 | 7.139335 | 175.3014 | 0 | 4660.295 | 65.22721 | 65.25033 | 491.3212 | 491.3261 | 22.15914 | 22.15926 | 0.8217939 | 6.069776
53 | 0.001862636 | 7.256542 | 166.9615 | 0 | 4575.652 | 63.43991 | 63.45529 | 632.8923 | 632.8999 | 25.15256 | 25.15271 | 0.8682953 | 6.010436
54 | 0.002041729 | 7.149601 | 181.3019 | 0 | 5064.128 | 67.83653 | 67.85235 | 551.9433 | 551.947 | 23.484 | 23.48408 | 0.8349106 | 6.199982
55 | 0.001832888 | 7.256915 | 176.5956 | 0 | 4955.842 | 66.67856 | 66.69444 | 596.8193 | 596.8238 | 24.42507 | 24.42517 | 0.8518038 | 6.135239
56 | 0.001789697 | 7.300126 | 150.2 | 0 | 4269.395 | 61.20452 | 61.25517 | 595.4776 | 595.4885 | 24.40067 | 24.4009 | 0.8732394 | 5.724951
57 | 0.001806858 | 7.273508 | 203.222 | 0 | 5591.117 | 71.33934 | 71.39226 | 600.235 | 600.2492 | 24.49365 | 24.49394 | 0.829036 | 6.56477
58 | 0.001455644 | 7.520712 | 208.9256 | 0 | 6210.732 | 73.13722 | 73.1523 | 965.2695 | 965.2762 | 31.06864 | 31.06875 | 0.8915682 | 6.817652
59 | 0.00154403 | 7.45908 | 197.9566 | 0 | 5406.442 | 67.79722 | 67.8142 | 907.5819 | 907.5892 | 30.12607 | 30.12619 | 0.891136 | 6.555645
60 | 0.001897873 | 7.256907 | 221.081 | 0 | 6042.233 | 73.31851 | 73.35658 | 774.7633 | 774.7738 | 27.8261 | 27.82629 | 0.8560483 | 6.875827
61 | 0.001095981 | 7.720456 | 236.0756 | 0 | 6246.354 | 74.08387 | 74.11362 | 874.714 | 874.723 | 29.57463 | 29.57478 | 0.8641201 | 7.561593
62 | 0.001610392 | 7.443732 | 186.3627 | 0 | 4939.096 | 65.39702 | 65.43066 | 753.2936 | 753.2994 | 27.44407 | 27.44417 | 0.8757125 | 6.397202
63 | 0.001825281 | 7.337982 | 211.0075 | 0 | 5780.499 | 70.62631 | 70.64854 | 896.6768 | 896.6803 | 29.93947 | 29.93953 | 0.8813699 | 6.714994
64 | 0.001709551 | 7.425128 | 215.8407 | 0 | 5826.77 | 70.20668 | 70.2246 | 1004.128 | 1004.134 | 31.68016 | 31.68026 | 0.891829 | 6.913011
65 | 0.00149802 | 7.607181 | 221.7877 | 0 | 6877.031 | 71.37985 | 71.39697 | 1890.66 | 1890.665 | 43.47593 | 43.47599 | 0.9411751 | 7.225839
66 | 0.001753559 | 7.381741 | 207.9412 | 0 | 5797.657 | 69.60276 | 69.63148 | 1054.923 | 1054.93 | 32.47171 | 32.47181 | 0.9009021 | 6.787492
67 | 0.001653649 | 7.490383 | 222.3592 | 0 | 6172.266 | 71.47541 | 71.50801 | 1171.741 | 1171.747 | 34.22304 | 34.22313 | 0.904793 | 7.22892
68 | 0.001516698 | 7.578237 | 226.2478 | 0 | 6817.511 | 70.29591 | 70.35502 | 1985.389 | 1985.399 | 44.55686 | 44.55697 | 0.9424511 | 7.376649
69 | 0.001860725 | 7.292855 | 183.0959 | 0 | 4724.854 | 64.25717 | 64.28479 | 685.4386 | 685.4451 | 26.17431 | 26.17443 | 0.8657516 | 6.217854
70 | 0.001772383 | 7.374658 | 208.0401 | 0 | 5234.144 | 67.12539 | 67.13116 | 830.4244 | 830.4344 | 28.80929 | 28.80946 | 0.8755821 | 6.843037
71 | 0.00159848 | 7.566927 | 211.0338 | 0 | 6490.562 | 68.86697 | 68.91454 | 1850.478 | 1850.49 | 43.01185 | 43.01199 | 0.9422035 | 7.170207
72 | 0.001956784 | 7.266328 | 196.9865 | 0 | 5149.52 | 65.25758 | 65.27843 | 987.4509 | 987.4583 | 31.41516 | 31.41528 | 0.9001048 | 6.579553
73 | 0.001772202 | 7.400218 | 210.1149 | 0 | 5338.531 | 67.01809 | 67.05535 | 948.6808 | 948.6915 | 30.79255 | 30.79272 | 0.889145 | 6.912742
74 | 0.001651749 | 7.528169 | 205.912 | 0 | 5877.086 | 66.03856 | 66.07491 | 1615.841 | 1615.846 | 40.19478 | 40.19485 | 0.936291 | 7.060706
75 | 0.001982999 | 7.281075 | 180.8231 | 0 | 4944.838 | 63.84427 | 63.87346 | 957.2709 | 957.2747 | 30.93566 | 30.93573 | 0.9051171 | 6.537741
76 | 0.001762858 | 7.401502 | 188.3071 | 0 | 4930.168 | 64.75574 | 64.79793 | 828.3152 | 828.3298 | 28.7762 | 28.77646 | 0.8854742 | 6.560719
77 | 0.001643944 | 7.545222 | 195.2273 | 0 | 5586.706 | 64.15943 | 64.21728 | 1564.393 | 1564.411 | 39.54522 | 39.54545 | 0.9365696 | 6.959619
78 | 0.001957486 | 7.306768 | 192.9537 | 0 | 5198.908 | 65.48347 | 65.51876 | 1004.851 | 1004.861 | 31.68946 | 31.68963 | 0.9030769 | 6.658857
79 | 0.001918017 | 7.277362 | 179.8569 | 0 | 4430.439 | 62.35374 | 62.40686 | 629.2355 | 629.2464 | 25.07996 | 25.08018 | 0.8559725 | 6.373028
80 | 0.001703122 | 7.457669 | 174.0983 | 0 | 4982.387 | 62.77322 | 62.80843 | 1126.359 | 1126.374 | 33.55441 | 33.55464 | 0.9222543 | 6.428815
81 | 0.002012106 | 7.209214 | 178.1674 | 0 | 4593.24 | 63.11363 | 63.14554 | 697.6098 | 697.623 | 26.4047 | 26.40495 | 0.8706007 | 6.294849
82 | 0.001955278 | 7.217311 | 182.1706 | 0 | 4407.703 | 62.28309 | 62.30982 | 618.3464 | 618.3537 | 24.86103 | 24.86117 | 0.8512123 | 6.362549
83 | 0.00171624 | 7.430297 | 171.0155 | 0 | 4717.906 | 62.37622 | 62.40815 | 911.0095 | 911.0166 | 30.17785 | 30.17797 | 0.904796 | 6.35257
84 | 0.002001341 | 7.199712 | 187.0343 | 0 | 4877.649 | 65.36795 | 65.38476 | 697.3163 | 697.3208 | 26.39717 | 26.39726 | 0.8645663 | 6.414481
85 | 0.002013596 | 7.166666 | 173.5376 | 0 | 4495.058 | 63.51562 | 63.51204 | 547.343 | 547.3493 | 23.38703 | 23.38717 | 0.8413187 | 6.147918
86 | 0.001751163 | 7.425973 | 179.4173 | 0 | 4802.202 | 63.15594 | 63.17505 | 902.7534 | 902.7605 | 30.03766 | 30.03778 | 0.898848 | 6.489451
87 | 0.002058467 | 7.166895 | 172.9917 | 0 | 4851.42 | 65.9341 | 65.93429 | 590.1159 | 590.1198 | 24.28521 | 24.2853 | 0.8535649 | 6.117856

## trail6_06
layer | energy | entropy | contrast | idm | autocorrelation | mean_x | mean_y | variance_x | variance_y | standard_deviation_x | standard_deviation_y | correlation | dissimilarity
18 | 0.0008265504 | 8.092914 | 261.4827 | 0 | 6660.916 | 72.83302 | 72.82107 | 1488.064 | 1488.067 | 38.57533 | 38.57536 | 0.9120689 | 8.358223
19 | 0.001036492 | 7.979519 | 243.9411 | 0 | 6096.74 | 69.93291 | 69.95718 | 1327.095 | 1327.099 | 36.42926 | 36.42932 | 0.9074283 | 8.033853
20 | 0.0007587054 | 8.098486 | 257.4212 | 0 | 6490.773 | 73.2603 | 73.26552 | 1252.488 | 1252.49 | 35.3899 | 35.38993 | 0.8969911 | 8.4476
21 | 0.001015951 | 7.951042 | 233.1691 | 0 | 5727.174 | 68.25445 | 68.25431 | 1185.448 | 1185.452 | 34.43027 | 34.43034 | 0.9013795 | 7.728236
22 | 0.001056064 | 7.973141 | 256.8932 | 0 | 5893.897 | 68.6477 | 68.62454 | 1310.844 | 1310.852 | 36.20551 | 36.20563 | 0.9022639 | 8.194815
23 | 0.0007676935 | 8.073291 | 257.9211 | 0 | 6441.615 | 72.66923 | 72.66285 | 1290.484 | 1290.486 | 35.92315 | 35.92318 | 0.8999376 | 8.402823
24 | 0.001066242 | 7.887068 | 230.0467 | 0 | 5452.516 | 66.95618 | 66.9679 | 1083.772 | 1083.774 | 32.92054 | 32.92058 | 0.8936567 | 7.575613
25 | 0.0009034667 | 8.089956 | 267.1497 | 0 | 6772.994 | 72.62611 | 72.62976 | 1632.091 | 1632.096 | 40.39906 | 40.39912 | 0.9179844 | 8.584911
26 | 0.0006794392 | 8.196926 | 288.0276 | 0 | 7379.964 | 76.38302 | 76.35439 | 1691.061 | 1691.067 | 41.12241 | 41.12249 | 0.9153302 | 8.916549
27 | 0.0008669895 | 8.061409 | 251.454 | 0 | 6635.774 | 72.59175 | 72.58198 | 1492.614 | 1492.618 | 38.63424 | 38.63429 | 0.9158267 | 8.186047
28 | 0.0009193324 | 8.082161 | 269.1312 | 0 | 6686.476 | 72.10661 | 72.07877 | 1623.342 | 1623.35 | 40.29061 | 40.2907 | 0.9173694 | 8.54601
29 | 0.0007545734 | 8.078525 | 252.7559 | 0 | 6416.039 | 72.61258 | 72.59943 | 1270.498 | 1270.502 | 35.64347 | 35.64353 | 0.9008504 | 8.29787
30 | 0.0009430264 | 7.968586 | 233.3443 | 0 | 5867.208 | 68.84676 | 68.85639 | 1244 | 1244.002 | 35.2703 | 35.27033 | 0.9057251 | 7.681062
31 | 0.001133761 | 7.926744 | 257.1706 | 0 | 5883.24 | 68.34996 | 68.35697 | 1339.479 | 1339.486 | 36.5983 | 36.5984 | 0.903664 | 8.096141
32 | 0.0007664418 | 8.049172 | 255.8358 | 0 | 6539.841 | 72.95056 | 72.96927 | 1345.509 | 1345.512 | 36.68065 | 36.68069 | 0.9043526 | 8.333289
33 | 0.0008862061 | 7.940011 | 226.4652 | 0 | 5823.093 | 68.88766 | 68.88397 | 1190.754 | 1190.759 | 34.5068 | 34.50687 | 0.9052345 | 7.615509
34 | 0.0008729583 | 7.998035 | 241.1727 | 0 | 6550.668 | 72.47 | 72.48285 | 1418.849 | 1418.856 | 37.66744 | 37.66754 | 0.9147562 | 7.877177
35 | 0.0009599728 | 7.877746 | 219.2644 | 0 | 6234.244 | 71.40574 | 71.41718 | 1244.748 | 1244.753 | 35.28084 | 35.28092 | 0.9115993 | 7.256019
36 | 0.0009904378 | 7.845763 | 213.4539 | 0 | 6684.328 | 72.49035 | 72.4944 | 1535.923 | 1535.926 | 39.19074 | 39.19077 | 0.9305296 | 7.158965
37 | 0.0008454277 | 7.99991 | 233.829 | 0 | 6829.207 | 73.41115 | 73.43093 | 1556.2 | 1556.21 | 39.44831 | 39.44843 | 0.9244276 | 7.799639
38 | 0.0009447731 | 7.88484 | 218.3975 | 0 | 6927.557 | 73.68971 | 73.70652 | 1605.823 | 1605.825 | 40.07263 | 40.07266 | 0.9317223 | 7.180242
39 | 0.0009531302 | 7.898944 | 238.731 | 0 | 8250.119 | 79.25009 | 79.26843 | 2087.946 | 2087.948 | 45.68902 | 45.68904 | 0.9426425 | 7.555147
40 | 0.0007817605 | 8.047712 | 269.2851 | 0 | 9201.326 | 84.60085 | 84.60834 | 2178.386 | 2178.392 | 46.67303 | 46.6731 | 0.9380563 | 8.490702
41 | 0.0008972033 | 7.952316 | 239.4891 | 0 | 9001.297 | 81.68357 | 81.70087 | 2448.19 | 2448.195 | 49.4753 | 49.47534 | 0.9508515 | 7.716874
42 | 0.0009278193 | 7.904728 | 254.8388 | 0 | 9518.382 | 85.32766 | 85.35012 | 2363.707 | 2363.71 | 48.61418 | 48.61421 | 0.9459067 | 7.886227
43 | 0.0008788829 | 8.012199 | 268.4902 | 0 | 10115.1 | 88.80184 | 88.81361 | 2362.481 | 2362.485 | 48.59494 | 48.59498 | 0.9428412 | 8.513622
44 | 0.0008932188 | 7.934782 | 253.4996 | 0 | 9610.361 | 85.13232 | 85.15034 | 2488.723 | 2488.725 | 49.86456 | 49.86459 | 0.9487813 | 7.967109
45 | 0.001023395 | 7.870296 | 247.9315 | 0 | 10491.4 | 89.09451 | 89.13067 | 2675.436 | 2675.438 | 51.72432 | 51.72434 | 0.9532346 | 7.805349
46 | 0.001104786 | 7.872255 | 260.3534 | 0 | 10749.65 | 91.72324 | 91.74651 | 2465.395 | 2465.398 | 49.65265 | 49.65268 | 0.946872 | 8.200893
47 | 0.001129219 | 7.812719 | 245.0248 | 0 | 10453.98 | 89.25819 | 89.2417 | 2610.11 | 2610.111 | 51.08916 | 51.08918 | 0.9533913 | 7.761007
48 | 0.001199255 | 7.731022 | 251.7947 | 0 | 9838.155 | 87.74661 | 87.77204 | 2262.908 | 2262.91 | 47.56991 | 47.56993 | 0.944139 | 7.725092
49 | 0.001263862 | 7.762805 | 263.9518 | 0 | 10250.05 | 90.08497 | 90.10972 | 2265.432 | 2265.436 | 47.59645 | 47.59649 | 0.9413568 | 8.172081
50 | 0.001177691 | 7.777094 | 254.7466 | 0 | 9241.762 | 85.42067 | 85.44545 | 2070.971 | 2070.974 | 45.50785 | 45.50788 | 0.9382014 | 7.920001
51 | 0.001176362 | 7.720847 | 246.5568 | 0 | 8444.426 | 82.8425 | 82.88781 | 1701.653 | 1701.656 | 41.25061 | 41.25064 | 0.9272261 | 7.622701
52 | 0.001273386 | 7.717219 | 247.972 | 0 | 8236.198 | 83.18759 | 83.21877 | 1438.06 | 1438.061 | 37.92154 | 37.92155 | 0.9133944 | 7.816717
53 | 0.00138264 | 7.547679 | 226.0462 | 0 | 7550.566 | 79.52559 | 79.5773 | 1336.599 | 1336.602 | 36.55936 | 36.55941 | 0.9144023 | 7.182832
54 | 0.001422634 | 7.525768 | 229.4828 | 0 | 7480.082 | 78.85225 | 78.90869 | 1373.462 | 1373.465 | 37.05971 | 37.05976 | 0.915933 | 7.266395
55 | 0.001299638 | 7.613124 | 225.1476 | 0 | 6739.189 | 76.78535 | 76.84972 | 952.6107 | 952.6159 | 30.86415 | 30.86423 | 0.8800407 | 7.314511
56 | 0.001344144 | 7.591407 | 232.5885 | 0 | 7043.095 | 76.47534 | 76.51328 | 1309.009 | 1309.011 | 36.18008 | 36.1801 | 0.9104545 | 7.384393
57 | 0.0009316354 | 7.898641 | 266.4696 | 0 | 8014.368 | 81.48197 | 81.49566 | 1507.479 | 1507.48 | 38.82615 | 38.82615 | 0.9114647 | 8.316637
58 | 0.0009945697 | 7.86733 | 255.6719 | 0 | 7744.066 | 81.18684 | 81.20256 | 1279.525 | 1279.527 | 35.77016 | 35.77019 | 0.9000273 | 8.068178
59 | 0.001080773 | 7.775119 | 241.1168 | 0 | 7600.682 | 79.47154 | 79.4817 | 1404.865 | 1404.866 | 37.48066 | 37.48068 | 0.9141215 | 7.646528
60 | 0.0007141651 | 8.134794 | 315.1761 | 0 | 8684.266 | 84.30918 | 84.35905 | 1730.918 | 1730.922 | 41.60391 | 41.60396 | 0.9082826 | 9.453642
61 | 0.0007386104 | 8.114911 | 296.9009 | 0 | 9118.097 | 85.59326 | 85.62297 | 1937.811 | 1937.814 | 44.02041 | 44.02045 | 0.9234454 | 9.033576
62 | 0.0008924598 | 7.932594 | 269.7343 | 0 | 8740.089 | 82.86445 | 82.92025 | 2005.396 | 2005.401 | 44.78158 | 44.78164 | 0.9319878 | 8.224946
63 | 0.001047153 | 7.785646 | 249.0328 | 0 | 8293.609 | 80.88884 | 80.93164 | 1872.517 | 1872.521 | 43.2725 | 43.27254 | 0.9330627 | 7.718536
64 | 0.0009727052 | 7.925373 | 267.5207 | 0 | 8495.17 | 82.69217 | 82.72509 | 1789.096 | 1789.099 | 42.29754 | 42.29757 | 0.9247969 | 8.363324
65 | 0.00100486 | 7.868696 | 254.7766 | 0 | 9095.779 | 82.70864 | 82.75055 | 2380.032 | 2380.037 | 48.78548 | 48.78553 | 0.9460569 | 7.980311
66 | 0.001022242 | 7.866543 | 262.3462 | 0 | 9754.584 | 85.49857 | 85.504 | 2574.728 | 2574.728 | 50.73816 | 50.73816 | 0.9493376 | 8.059813
67 | 0.0009656778 | 7.934519 | 269.2149 | 0 | 9426.283 | 85.8716 | 85.91992 | 2184.338 | 2184.345 | 46.73675 | 46.73682 | 0.9377159 | 8.466403
68 | 0.0009711025 | 7.951897 | 267.1794 | 0 | 10004.41 | 85.77622 | 85.82898 | 2777.109 | 2777.112 | 52.69434 | 52.69437 | 0.9515939 | 8.241079
69 | 0.001116521 | 7.788601 | 252.1434 | 0 | 9332.514 | 83.75361 | 83.80951 | 2440.726 | 2440.73 | 49.39782 | 49.39786 | 0.9478799 | 7.842733
70 | 0.001035786 | 7.898203 | 258.2202 | 0 | 9343.721 | 85.16807 | 85.20917 | 2217.257 | 2217.261 | 47.08157 | 47.08161 | 0.941274 | 8.248924
71 | 0.001040775 | 7.866262 | 250.0226 | 0 | 9428.884 | 83.53452 | 83.553 | 2574.379 | 2574.383 | 50.73324 | 50.73327 | 0.9515882 | 7.914801
72 | 0.001245915 | 7.680374 | 236.4912 | 0 | 8656.206 | 80.76693 | 80.80628 | 2248.945 | 2248.948 | 47.42301 | 47.42304 | 0.9469965 | 7.486876
73 | 0.001256197 | 7.697619 | 243.3159 | 0 | 7871.531 | 79.70851 | 79.74524 | 1637.569 | 1637.572 | 40.46631 | 40.46635 | 0.9252945 | 7.788747
74 | 0.001213147 | 7.719072 | 231.9007 | 0 | 8158.257 | 78.72722 | 78.7808 | 2073.167 | 2073.17 | 45.53197 | 45.53201 | 0.9435314 | 7.446263
75 | 0.00139616 | 7.576837 | 232.9597 | 0 | 7806.76 | 77.16026 | 77.18217 | 1967.707 | 1967.709 | 44.35834 | 44.35836 | 0.9408292 | 7.331648
76 | 0.001297855 | 7.592423 | 212.0462 | 0 | 6075.367 | 72.85578 | 72.89576 | 871.1865 | 871.192 | 29.51551 | 29.5156 | 0.8776361 | 7.063649
77 | 0.001372501 | 7.599204 | 207.8891 | 0 | 6649.931 | 72.59491 | 72.63333 | 1482.133 | 1482.136 | 38.49836 | 38.4984 | 0.9291818 | 7.032722
78 | 0.001585513 | 7.433117 | 203.2464 | 0 | 6085.693 | 71.19006 | 71.21471 | 1118.167 | 1118.174 | 33.43885 | 33.43895 | 0.9085623 | 6.805904
79 | 0.001422705 | 7.524859 | 209.6734 | 0 | 6029.412 | 72.53419 | 72.59163 | 870.3617 | 870.3676 | 29.50159 | 29.50169 | 0.8779488 | 6.974176
80 | 0.001414911 | 7.580411 | 228.4574 | 0 | 6855.021 | 74.45634 | 74.50435 | 1422.412 | 1422.416 | 37.71477 | 37.71481 | 0.9192753 | 7.333796
81 | 0.001520204 | 7.454156 | 209.7601 | 0 | 6171.77 | 72.04433 | 72.09132 | 1083.786 | 1083.789 | 32.92073 | 32.92078 | 0.9023276 | 6.876754
82 | 0.001395295 | 7.523138 | 222.8762 | 0 | 6130.612 | 72.92578 | 72.96136 | 921.4725 | 921.4754 | 30.35559 | 30.35564 | 0.8789448 | 7.140523
83 | 0.001504234 | 7.488892 | 208.0932 | 0 | 6346.507 | 72.48772 | 72.51673 | 1194.301 | 1194.303 | 34.55833 | 34.55836 | 0.9125886 | 7.011002
84 | 0.00155318 | 7.421941 | 215.055 | 0 | 6297.974 | 72.1889 | 72.20238 | 1193.502 | 1193.503 | 34.54643 | 34.54645 | 0.9096714 | 6.920597
85 | 0.001456863 | 7.487416 | 210.9215 | 0 | 5761.09 | 71.06681 | 71.12218 | 813.2889 | 813.2927 | 28.51805 | 28.51811 | 0.868943 | 6.985463
86 | 0.001334995 | 7.607868 | 232.344 | 0 | 7102.309 | 75.53686 | 75.54815 | 1511.706 | 1511.708 | 38.88054 | 38.88057 | 0.9232605 | 7.426005
87 | 0.001491266 | 7.498586 | 238.4705 | 0 | 7006.154 | 75.55017 | 75.58017 | 1415.85 | 1415.853 | 37.62754 | 37.62758 | 0.9153972 | 7.394807

## trail7_01
layer | energy | entropy | contrast | idm | autocorrelation | mean_x | mean_y | variance_x | variance_y | standard_deviation_x | standard_deviation_y | correlation | dissimilarity
18 | 0.001825695 | 7.211398 | 220.421 | 0 | 7621.097 | 85.07452 | 85.08081 | 492.9194 | 492.9283 | 22.1987 | 22.1989 | 0.7762934 | 6.503959
19 | 0.001700137 | 7.302737 | 211.0532 | 0 | 7708.153 | 85.3444 | 85.36394 | 528.7355 | 528.7397 | 22.99333 | 22.99342 | 0.7994031 | 6.399238
20 | 0.001468319 | 7.389091 | 192.1113 | 0 | 6753.209 | 79.76863 | 79.76334 | 486.2569 | 486.2634 | 22.05047 | 22.05061 | 0.8034587 | 6.095894
21 | 0.001861538 | 7.225739 | 225.2909 | 0 | 7971.328 | 86.91987 | 86.90214 | 529.4826 | 529.4946 | 23.00806 | 23.00832 | 0.7888547 | 6.648003
22 | 0.001775531 | 7.300411 | 214.2262 | 0 | 7646.424 | 85.02063 | 85.00343 | 527.0994 | 527.1036 | 22.95687 | 22.95696 | 0.7953568 | 6.486051
23 | 0.001579897 | 7.298125 | 194.1132 | 0 | 6436.173 | 78.02562 | 78.03491 | 444.9311 | 444.9379 | 21.09233 | 21.09249 | 0.7810943 | 6.078188
24 | 0.001846803 | 7.258491 | 233.5897 | 0 | 7791.486 | 85.86103 | 85.85606 | 536.2355 | 536.2488 | 23.15299 | 23.15328 | 0.7825665 | 6.830009
25 | 0.001815186 | 7.215787 | 212.2299 | 0 | 7534.022 | 84.56412 | 84.57917 | 488.4201 | 488.4264 | 22.098 | 22.09814 | 0.7811795 | 6.408158
26 | 0.0014097 | 7.460112 | 210.1798 | 0 | 7153.513 | 81.61446 | 81.58554 | 599.2461 | 599.2546 | 24.47904 | 24.47922 | 0.8260919 | 6.458758
27 | 0.001755924 | 7.281337 | 225.0814 | 0 | 7842.22 | 85.79267 | 85.78728 | 593.9574 | 593.9677 | 24.36879 | 24.369 | 0.8116559 | 6.669274
28 | 0.001656751 | 7.327067 | 214.7943 | 0 | 7308.686 | 82.8987 | 82.88214 | 544.2984 | 544.3112 | 23.3237 | 23.32398 | 0.8038623 | 6.408624
29 | 0.00141415 | 7.435604 | 200.0548 | 0 | 6399.211 | 77.14206 | 77.11659 | 549.263 | 549.2723 | 23.43574 | 23.43594 | 0.8199822 | 6.23137
30 | 0.001723165 | 7.293557 | 213.037 | 0 | 7121.829 | 81.97828 | 81.98228 | 507.2692 | 507.2784 | 22.52083 | 22.52104 | 0.7903501 | 6.352015
31 | 0.001543966 | 7.385898 | 199.1425 | 0 | 6710.445 | 79.3492 | 79.37468 | 512.3749 | 512.3886 | 22.63496 | 22.63526 | 0.8045289 | 6.147588
32 | 0.001535759 | 7.34249 | 184.2304 | 0 | 5746.441 | 73.36661 | 73.39879 | 454.1326 | 454.1403 | 21.30968 | 21.30986 | 0.7959407 | 5.993774
33 | 0.001807096 | 7.210734 | 195.2439 | 0 | 6663.474 | 79.43617 | 79.44249 | 450.1079 | 450.1142 | 21.21287 | 21.21302 | 0.7835448 | 6.0296
34 | 0.001567693 | 7.398972 | 206.9439 | 0 | 6791.381 | 79.70723 | 79.69695 | 542.0075 | 542.0143 | 23.27934 | 23.27949 | 0.8095592 | 6.342204
35 | 0.001463934 | 7.373407 | 187.4443 | 0 | 6055.82 | 75.23219 | 75.23729 | 489.4701 | 489.4774 | 22.12353 | 22.12369 | 0.8082407 | 6.064605
36 | 0.001762275 | 7.288501 | 223.9796 | 0 | 7676.106 | 85.20793 | 85.21507 | 527.661 | 527.6679 | 22.96847 | 22.96862 | 0.7862403 | 6.665071
37 | 0.00165298 | 7.35679 | 218.8848 | 0 | 7421.818 | 83.29739 | 83.30141 | 592.0431 | 592.051 | 24.32686 | 24.32703 | 0.8152268 | 6.649826
38 | 0.00147521 | 7.405626 | 200.9382 | 0 | 6671.56 | 78.84076 | 78.81252 | 557.4881 | 557.501 | 23.61076 | 23.61103 | 0.8214601 | 6.249264
39 | 0.001896458 | 7.200101 | 233.826 | 0 | 7711.691 | 85.42805 | 85.432 | 529.4316 | 529.4452 | 23.00729 | 23.00759 | 0.7804944 | 6.83133
40 | 0.001755777 | 7.264025 | 213.4108 | 0 | 7412.467 | 83.68283 | 83.69093 | 515.6808 | 515.6975 | 22.70381 | 22.70418 | 0.792637 | 6.335391
41 | 0.00162833 | 7.308251 | 197.6549 | 0 | 6440.527 | 77.82739 | 77.8177 | 482.2025 | 482.2123 | 21.95814 | 21.95836 | 0.7968396 | 6.126132
42 | 0.001875786 | 7.235862 | 232.0297 | 0 | 7912.011 | 86.56563 | 86.59515 | 532.2883 | 532.2971 | 23.06819 | 23.06839 | 0.7808381 | 6.833341
43 | 0.001865837 | 7.178061 | 206.4112 | 0 | 7280.657 | 83.18904 | 83.20004 | 462.4967 | 462.5072 | 21.50118 | 21.50143 | 0.7765212 | 6.16591
44 | 0.001487218 | 7.3824 | 189.0979 | 0 | 6766.588 | 79.94751 | 79.94738 | 469.2725 | 469.2778 | 21.66202 | 21.66215 | 0.7992303 | 6.172633
45 | 0.001910963 | 7.236894 | 246.3056 | 0 | 8014.359 | 87.1126 | 87.12091 | 548.3441 | 548.3513 | 23.41441 | 23.41456 | 0.7746451 | 7.069104
46 | 0.0017302 | 7.239684 | 203.8346 | 0 | 6845.203 | 80.44227 | 80.46042 | 474.7518 | 474.7588 | 21.78805 | 21.78822 | 0.7850631 | 6.108182
47 | 0.001446654 | 7.408321 | 188.6739 | 0 | 6382.338 | 77.23803 | 77.26214 | 509.6565 | 509.6622 | 22.5746 | 22.57473 | 0.8139911 | 6.076374
48 | 0.00186409 | 7.202694 | 214.5201 | 0 | 6996.698 | 81.43525 | 81.45962 | 470.8482 | 470.8552 | 21.69512 | 21.69528 | 0.770515 | 6.451649
49 | 0.001642612 | 7.334678 | 198.8247 | 0 | 6747.106 | 79.67712 | 79.6678 | 498.2753 | 498.2828 | 22.31998 | 22.32015 | 0.8013573 | 6.158223
50 | 0.001504463 | 7.384196 | 182.7183 | 0 | 6114.389 | 75.48982 | 75.50843 | 505.8379 | 505.8444 | 22.49004 | 22.49019 | 0.8189222 | 5.952086
51 | 0.001724851 | 7.304975 | 216.3294 | 0 | 7261.013 | 82.33956 | 82.31902 | 589.9453 | 589.9515 | 24.28394 | 24.28407 | 0.8180792 | 6.453941
52 | 0.001564621 | 7.374139 | 204.8232 | 0 | 7016.842 | 81.13192 | 81.13898 | 536.1675 | 536.1764 | 23.15431 | 23.15451 | 0.8091059 | 6.248965
53 | 0.001476206 | 7.380784 | 191.4333 | 0 | 6350.622 | 77.2565 | 77.25048 | 477.9369 | 477.9463 | 21.8611 | 21.86131 | 0.8005407 | 6.105678
54 | 0.001793869 | 7.2779 | 225.7951 | 0 | 7391.513 | 83.5518 | 83.52699 | 524.7257 | 524.7356 | 22.90126 | 22.90147 | 0.785916 | 6.672462
55 | 0.001802512 | 7.20699 | 207.3248 | 0 | 7012.192 | 81.58205 | 81.58124 | 460.1007 | 460.1091 | 21.44625 | 21.44645 | 0.7747494 | 6.218894
56 | 0.001509835 | 7.381799 | 204.222 | 0 | 6724.279 | 79.29153 | 79.25768 | 541.17 | 541.177 | 23.26217 | 23.26232 | 0.8129492 | 6.295697
57 | 0.001878286 | 7.209384 | 230.8156 | 0 | 7516.864 | 84.29446 | 84.31351 | 525.1439 | 525.1513 | 22.91466 | 22.91482 | 0.7798226 | 6.634507
58 | 0.001761206 | 7.268061 | 209.8612 | 0 | 7110.62 | 81.73933 | 81.75011 | 533.0881 | 533.0972 | 23.08559 | 23.08578 | 0.803283 | 6.287237
59 | 0.001592921 | 7.296877 | 193.4246 | 0 | 6455.881 | 78.08911 | 78.09484 | 454.0568 | 454.0632 | 21.3074 | 21.30755 | 0.7875178 | 6.093307
60 | 0.001875867 | 7.252156 | 230.121 | 0 | 7761.102 | 85.54526 | 85.55846 | 557.7409 | 557.7504 | 23.61403 | 23.61423 | 0.7919972 | 6.769852
61 | 0.001830785 | 7.23073 | 210.1552 | 0 | 7429.384 | 83.71623 | 83.72117 | 525.5668 | 525.5727 | 22.9219 | 22.92203 | 0.7998073 | 6.432938
62 | 0.001610875 | 7.302224 | 201.0043 | 0 | 6709.095 | 79.72011 | 79.69754 | 455.4607 | 455.4738 | 21.34056 | 21.34087 | 0.7808255 | 6.212379
63 | 0.001803231 | 7.272852 | 231.5998 | 0 | 8153.04 | 87.69947 | 87.64903 | 583.3678 | 583.3807 | 24.15057 | 24.15084 | 0.7988418 | 6.81171
64 | 0.001700865 | 7.310677 | 213.5887 | 0 | 7535.883 | 84.40416 | 84.41787 | 518.1895 | 518.1997 | 22.76127 | 22.7615 | 0.7921245 | 6.495702
65 | 0.001520336 | 7.336144 | 189.0979 | 0 | 6217.478 | 76.55458 | 76.5194 | 453.2792 | 453.2841 | 21.28918 | 21.2893 | 0.7934143 | 6.004125
66 | 0.001769038 | 7.264156 | 208.1936 | 0 | 6979.32 | 81.01447 | 81.02218 | 519.7247 | 519.7339 | 22.79324 | 22.79344 | 0.7985412 | 6.300967
67 | 0.001678011 | 7.312291 | 198.2374 | 0 | 6451.717 | 77.62989 | 77.60073 | 525.3837 | 525.3921 | 22.92007 | 22.92026 | 0.8136424 | 6.19273
68 | 0.001448631 | 7.38452 | 186.3238 | 0 | 5523.277 | 71.70771 | 71.70816 | 474.0906 | 474.1037 | 21.77338 | 21.77368 | 0.8042653 | 6.062546
69 | 0.001743142 | 7.255259 | 201.6278 | 0 | 6589.811 | 78.81305 | 78.82027 | 478.424 | 478.4338 | 21.86978 | 21.87001 | 0.7890946 | 6.188659
70 | 0.001649868 | 7.31201 | 202.8511 | 0 | 6632.627 | 79.00854 | 79.04435 | 489.5455 | 489.5535 | 22.12315 | 22.12333 | 0.7911594 | 6.253748
71 | 0.001513596 | 7.352752 | 189.1207 | 0 | 5898.123 | 74.13695 | 74.12198 | 496.591 | 496.5997 | 22.28382 | 22.28401 | 0.8115308 | 6.029558
72 | 0.001797968 | 7.247444 | 211.2532 | 0 | 6946.991 | 80.7604 | 80.77847 | 528.6803 | 528.69 | 22.98833 | 22.98854 | 0.800263 | 6.399909
73 | 0.001835856 | 7.230827 | 215.8208 | 0 | 7065.113 | 81.62973 | 81.617 | 510.6025 | 510.6104 | 22.59116 | 22.59134 | 0.7881086 | 6.389813
74 | 0.001650089 | 7.291727 | 201.1379 | 0 | 6391.616 | 77.66384 | 77.66869 | 459.9961 | 460.0017 | 21.44685 | 21.44698 | 0.7815887 | 6.089317
75 | 0.001368377 | 7.434094 | 190.8579 | 0 | 6119.567 | 75.34832 | 75.35046 | 536.8547 | 536.8613 | 23.16939 | 23.16953 | 0.8235613 | 6.053545
76 | 0.00183406 | 7.225127 | 210.6729 | 0 | 7011.034 | 81.42968 | 81.44809 | 484.5888 | 484.5932 | 22.00979 | 22.00989 | 0.7811012 | 6.412493
77 | 0.001716784 | 7.268762 | 196.3707 | 0 | 6727.41 | 79.62276 | 79.60448 | 487.9536 | 487.9625 | 22.08725 | 22.08745 | 0.7970432 | 6.116761
78 | 0.001607234 | 7.299652 | 186.4899 | 0 | 6294.458 | 76.98158 | 76.96844 | 462.46 | 462.4686 | 21.50386 | 21.50406 | 0.7987503 | 5.945454
79 | 0.001930723 | 7.184451 | 221.9585 | 0 | 7268.628 | 82.90147 | 82.87704 | 507.8975 | 507.9097 | 22.53482 | 22.5351 | 0.7833273 | 6.521546
80 | 0.001816254 | 7.24109 | 203.445 | 0 | 7141.843 | 82.16294 | 82.17193 | 492.3981 | 492.4039 | 22.18715 | 22.18728 | 0.7925129 | 6.334085
81 | 0.001580795 | 7.317461 | 191.005 | 0 | 6399.024 | 77.42488 | 77.43448 | 499.2114 | 499.2183 | 22.34256 | 22.34271 | 0.8087383 | 6.050482
82 | 0.001788613 | 7.275877 | 222.9102 | 0 | 7629.796 | 84.74714 | 84.71864 | 560.5208 | 560.5334 | 23.67345 | 23.67372 | 0.802751 | 6.721294
83 | 0.00167674 | 7.316918 | 208.9711 | 0 | 7294.775 | 82.87497 | 82.8871 | 529.7232 | 529.7328 | 23.01325 | 23.01346 | 0.8029309 | 6.393111
84 | 0.001504033 | 7.385863 | 196.2798 | 0 | 6580.746 | 78.41107 | 78.39491 | 531.1548 | 531.1631 | 23.04603 | 23.04621 | 0.8167463 | 6.198428
85 | 0.002030233 | 7.126743 | 229.7625 | 0 | 7385.776 | 83.70964 | 83.68815 | 494.1414 | 494.1489 | 22.22566 | 22.22583 | 0.7691256 | 6.703743
86 | 0.001770708 | 7.229416 | 204.7733 | 0 | 7129.67 | 82.15778 | 82.16455 | 481.2337 | 481.237 | 21.93547 | 21.93554 | 0.7878341 | 6.205866
87 | 0.001479376 | 7.393448 | 191.3943 | 0 | 6239.573 | 76.38181 | 76.37906 | 500.8833 | 500.8898 | 22.37933 | 22.37947 | 0.8099616 | 6.108337

## trail7_02
layer | energy | entropy | contrast | idm | autocorrelation | mean_x | mean_y | variance_x | variance_y | standard_deviation_x | standard_deviation_y | correlation | dissimilarity
18 | 0.001518071 | 7.421955 | 198.8958 | 0 | 7846.435 | 85.90189 | 85.92508 | 565.657 | 565.6636 | 23.78175 | 23.78189 | 0.8225728 | 6.351307
19 | 0.00126944 | 7.57497 | 215.3156 | 0 | 8544.007 | 89.58685 | 89.59334 | 625.6021 | 625.6078 | 25.0103 | 25.01042 | 0.8276944 | 6.76793
20 | 0.001314508 | 7.541237 | 212.5343 | 0 | 8418.884 | 88.8903 | 88.90688 | 623.3655 | 623.3693 | 24.9665 | 24.96657 | 0.8278685 | 6.714269
21 | 0.001439353 | 7.525518 | 220.7932 | 0 | 8817.549 | 90.51808 | 90.53639 | 733.796 | 733.8032 | 27.08779 | 27.08792 | 0.8483009 | 6.811453
22 | 0.001595212 | 7.401552 | 211.8097 | 0 | 8622.308 | 90.26279 | 90.25805 | 581.4395 | 581.444 | 24.1115 | 24.11159 | 0.8176971 | 6.566678
23 | 0.001431044 | 7.514679 | 218.6596 | 0 | 8917.367 | 91.4753 | 91.48379 | 659.5477 | 659.5492 | 25.68023 | 25.68026 | 0.8322533 | 6.817782
24 | 0.001651764 | 7.373811 | 216.662 | 0 | 8545.854 | 89.74237 | 89.77401 | 598.9475 | 598.9522 | 24.4723 | 24.47239 | 0.8168769 | 6.627926
25 | 0.001573128 | 7.387734 | 212.3637 | 0 | 8761.039 | 90.99282 | 91.0207 | 586.0587 | 586.0613 | 24.20653 | 24.20659 | 0.816946 | 6.570715
26 | 0.001458138 | 7.456159 | 208.7754 | 0 | 8411.533 | 88.93303 | 88.96405 | 605.2827 | 605.2872 | 24.60095 | 24.60104 | 0.8256559 | 6.560589
27 | 0.001505769 | 7.434576 | 211.9803 | 0 | 8173.893 | 87.73007 | 87.74819 | 582.5244 | 582.5273 | 24.13507 | 24.13513 | 0.8167227 | 6.502318
28 | 0.00140135 | 7.527466 | 228.1917 | 0 | 8846.487 | 91.05577 | 91.06764 | 670.1745 | 670.182 | 25.88632 | 25.88646 | 0.8272818 | 6.940575
29 | 0.001190192 | 7.642007 | 222.1341 | 0 | 8341.486 | 88.05284 | 88.0848 | 697.8163 | 697.8238 | 26.41534 | 26.41548 | 0.8391011 | 6.851425
30 | 0.001356374 | 7.557685 | 219.9477 | 0 | 8337.487 | 88.11908 | 88.14358 | 681.7556 | 681.7608 | 26.10987 | 26.10997 | 0.8367539 | 6.768064
31 | 0.001281594 | 7.58111 | 217.0266 | 0 | 8248.768 | 87.60938 | 87.65463 | 679.8563 | 679.8642 | 26.0729 | 26.07305 | 0.8377784 | 6.651017
32 | 0.001295547 | 7.552775 | 201.2979 | 0 | 7437.776 | 83.3485 | 83.37913 | 589.7062 | 589.7111 | 24.27996 | 24.28005 | 0.827998 | 6.459373
33 | 0.001478995 | 7.435537 | 197.1764 | 0 | 7455.332 | 83.59492 | 83.62288 | 564.0792 | 564.0827 | 23.74739 | 23.74746 | 0.8242509 | 6.211324
34 | 0.001516677 | 7.395855 | 194.9828 | 0 | 7749.51 | 85.4935 | 85.51877 | 536.8284 | 536.836 | 23.16838 | 23.16854 | 0.8164908 | 6.231311
35 | 0.001235814 | 7.604357 | 206.9118 | 0 | 7880.282 | 85.56254 | 85.59069 | 661.256 | 661.2628 | 25.71419 | 25.71432 | 0.8423737 | 6.670086
36 | 0.001593153 | 7.362394 | 201.1479 | 0 | 7747.371 | 85.34379 | 85.34811 | 564.9461 | 564.9512 | 23.76632 | 23.76643 | 0.8202175 | 6.237357
37 | 0.001520469 | 7.423531 | 206.9594 | 0 | 8124.717 | 87.50997 | 87.5386 | 568.7297 | 568.7349 | 23.84693 | 23.84704 | 0.8163237 | 6.364259
38 | 0.001326909 | 7.5442 | 213.5743 | 0 | 8454.703 | 88.8849 | 88.91657 | 659.5613 | 659.5672 | 25.68033 | 25.68044 | 0.8361729 | 6.729493
39 | 0.001573415 | 7.378688 | 205.4181 | 0 | 8114.632 | 87.50275 | 87.5164 | 560.3206 | 560.3274 | 23.67005 | 23.67019 | 0.8152424 | 6.333757
40 | 0.001467822 | 7.50844 | 212.6859 | 0 | 8728.812 | 90.38226 | 90.39353 | 666.6683 | 666.6738 | 25.81842 | 25.81852 | 0.8382954 | 6.712294
41 | 0.001421882 | 7.50729 | 217.2246 | 0 | 8381.706 | 88.6973 | 88.69245 | 623.339 | 623.343 | 24.96566 | 24.96574 | 0.8261236 | 6.736865
42 | 0.001507178 | 7.487103 | 228.7882 | 0 | 8578.148 | 89.52592 | 89.52906 | 678.0523 | 678.0579 | 26.03924 | 26.03935 | 0.8300473 | 6.829068
43 | 0.001578919 | 7.404196 | 217.6609 | 0 | 8435.895 | 89.09656 | 89.12879 | 605.5483 | 605.5515 | 24.60464 | 24.6047 | 0.8170733 | 6.564033
44 | 0.001517043 | 7.461043 | 214.9168 | 0 | 8548.762 | 89.48743 | 89.52913 | 646.118 | 646.1222 | 25.41858 | 25.41866 | 0.8309952 | 6.678013
45 | 0.001542486 | 7.441171 | 212.3965 | 0 | 8424.943 | 88.82151 | 88.8394 | 640.6597 | 640.6631 | 25.30914 | 25.30921 | 0.8335882 | 6.576427
46 | 0.001445081 | 7.456875 | 206.2868 | 0 | 8212.797 | 87.87592 | 87.8963 | 592.6615 | 592.6659 | 24.34408 | 24.34417 | 0.8249334 | 6.337048
47 | 0.001321789 | 7.526482 | 212.2819 | 0 | 8091.01 | 87.13918 | 87.14403 | 604.0973 | 604.1024 | 24.57753 | 24.57764 | 0.8235211 | 6.64974
48 | 0.001558862 | 7.379394 | 204.4286 | 0 | 7719.498 | 85.33453 | 85.35986 | 538.0834 | 538.0903 | 23.19529 | 23.19544 | 0.8091099 | 6.336842
49 | 0.001419306 | 7.496368 | 209.9854 | 0 | 8460.455 | 89.20432 | 89.22437 | 607.2405 | 607.2452 | 24.641 | 24.64109 | 0.8256785 | 6.622343
50 | 0.001283346 | 7.585576 | 213.2333 | 0 | 8233.894 | 87.38109 | 87.38932 | 704.4733 | 704.4809 | 26.5409 | 26.54105 | 0.8486502 | 6.783907
51 | 0.001485173 | 7.42539 | 198.2804 | 0 | 7476.633 | 83.85033 | 83.84359 | 545.8968 | 545.8998 | 23.36398 | 23.36404 | 0.8176696 | 6.152797
52 | 0.00150589 | 7.443992 | 214.7398 | 0 | 7927.53 | 86.2609 | 86.28912 | 592.7111 | 592.7154 | 24.34508 | 24.34517 | 0.8166816 | 6.531421
53 | 0.001255815 | 7.587478 | 213.7675 | 0 | 7942.622 | 86.11096 | 86.15425 | 632.5974 | 632.6028 | 25.15025 | 25.15036 | 0.8282397 | 6.719084
54 | 0.001440288 | 7.463255 | 201.7537 | 0 | 7544.282 | 84.15366 | 84.18245 | 562.0681 | 562.0735 | 23.70707 | 23.70718 | 0.8186304 | 6.309091
55 | 0.001371161 | 7.510329 | 217.4594 | 0 | 8368.03 | 88.65069 | 88.6685 | 617.5456 | 617.5497 | 24.84984 | 24.84992 | 0.8219953 | 6.716291
56 | 0.001384874 | 7.508188 | 207.2848 | 0 | 8205.169 | 87.36565 | 87.39253 | 674.5589 | 674.5637 | 25.97153 | 25.97162 | 0.8452241 | 6.58259
57 | 0.001654275 | 7.322609 | 195.3908 | 0 | 7635.789 | 84.86741 | 84.90545 | 529.5322 | 529.5374 | 23.01018 | 23.01029 | 0.8121318 | 6.077032
58 | 0.00156976 | 7.383108 | 200.0422 | 0 | 8041.586 | 87.13254 | 87.12041 | 550.7765 | 550.7794 | 23.46782 | 23.46788 | 0.8181558 | 6.269411
59 | 0.001507564 | 7.432317 | 207.9729 | 0 | 7955.672 | 86.12765 | 86.15444 | 640.6837 | 640.6881 | 25.31055 | 25.31063 | 0.8356314 | 6.50648
60 | 0.001610319 | 7.387837 | 203.2354 | 0 | 7885.772 | 85.8507 | 85.86915 | 616.7388 | 616.7448 | 24.83157 | 24.83169 | 0.83306 | 6.334161
61 | 0.001588969 | 7.412713 | 210.2348 | 0 | 8431.829 | 88.91942 | 88.95075 | 629.1572 | 629.1657 | 25.08128 | 25.08145 | 0.8301693 | 6.542084
62 | 0.001388857 | 7.529959 | 213.9352 | 0 | 8813.234 | 90.4974 | 90.52365 | 729.0593 | 729.0654 | 27.00021 | 27.00032 | 0.8520517 | 6.8036
63 | 0.001622556 | 7.403453 | 219.0254 | 0 | 8514.755 | 89.05493 | 89.09423 | 691.4832 | 691.4934 | 26.29222 | 26.29241 | 0.8392827 | 6.743444
64 | 0.001604811 | 7.434996 | 217.9806 | 0 | 8766.836 | 90.30531 | 90.3357 | 719.3205 | 719.3244 | 26.81846 | 26.81853 | 0.8464114 | 6.739399
65 | 0.001225026 | 7.648354 | 217.9218 | 0 | 8710.349 | 89.7168 | 89.6887 | 773.1924 | 773.1975 | 27.80511 | 27.8052 | 0.8586779 | 6.922026
66 | 0.0015361 | 7.400314 | 194.1575 | 0 | 7292.871 | 82.65404 | 82.67331 | 557.7387 | 557.7471 | 23.6145 | 23.61468 | 0.8241392 | 6.135739
67 | 0.001445836 | 7.442377 | 203.7613 | 0 | 7616.355 | 84.6885 | 84.72365 | 544.3772 | 544.3806 | 23.331 | 23.33107 | 0.8106586 | 6.363706
68 | 0.001332202 | 7.482484 | 191.9306 | 0 | 7148.488 | 81.59895 | 81.61317 | 585.0938 | 585.0987 | 24.18745 | 24.18755 | 0.8358121 | 6.199677
69 | 0.001398072 | 7.501084 | 204.9055 | 0 | 7602.859 | 84.04732 | 84.07704 | 640.2784 | 640.2827 | 25.30327 | 25.30335 | 0.837926 | 6.37836
70 | 0.001507457 | 7.46829 | 215.8746 | 0 | 7979.004 | 86.35077 | 86.36438 | 630.4714 | 630.4754 | 25.10771 | 25.10779 | 0.8267388 | 6.620892
71 | 0.001421659 | 7.464501 | 199.2107 | 0 | 7315.446 | 82.81842 | 82.8525 | 554.6002 | 554.6067 | 23.54608 | 23.54622 | 0.8182449 | 6.397627
72 | 0.001663096 | 7.320915 | 198.8152 | 0 | 7356.972 | 83.1532 | 83.18164 | 540.1238 | 540.1269 | 23.23748 | 23.23755 | 0.8146916 | 6.221251
73 | 0.001570668 | 7.403819 | 207.4968 | 0 | 7915.635 | 86.05412 | 86.0544 | 614.4898 | 614.492 | 24.78611 | 24.78615 | 0.8301568 | 6.443957
74 | 0.001538231 | 7.409144 | 206.211 | 0 | 7883.211 | 85.89107 | 85.925 | 607.7571 | 607.7608 | 24.65204 | 24.65212 | 0.8277996 | 6.323854
75 | 0.001408247 | 7.503269 | 208.1517 | 0 | 7631.126 | 84.42146 | 84.41625 | 608.903 | 608.9072 | 24.67512 | 24.6752 | 0.8288294 | 6.52221
76 | 0.001669462 | 7.328486 | 196.6941 | 0 | 7352.914 | 83.16843 | 83.14343 | 537.0957 | 537.1023 | 23.17239 | 23.17254 | 0.8153403 | 6.109113
77 | 0.001525433 | 7.433875 | 209.2948 | 0 | 7950.279 | 86.45864 | 86.47928 | 579.4274 | 579.4348 | 24.06497 | 24.06513 | 0.8170875 | 6.458537
78 | 0.001535074 | 7.392184 | 194.2095 | 0 | 7415.607 | 83.52578 | 83.53633 | 535.6429 | 535.6474 | 23.143 | 23.14309 | 0.8180755 | 6.16948
79 | 0.00160818 | 7.405593 | 217.9679 | 0 | 7955.286 | 85.94136 | 85.94253 | 678.135 | 678.1385 | 26.04064 | 26.0407 | 0.839067 | 6.598247
80 | 0.001662321 | 7.32705 | 205.2842 | 0 | 7719.265 | 85.45272 | 85.48759 | 518.247 | 518.2528 | 22.76354 | 22.76367 | 0.7989558 | 6.294015
81 | 0.001437936 | 7.489539 | 210.1368 | 0 | 8175.402 | 87.44804 | 87.46363 | 633.2691 | 633.2717 | 25.16441 | 25.16447 | 0.8320717 | 6.593713
82 | 0.001550374 | 7.428783 | 210.9558 | 0 | 7903.343 | 85.9106 | 85.90817 | 629.0125 | 629.0175 | 25.078 | 25.0781 | 0.8311646 | 6.47185
83 | 0.001538524 | 7.417083 | 208.3986 | 0 | 8124.06 | 87.47418 | 87.49941 | 575.485 | 575.4897 | 23.98812 | 23.98822 | 0.8168919 | 6.517526
84 | 0.001673293 | 7.366169 | 217.9733 | 0 | 8167.181 | 87.49461 | 87.50589 | 620.6444 | 620.6494 | 24.91003 | 24.91013 | 0.8228822 | 6.648141
85 | 0.001658128 | 7.371106 | 215.0729 | 0 | 7919.15 | 86.1774 | 86.17125 | 600.6341 | 600.6363 | 24.50461 | 24.50465 | 0.820728 | 6.51655
86 | 0.001682622 | 7.332998 | 204.5959 | 0 | 7850.423 | 86.05693 | 86.09118 | 545.7835 | 545.7902 | 23.36098 | 23.36112 | 0.8090696 | 6.282653
87 | 0.001274199 | 7.608213 | 214.4323 | 0 | 8278.165 | 87.4399 | 87.44209 | 740.8276 | 740.8326 | 27.21728 | 27.21738 | 0.8535796 | 6.733973

## trail7_03
layer | energy | entropy | contrast | idm | autocorrelation | mean_x | mean_y | variance_x | variance_y | standard_deviation_x | standard_deviation_y | correlation | dissimilarity
18 | 0.001697744 | 7.30378 | 204.4124 | 0 | 7473.905 | 84.04791 | 84.04484 | 513.142 | 513.1489 | 22.6504 | 22.65055 | 0.7988677 | 6.529921
19 | 0.001698189 | 7.29392 | 195.0865 | 0 | 7176.787 | 82.06569 | 82.08373 | 538.6247 | 538.6297 | 23.20789 | 23.208 | 0.8177977 | 6.388668
20 | 0.001337125 | 7.484158 | 191.6348 | 0 | 6768.559 | 79.57078 | 79.5541 | 533.6888 | 533.6951 | 23.10094 | 23.10108 | 0.8215341 | 6.446091
21 | 0.001744895 | 7.308514 | 214.9673 | 0 | 7750.317 | 85.14648 | 85.18144 | 606.324 | 606.3288 | 24.62053 | 24.62063 | 0.8201037 | 6.793948
22 | 0.001637159 | 7.33335 | 200.0443 | 0 | 7352.541 | 83.22725 | 83.23027 | 526.1184 | 526.1212 | 22.93662 | 22.93668 | 0.8086295 | 6.494669
23 | 0.001313324 | 7.465389 | 187.9575 | 0 | 6597.37 | 78.51257 | 78.51324 | 527.2847 | 527.2868 | 22.9618 | 22.96185 | 0.8214546 | 6.362395
24 | 0.001677128 | 7.320747 | 208.8601 | 0 | 7905.091 | 86.29786 | 86.29551 | 562.3793 | 562.3836 | 23.71361 | 23.7137 | 0.814161 | 6.649376
25 | 0.001625568 | 7.319219 | 198.4622 | 0 | 7202.982 | 82.39403 | 82.40365 | 513.2283 | 513.2325 | 22.65412 | 22.65421 | 0.8053863 | 6.445675
26 | 0.001280795 | 7.461865 | 182.7355 | 0 | 6364.322 | 77.31413 | 77.32528 | 477.6943 | 477.6982 | 21.8554 | 21.85549 | 0.808131 | 6.209557
27 | 0.001733229 | 7.272798 | 203.1594 | 0 | 7371.375 | 83.53742 | 83.55269 | 493.8363 | 493.8424 | 22.21946 | 22.21959 | 0.7926522 | 6.510404
28 | 0.001599442 | 7.334148 | 194.6832 | 0 | 6899.972 | 80.59825 | 80.60023 | 501.2223 | 501.2249 | 22.38767 | 22.38773 | 0.8055183 | 6.262252
29 | 0.001398621 | 7.42436 | 178.0518 | 0 | 5971.637 | 74.35462 | 74.36161 | 531.5368 | 531.5386 | 23.05478 | 23.05482 | 0.8325754 | 6.137305
30 | 0.001685729 | 7.294295 | 192.7324 | 0 | 6965.732 | 81.04761 | 81.05384 | 493.2007 | 493.203 | 22.20779 | 22.20784 | 0.8038832 | 6.282947
31 | 0.001509657 | 7.37225 | 178.9253 | 0 | 6374.585 | 77.0689 | 77.083 | 523.4948 | 523.498 | 22.8797 | 22.87977 | 0.828857 | 6.012106
32 | 0.001449343 | 7.374175 | 165.5936 | 0 | 5377.604 | 70.71557 | 70.71103 | 459.7795 | 459.7831 | 21.44191 | 21.44199 | 0.8205818 | 5.841017
33 | 0.001804412 | 7.207883 | 189.4305 | 0 | 6433.357 | 77.94425 | 77.97492 | 451.4776 | 451.4795 | 21.24705 | 21.24709 | 0.7876493 | 6.140797
34 | 0.001589365 | 7.323778 | 184.0905 | 0 | 6195.073 | 76.22112 | 76.23049 | 476.6693 | 476.672 | 21.83241 | 21.83247 | 0.8069495 | 6.132369
35 | 0.001380935 | 7.376638 | 167.8956 | 0 | 5357.769 | 70.64704 | 70.64792 | 450.4372 | 450.4426 | 21.22301 | 21.22313 | 0.8141743 | 5.848219
36 | 0.001857217 | 7.229863 | 208.3661 | 0 | 6944.133 | 80.43368 | 80.45812 | 577.3793 | 577.3837 | 24.02336 | 24.02346 | 0.8180943 | 6.534804
37 | 0.001691263 | 7.281675 | 186.6575 | 0 | 6439.584 | 77.77333 | 77.79484 | 483.3834 | 483.3858 | 21.98589 | 21.98594 | 0.805128 | 6.132382
38 | 0.001452935 | 7.350959 | 177.3318 | 0 | 5956.867 | 74.92517 | 74.93471 | 430.9115 | 430.9143 | 20.75403 | 20.75409 | 0.7943483 | 6.099218
39 | 0.001808132 | 7.223688 | 203.84 | 0 | 7226.4 | 82.5486 | 82.55165 | 514.1218 | 514.1233 | 22.67095 | 22.67098 | 0.8008764 | 6.414112
40 | 0.001706903 | 7.286029 | 197.0761 | 0 | 6880.526 | 80.48297 | 80.48545 | 501.2864 | 501.2887 | 22.38655 | 22.38661 | 0.8032353 | 6.426053
41 | 0.001382846 | 7.438975 | 198.1587 | 0 | 6604.017 | 78.50057 | 78.50213 | 540.4788 | 540.4825 | 23.24731 | 23.24739 | 0.8170872 | 6.490882
42 | 0.001869349 | 7.194077 | 208.4066 | 0 | 7320.56 | 83.29186 | 83.29177 | 487.67 | 487.6749 | 22.0778 | 22.07791 | 0.7850043 | 6.617938
43 | 0.001682305 | 7.28369 | 193.885 | 0 | 6919.23 | 80.74783 | 80.76974 | 494.9311 | 494.934 | 22.24661 | 22.24667 | 0.8026266 | 6.323592
44 | 0.001319896 | 7.483813 | 204.2247 | 0 | 6980.488 | 80.68087 | 80.67183 | 573.8951 | 573.8987 | 23.95563 | 23.9557 | 0.8222423 | 6.676386
45 | 0.001888854 | 7.221902 | 210.1567 | 0 | 7539.001 | 84.40538 | 84.40034 | 520.4502 | 520.4561 | 22.80803 | 22.80816 | 0.7972428 | 6.641384
46 | 0.001764299 | 7.228713 | 192.3283 | 0 | 6751.086 | 79.86855 | 79.86186 | 468.8791 | 468.8846 | 21.65179 | 21.65192 | 0.7945582 | 6.201192
47 | 0.001514703 | 7.334465 | 175.1405 | 0 | 5555.625 | 72.14989 | 72.12432 | 438.6252 | 438.6296 | 20.9427 | 20.9428 | 0.802333 | 5.968563
48 | 0.001777701 | 7.245038 | 202.5833 | 0 | 6851.662 | 80.319 | 80.31487 | 502.1846 | 502.1866 | 22.40719 | 22.40724 | 0.7979709 | 6.447679
49 | 0.001630561 | 7.309157 | 183.1738 | 0 | 6478.486 | 77.92598 | 77.92789 | 497.2456 | 497.2486 | 22.29871 | 22.29878 | 0.8162292 | 6.109756
50 | 0.001383616 | 7.43753 | 174.4474 | 0 | 5612.196 | 71.65402 | 71.67421 | 563.915 | 563.9184 | 23.74656 | 23.74663 | 0.8449862 | 6.121768
51 | 0.001738865 | 7.24461 | 186.4411 | 0 | 6567.7 | 78.66495 | 78.65121 | 473.2351 | 473.2391 | 21.75248 | 21.75258 | 0.8041691 | 6.082843
52 | 0.001665546 | 7.281886 | 184.5827 | 0 | 6239.364 | 76.63886 | 76.63957 | 457.9763 | 457.9796 | 21.39979 | 21.39986 | 0.7985698 | 6.144092
53 | 0.001400872 | 7.388619 | 167.6523 | 0 | 5552.916 | 72.06335 | 72.05219 | 443.9721 | 443.975 | 21.06993 | 21.07 | 0.81229 | 5.91967
54 | 0.001737274 | 7.279221 | 197.519 | 0 | 7004.198 | 81.29041 | 81.28895 | 495.2966 | 495.3002 | 22.25293 | 22.25301 | 0.7996648 | 6.383806
55 | 0.001600423 | 7.31384 | 183.581 | 0 | 6626.416 | 78.92667 | 78.94586 | 487.8338 | 487.8376 | 22.08684 | 22.08692 | 0.8107256 | 6.066403
56 | 0.001537836 | 7.316325 | 184.6816 | 0 | 6042.5 | 75.26554 | 75.26799 | 469.4963 | 469.4981 | 21.66457 | 21.66462 | 0.8038415 | 6.163989
57 | 0.001829675 | 7.21117 | 198.4969 | 0 | 7083.574 | 81.80518 | 81.81587 | 490.2944 | 490.2987 | 22.14038 | 22.14047 | 0.7964748 | 6.354246
58 | 0.001641014 | 7.318556 | 186.2121 | 0 | 6684.677 | 79.1649 | 79.16726 | 510.585 | 510.5877 | 22.59592 | 22.59598 | 0.8174115 | 6.14037
59 | 0.00143268 | 7.394095 | 183.9338 | 0 | 6279.093 | 76.61036 | 76.61359 | 501.5569 | 501.5606 | 22.39454 | 22.39462 | 0.8169744 | 6.28322
60 | 0.001803135 | 7.254968 | 216.3306 | 0 | 7493.814 | 83.96066 | 83.96214 | 553.4971 | 553.4987 | 23.52167 | 23.5217 | 0.8024115 | 6.710683
61 | 0.001708276 | 7.268973 | 193.4488 | 0 | 6863.202 | 80.52042 | 80.53874 | 475.4554 | 475.4625 | 21.80435 | 21.80451 | 0.7953174 | 6.335718
62 | 0.001470346 | 7.388314 | 194.8065 | 0 | 6748.717 | 79.64399 | 79.63769 | 503.3767 | 503.3803 | 22.43495 | 22.43503 | 0.806772 | 6.405674
63 | 0.001856016 | 7.263823 | 222.7165 | 0 | 7900.06 | 86.18463 | 86.1727 | 584.8025 | 584.8045 | 24.17701 | 24.17705 | 0.8089355 | 6.938984
64 | 0.001850093 | 7.208874 | 204.7211 | 0 | 6823.541 | 80.21147 | 80.19265 | 493.0376 | 493.04 | 22.20009 | 22.20014 | 0.793059 | 6.445183
65 | 0.001545342 | 7.281127 | 166.7693 | 0 | 5451.963 | 71.64786 | 71.66608 | 401.0893 | 401.0906 | 20.02666 | 20.02669 | 0.7909659 | 5.82153
66 | 0.001800597 | 7.210619 | 184.8339 | 0 | 6362.02 | 77.52343 | 77.53484 | 444.2732 | 444.2756 | 21.0761 | 21.07616 | 0.7904393 | 6.032243
67 | 0.001670252 | 7.265794 | 175.4626 | 0 | 5804.857 | 73.86785 | 73.87244 | 435.5276 | 435.5285 | 20.86804 | 20.86807 | 0.7990028 | 5.95133
68 | 0.00158461 | 7.295619 | 152.4912 | 0 | 4858.868 | 67.39705 | 67.40087 | 392.1893 | 392.191 | 19.80191 | 19.80195 | 0.8062208 | 5.609021
69 | 0.001695022 | 7.313347 | 200.1447 | 0 | 6509.842 | 77.85455 | 77.8515 | 548.8075 | 548.8086 | 23.42604 | 23.42607 | 0.8175202 | 6.411961
70 | 0.00158915 | 7.343633 | 187.8895 | 0 | 6124.432 | 75.43505 | 75.43359 | 527.7666 | 527.7694 | 22.97287 | 22.97293 | 0.8224003 | 6.157428
71 | 0.001576756 | 7.304739 | 168.856 | 0 | 5215.864 | 69.66497 | 69.66013 | 446.886 | 446.89 | 21.13944 | 21.13954 | 0.8122469 | 5.85162
72 | 0.001829455 | 7.181189 | 191.3765 | 0 | 6479.019 | 78.10188 | 78.10862 | 474.4377 | 474.4393 | 21.78069 | 21.78073 | 0.797844 | 6.125469
73 | 0.001628225 | 7.321535 | 189.8808 | 0 | 6769.254 | 79.60453 | 79.59329 | 527.9356 | 527.9363 | 22.97648 | 22.9765 | 0.820615 | 6.256487
74 | 0.001640561 | 7.296442 | 181.4806 | 0 | 6288.959 | 76.80838 | 76.81338 | 479.7458 | 479.7502 | 21.90257 | 21.90267 | 0.8110528 | 5.984076
75 | 0.001581244 | 7.305153 | 173.4303 | 0 | 5885.788 | 74.3469 | 74.36407 | 444.1882 | 444.1903 | 21.07523 | 21.07528 | 0.8039313 | 6.000784
76 | 0.001845334 | 7.207757 | 198.0715 | 0 | 6713.627 | 79.28332 | 79.29904 | 526.2222 | 526.2253 | 22.9341 | 22.93416 | 0.8101478 | 6.407448
77 | 0.001641229 | 7.323104 | 189.6223 | 0 | 6778.508 | 79.03701 | 79.03179 | 626.6684 | 626.6714 | 25.03331 | 25.03337 | 0.8490249 | 6.178256
78 | 0.001496332 | 7.324351 | 176.8717 | 0 | 5892.131 | 74.38062 | 74.38322 | 447.8052 | 447.807 | 21.1607 | 21.16074 | 0.8028047 | 6.031739
79 | 0.001819311 | 7.210578 | 202.51 | 0 | 6662.422 | 79.28807 | 79.264 | 478.0693 | 478.0734 | 21.85955 | 21.85964 | 0.7898256 | 6.448772
80 | 0.001627061 | 7.313355 | 194.3463 | 0 | 6561.924 | 78.50008 | 78.47768 | 497.8655 | 497.8677 | 22.31274 | 22.31279 | 0.8062785 | 6.304118
81 | 0.001641423 | 7.223631 | 171.1992 | 0 | 5960.35 | 75.16692 | 75.17749 | 395.3189 | 395.3244 | 19.8816 | 19.88174 | 0.7829642 | 5.877728
82 | 0.001859478 | 7.207499 | 200.3983 | 0 | 6917.624 | 80.70484 | 80.68304 | 506.5304 | 506.5335 | 22.50203 | 22.50209 | 0.8015384 | 6.437414
83 | 0.001667486 | 7.279314 | 188.3362 | 0 | 6862.118 | 80.14915 | 80.14494 | 532.5766 | 532.5816 | 23.07747 | 23.07758 | 0.8234842 | 6.239973
84 | 0.001406128 | 7.392752 | 185.5101 | 0 | 6310.031 | 76.95597 | 76.96637 | 479.9692 | 479.9726 | 21.90732 | 21.90739 | 0.8063705 | 6.238603
85 | 0.00192223 | 7.153593 | 205.6577 | 0 | 6976.461 | 81.12024 | 81.11394 | 499.0206 | 499.0245 | 22.33307 | 22.33316 | 0.7942705 | 6.511461
86 | 0.001577321 | 7.353101 | 200.7989 | 0 | 7044.802 | 81.05695 | 81.05192 | 575.1498 | 575.1519 | 23.98204 | 23.98208 | 0.8257524 | 6.490334
87 | 0.001561795 | 7.290723 | 170.0305 | 0 | 5712.278 | 73.25162 | 73.25768 | 431.1543 | 431.157 | 20.76335 | 20.76342 | 0.8026473 | 5.902717

## trail7_04
layer | energy | entropy | contrast | idm | autocorrelation | mean_x | mean_y | variance_x | variance_y | standard_deviation_x | standard_deviation_y | correlation | dissimilarity
18 | 0.001645247 | 7.351073 | 225.261 | 0 | 7805.752 | 85.9977 | 86.0293 | 522.1264 | 522.1295 | 22.84939 | 22.84946 | 0.7801994 | 6.926548
19 | 0.001594701 | 7.362544 | 220.8264 | 0 | 7646.553 | 84.92182 | 84.9721 | 543.7799 | 543.7873 | 23.3185 | 23.31866 | 0.7918737 | 6.929139
20 | 0.001316173 | 7.493672 | 216.5913 | 0 | 6974.495 | 80.8453 | 80.86351 | 547.1982 | 547.207 | 23.3914 | 23.39159 | 0.7989478 | 6.940137
21 | 0.001585255 | 7.390173 | 218.4259 | 0 | 8027.252 | 87.07536 | 87.13981 | 551.2883 | 551.2982 | 23.47845 | 23.47866 | 0.7973068 | 6.870677
22 | 0.001485215 | 7.446553 | 218.4113 | 0 | 7792.522 | 85.42618 | 85.47033 | 602.4369 | 602.4421 | 24.54393 | 24.54404 | 0.8153306 | 6.930982
23 | 0.001278349 | 7.463152 | 197.8656 | 0 | 6726.724 | 79.54677 | 79.61204 | 495.1561 | 495.1651 | 22.25105 | 22.25125 | 0.7955222 | 6.483994
24 | 0.001596724 | 7.362567 | 217.4361 | 0 | 8168.141 | 88.00085 | 88.06254 | 530.6149 | 530.6278 | 23.03474 | 23.03501 | 0.78874 | 6.861365
25 | 0.001473231 | 7.43425 | 211.1849 | 0 | 7576.454 | 84.46655 | 84.48948 | 546.8909 | 546.8961 | 23.38527 | 23.38538 | 0.8045034 | 6.78568
26 | 0.001109191 | 7.628527 | 217.0762 | 0 | 7092.21 | 81.14485 | 81.21309 | 613.0281 | 613.0367 | 24.75861 | 24.75879 | 0.8193924 | 7.020653
27 | 0.001459753 | 7.470429 | 224.884 | 0 | 7967.394 | 86.5898 | 86.62074 | 580.8778 | 580.8861 | 24.1007 | 24.10087 | 0.8038976 | 7.006279
28 | 0.001416621 | 7.478887 | 215.6158 | 0 | 7340.847 | 82.90049 | 82.94435 | 574.298 | 574.3087 | 23.9637 | 23.96392 | 0.8093596 | 6.79659
29 | 0.001140585 | 7.580525 | 209.7759 | 0 | 6493.197 | 77.49305 | 77.54243 | 590.5819 | 590.5922 | 24.30126 | 24.30148 | 0.8200501 | 6.826063
30 | 0.001522458 | 7.424147 | 216.68 | 0 | 7352.608 | 83.06221 | 83.11681 | 559.2393 | 559.2442 | 23.64777 | 23.64788 | 0.8024566 | 6.77281
31 | 0.001524537 | 7.394738 | 205.0455 | 0 | 6762.775 | 79.61211 | 79.63798 | 526.2697 | 526.2743 | 22.93974 | 22.93984 | 0.8032374 | 6.530561
32 | 0.001183544 | 7.561354 | 201.9312 | 0 | 5855.381 | 73.44749 | 73.49897 | 559.8026 | 559.8113 | 23.65943 | 23.65962 | 0.8166745 | 6.615075
33 | 0.001555454 | 7.390453 | 206.8795 | 0 | 7025.209 | 81.29293 | 81.32945 | 519.0087 | 519.0176 | 22.78113 | 22.78133 | 0.7971004 | 6.607399
34 | 0.001586947 | 7.32081 | 192.5367 | 0 | 6276.058 | 76.93888 | 76.99212 | 450.7233 | 450.7322 | 21.22983 | 21.23004 | 0.7818053 | 6.228077
35 | 0.00136703 | 7.411024 | 185.7306 | 0 | 5738.87 | 73.24483 | 73.29969 | 464.7183 | 464.727 | 21.55611 | 21.55631 | 0.7964833 | 6.34072
36 | 0.001723282 | 7.277088 | 212.3575 | 0 | 6984.005 | 81.32587 | 81.38172 | 474.6541 | 474.6662 | 21.78457 | 21.78484 | 0.7699445 | 6.693285
37 | 0.001454775 | 7.410196 | 202.6319 | 0 | 6945.991 | 80.79967 | 80.85569 | 516.3057 | 516.3142 | 22.72099 | 22.72117 | 0.7998769 | 6.499388
38 | 0.001261542 | 7.522942 | 207.2452 | 0 | 6602.504 | 78.48964 | 78.52259 | 544.0265 | 544.0336 | 23.32361 | 23.32376 | 0.8076731 | 6.790486
39 | 0.001652908 | 7.352499 | 216.6563 | 0 | 7823.66 | 85.85567 | 85.93974 | 556.3944 | 556.4075 | 23.58696 | 23.58723 | 0.7999716 | 6.832588
40 | 0.001496013 | 7.410736 | 215.341 | 0 | 7411.598 | 83.63969 | 83.69221 | 521.6244 | 521.6358 | 22.83856 | 22.83881 | 0.7892012 | 6.785474
41 | 0.001440688 | 7.382374 | 195.5701 | 0 | 6569.998 | 78.66443 | 78.70679 | 477.7532 | 477.7618 | 21.85621 | 21.85641 | 0.7926318 | 6.501113
42 | 0.001676457 | 7.34797 | 222.2703 | 0 | 8008.967 | 86.91179 | 86.96751 | 563.9379 | 563.9487 | 23.74607 | 23.74629 | 0.7985337 | 6.894535
43 | 0.001614418 | 7.329499 | 215.1669 | 0 | 7478.158 | 84.17597 | 84.20447 | 499.5179 | 499.5217 | 22.3488 | 22.34888 | 0.7809003 | 6.717021
44 | 0.001407451 | 7.3842 | 196.1471 | 0 | 6837.795 | 80.35852 | 80.40018 | 476.9508 | 476.9546 | 21.83806 | 21.83815 | 0.7905078 | 6.470546
45 | 0.00178389 | 7.256358 | 221.4014 | 0 | 7716.593 | 85.50633 | 85.54988 | 514.1963 | 514.2097 | 22.67432 | 22.67462 | 0.7806072 | 6.834498
46 | 0.001619282 | 7.325151 | 205.8566 | 0 | 7025.311 | 81.41496 | 81.48279 | 496.9704 | 496.9809 | 22.29209 | 22.29232 | 0.7874747 | 6.559733
47 | 0.001295339 | 7.492375 | 202.3417 | 0 | 6292.05 | 76.10931 | 76.161 | 598.0744 | 598.0822 | 24.45497 | 24.45513 | 0.8286342 | 6.646023
48 | 0.001431262 | 7.473496 | 218.4998 | 0 | 7485.642 | 83.65221 | 83.69444 | 595.6098 | 595.6222 | 24.40444 | 24.40469 | 0.8134837 | 6.822197
49 | 0.001513716 | 7.365724 | 194.3226 | 0 | 6358.538 | 77.39062 | 77.40842 | 465.3799 | 465.3873 | 21.57167 | 21.57184 | 0.7905141 | 6.305292
50 | 0.001236541 | 7.520119 | 192.6971 | 0 | 5812.098 | 73.49493 | 73.53573 | 505.0589 | 505.0682 | 22.47232 | 22.47252 | 0.8072369 | 6.398633
51 | 0.001645846 | 7.334547 | 213.6481 | 0 | 6946.817 | 80.67166 | 80.73382 | 542.985 | 542.9967 | 23.30072 | 23.30097 | 0.7988429 | 6.663053
52 | 0.00152776 | 7.3806 | 210.4454 | 0 | 6743.363 | 79.39176 | 79.44389 | 543.0434 | 543.0557 | 23.30286 | 23.30312 | 0.8032961 | 6.656635
53 | 0.001311295 | 7.47136 | 196.7507 | 0 | 5916.639 | 74.36444 | 74.412 | 483.2223 | 483.2295 | 21.98146 | 21.98163 | 0.792855 | 6.494988
54 | 0.001651651 | 7.308485 | 202.109 | 0 | 7089.722 | 81.99454 | 82.02241 | 466.9596 | 466.9691 | 21.60837 | 21.60859 | 0.780199 | 6.452275
55 | 0.001461636 | 7.446909 | 215.5088 | 0 | 7119.762 | 81.59698 | 81.64999 | 567.4982 | 567.5071 | 23.82185 | 23.82203 | 0.8060348 | 6.831884
56 | 0.001303544 | 7.481112 | 199.8037 | 0 | 6286.123 | 76.72905 | 76.76359 | 496.8377 | 496.8409 | 22.28632 | 22.28639 | 0.7974804 | 6.640596
57 | 0.001651433 | 7.358053 | 221.193 | 0 | 7542.108 | 84.38142 | 84.43795 | 529.8962 | 529.9051 | 23.01868 | 23.01888 | 0.7869128 | 6.897744
58 | 0.001612897 | 7.296275 | 202.0972 | 0 | 6857.211 | 80.63798 | 80.70718 | 452.8123 | 452.8248 | 21.27865 | 21.27895 | 0.771029 | 6.428959
59 | 0.00122786 | 7.55042 | 211.3175 | 0 | 6846.23 | 79.75016 | 79.79713 | 589.3504 | 589.3643 | 24.27534 | 24.27563 | 0.8187507 | 6.882898
60 | 0.001770796 | 7.28225 | 219.2966 | 0 | 7712.536 | 85.40158 | 85.46501 | 526.4115 | 526.4275 | 22.94186 | 22.94221 | 0.7856617 | 6.821321
61 | 0.001650078 | 7.308316 | 212.4853 | 0 | 7222.612 | 82.57041 | 82.63351 | 508.2218 | 508.2314 | 22.54328 | 22.54349 | 0.7861289 | 6.686045
62 | 0.001295598 | 7.491333 | 211.3372 | 0 | 6930.307 | 80.56094 | 80.61159 | 543.678 | 543.69 | 23.31506 | 23.31532 | 0.8024818 | 6.813593
63 | 0.001729201 | 7.320941 | 230.504 | 0 | 8016.156 | 87.07799 | 87.12965 | 547.7651 | 547.7753 | 23.40282 | 23.40304 | 0.7830562 | 7.06085
64 | 0.001511646 | 7.414404 | 212.0547 | 0 | 7428.779 | 83.4662 | 83.48192 | 567.9999 | 568.0042 | 23.83201 | 23.8321 | 0.8114539 | 6.728732
65 | 0.001287874 | 7.501414 | 195.253 | 0 | 6259.322 | 76.20458 | 76.26814 | 547.1605 | 547.1678 | 23.39069 | 23.39084 | 0.8177395 | 6.506831
66 | 0.001534771 | 7.347296 | 196.0979 | 0 | 6517.378 | 78.57266 | 78.62896 | 439.0293 | 439.04 | 20.95121 | 20.95147 | 0.7731304 | 6.315515
67 | 0.001526904 | 7.305651 | 179.2093 | 0 | 5764.544 | 73.76437 | 73.81564 | 410.7096 | 410.7164 | 20.26519 | 20.26536 | 0.7782442 | 6.010737
68 | 0.001322484 | 7.476892 | 182.2993 | 0 | 5439.606 | 70.67653 | 70.73642 | 533.1617 | 533.1685 | 23.08961 | 23.08975 | 0.8257596 | 6.319077
69 | 0.001561912 | 7.386491 | 218.8931 | 0 | 6807.01 | 79.97815 | 80.02106 | 518.5606 | 518.5682 | 22.77008 | 22.77024 | 0.7849022 | 6.796685
70 | 0.001626021 | 7.284358 | 184.7251 | 0 | 6002.369 | 75.28527 | 75.34804 | 423.9012 | 423.9078 | 20.58813 | 20.58829 | 0.7780058 | 6.103119
71 | 0.001402793 | 7.385421 | 180.4132 | 0 | 5436.153 | 71.34332 | 71.39841 | 434.1512 | 434.1588 | 20.8353 | 20.83548 | 0.7887204 | 6.166016
72 | 0.001675361 | 7.300029 | 207.6807 | 0 | 6684.478 | 79.43382 | 79.48948 | 476.2166 | 476.2318 | 21.82215 | 21.8225 | 0.777553 | 6.530438
73 | 0.001541107 | 7.42524 | 219.607 | 0 | 7135.589 | 81.5479 | 81.57137 | 594.5676 | 594.5731 | 24.38259 | 24.38271 | 0.8133404 | 6.837097
74 | 0.001549976 | 7.310581 | 192.7449 | 0 | 6473.672 | 78.27768 | 78.33414 | 440.1037 | 440.1139 | 20.97764 | 20.97789 | 0.7768813 | 6.292181
75 | 0.001414243 | 7.442011 | 203.5 | 0 | 5982.862 | 74.23982 | 74.3082 | 570.3315 | 570.3396 | 23.88103 | 23.8812 | 0.8176257 | 6.585556
76 | 0.001669514 | 7.337836 | 213.2962 | 0 | 6949.799 | 80.59546 | 80.68743 | 556.9571 | 556.9733 | 23.59743 | 23.59778 | 0.8017848 | 6.690975
77 | 0.001542858 | 7.383257 | 203.6038 | 0 | 6913.369 | 80.56812 | 80.60393 | 522.1974 | 522.1999 | 22.85137 | 22.85143 | 0.8029454 | 6.52608
78 | 0.001256542 | 7.508531 | 199.1186 | 0 | 6447.907 | 77.33473 | 77.37896 | 564.8265 | 564.8339 | 23.76505 | 23.76521 | 0.8213801 | 6.653177
79 | 0.001790146 | 7.2317 | 208.6584 | 0 | 7074.174 | 81.82767 | 81.89048 | 480.3121 | 480.3238 | 21.91246 | 21.91273 | 0.776668 | 6.580835
80 | 0.001567445 | 7.336386 | 201.0308 | 0 | 6884.602 | 80.60331 | 80.64029 | 486.5491 | 486.5555 | 22.05698 | 22.05713 | 0.7909131 | 6.447536
81 | 0.001394734 | 7.407665 | 197.1067 | 0 | 6387.344 | 77.31291 | 77.38271 | 505.5274 | 505.5344 | 22.48299 | 22.48314 | 0.8006328 | 6.495028
82 | 0.001807284 | 7.229029 | 211.9558 | 0 | 7091.7 | 81.89045 | 81.94415 | 489.4915 | 489.5016 | 22.12236 | 22.12259 | 0.7786268 | 6.660972
83 | 0.001653386 | 7.316978 | 201.9416 | 0 | 7091.736 | 81.57622 | 81.63261 | 535.2036 | 535.2108 | 23.1341 | 23.13425 | 0.8080245 | 6.552522
84 | 0.001443706 | 7.382712 | 193.0914 | 0 | 6398.104 | 77.75786 | 77.79796 | 446.73 | 446.7336 | 21.13493 | 21.13501 | 0.7807242 | 6.463373
85 | 0.001699244 | 7.308362 | 208.5023 | 0 | 7391.788 | 83.76849 | 83.81278 | 477.3612 | 477.3706 | 21.84745 | 21.84766 | 0.7769736 | 6.665805
86 | 0.001386759 | 7.481969 | 209.5347 | 0 | 7265.814 | 82.45029 | 82.51077 | 570.0357 | 570.0463 | 23.87444 | 23.87466 | 0.8120615 | 6.79168
87 | 0.001344215 | 7.451112 | 198.6472 | 0 | 6060.476 | 75.21808 | 75.25988 | 500.4151 | 500.4242 | 22.36881 | 22.36901 | 0.7986656 | 6.558307

## trail7_05
layer | energy | entropy | contrast | idm | autocorrelation | mean_x | mean_y | variance_x | variance_y | standard_deviation_x | standard_deviation_y | correlation | dissimilarity
18 | 0.00123508 | 7.542508 | 215.3521 | 0 | 7313.703 | 82.58903 | 82.67986 | 595.261 | 595.2812 | 24.39653 | 24.39694 | 0.8154318 | 6.769013
19 | 0.001194156 | 7.605059 | 221.4345 | 0 | 7837.418 | 85.53697 | 85.59299 | 629.088 | 629.0948 | 25.08031 | 25.08044 | 0.8205672 | 7.041562
20 | 0.000956412 | 7.812329 | 252.7856 | 0 | 8638.386 | 88.94238 | 89.01501 | 850.1601 | 850.1744 | 29.15686 | 29.15711 | 0.8485034 | 7.919018
21 | 0.001125545 | 7.684055 | 244.1175 | 0 | 8239.26 | 87.24237 | 87.29565 | 747.7341 | 747.7458 | 27.3435 | 27.34371 | 0.8339529 | 7.493374
22 | 0.001100288 | 7.680627 | 236.2722 | 0 | 8220.256 | 87.74546 | 87.80748 | 635.8548 | 635.8682 | 25.21435 | 25.21462 | 0.8111432 | 7.403636
23 | 0.0009209085 | 7.899258 | 268.1528 | 0 | 9629.959 | 93.64333 | 93.71192 | 991.6651 | 991.6782 | 31.48973 | 31.48994 | 0.8618487 | 8.292062
24 | 0.001125188 | 7.730999 | 249.7586 | 0 | 9161.63 | 91.64681 | 91.71325 | 883.7771 | 883.789 | 29.72696 | 29.72716 | 0.8561322 | 7.707584
25 | 0.00118438 | 7.674512 | 242.6539 | 0 | 8938.068 | 91.0489 | 91.14555 | 764.5274 | 764.546 | 27.6486 | 27.64894 | 0.8365259 | 7.570864
26 | 0.001050544 | 7.767749 | 248.2876 | 0 | 9192.826 | 91.97054 | 92.03359 | 854.8701 | 854.8794 | 29.23703 | 29.23719 | 0.8523478 | 7.798532
27 | 0.001122327 | 7.696676 | 230.9559 | 0 | 8480.598 | 88.54737 | 88.59623 | 752.526 | 752.5393 | 27.43105 | 27.43129 | 0.8448996 | 7.40425
28 | 0.001186618 | 7.631294 | 227.104 | 0 | 8309.37 | 87.93972 | 88.01775 | 685.8023 | 685.8183 | 26.1865 | 26.1868 | 0.8301049 | 7.178075
29 | 0.001081309 | 7.715118 | 234.7219 | 0 | 8280.653 | 87.48008 | 87.51992 | 743.6162 | 743.6259 | 27.26825 | 27.26842 | 0.8399219 | 7.505245
30 | 0.001119856 | 7.675877 | 231.047 | 0 | 7546.807 | 83.1722 | 83.23588 | 741.373 | 741.3847 | 27.22767 | 27.22789 | 0.8416982 | 7.143228
31 | 0.001165851 | 7.626657 | 225.0015 | 0 | 8011.994 | 86.48315 | 86.5364 | 642.997 | 643.0052 | 25.35585 | 25.35601 | 0.8214917 | 7.144052
32 | 0.001049376 | 7.696166 | 220.7806 | 0 | 7459.574 | 82.99568 | 83.05397 | 679.4661 | 679.4742 | 26.06591 | 26.06607 | 0.8338407 | 7.083958
33 | 0.001283257 | 7.534029 | 210.871 | 0 | 6723.476 | 79.01958 | 79.07108 | 581.903 | 581.9141 | 24.12197 | 24.1222 | 0.8169957 | 6.649292
34 | 0.001217182 | 7.585525 | 221.2743 | 0 | 7357.731 | 82.94514 | 83.00906 | 585.1127 | 585.124 | 24.18791 | 24.18814 | 0.8078752 | 6.994614
35 | 0.001113962 | 7.67371 | 228.2815 | 0 | 7645.859 | 83.90431 | 83.96678 | 716.7811 | 716.7992 | 26.77153 | 26.77186 | 0.8382865 | 7.257205
36 | 0.001257122 | 7.569449 | 216.4334 | 0 | 7296.388 | 82.20523 | 82.25158 | 645.6298 | 645.6381 | 25.4085 | 25.40867 | 0.8286394 | 6.869966
37 | 0.001144285 | 7.662552 | 229.6283 | 0 | 8115.157 | 87.07106 | 87.1016 | 648.4541 | 648.4633 | 25.46384 | 25.46402 | 0.8193189 | 7.340568
38 | 0.001060478 | 7.746458 | 248.1899 | 0 | 8507.182 | 88.79233 | 88.83335 | 745.3446 | 745.3503 | 27.30003 | 27.30013 | 0.8313415 | 7.812257
39 | 0.001109386 | 7.713881 | 241.3697 | 0 | 8556.079 | 89.00506 | 89.05956 | 751.7561 | 751.7614 | 27.41735 | 27.41745 | 0.8373789 | 7.645006
40 | 0.001105471 | 7.742408 | 247.7219 | 0 | 8908.417 | 90.51374 | 90.57325 | 837.1847 | 837.1922 | 28.93323 | 28.93336 | 0.8486542 | 7.756722
41 | 0.001106647 | 7.69205 | 229.0671 | 0 | 8368.247 | 87.81176 | 87.87845 | 769.102 | 769.1103 | 27.73168 | 27.73183 | 0.8472939 | 7.379651
42 | 0.001261625 | 7.590351 | 235.011 | 0 | 8212.002 | 87.68026 | 87.71624 | 640.4155 | 640.4226 | 25.30481 | 25.30495 | 0.8139134 | 7.330254
43 | 0.001141338 | 7.698299 | 239.9653 | 0 | 8555.509 | 89.0849 | 89.12596 | 737.9575 | 737.9618 | 27.16395 | 27.16403 | 0.8346657 | 7.416136
44 | 0.001256113 | 7.592796 | 230.2746 | 0 | 8263.022 | 87.64054 | 87.71845 | 693.4786 | 693.4944 | 26.3327 | 26.333 | 0.8298708 | 7.312677
45 | 0.001307611 | 7.571336 | 230.8815 | 0 | 8282.233 | 87.72733 | 87.78579 | 699.0059 | 699.0201 | 26.43749 | 26.43775 | 0.8314932 | 7.179627
46 | 0.001237832 | 7.656949 | 233.985 | 0 | 8366.159 | 87.96559 | 88.03557 | 742.1943 | 742.2055 | 27.24202 | 27.24223 | 0.8383789 | 7.266694
47 | 0.001133395 | 7.694055 | 240.7018 | 0 | 8182.255 | 86.93811 | 86.99573 | 742.0363 | 742.0449 | 27.23972 | 27.23987 | 0.8343956 | 7.52838
48 | 0.0009739813 | 7.805199 | 237.2679 | 0 | 8187.542 | 86.05599 | 86.13262 | 896.8719 | 896.8883 | 29.94724 | 29.94751 | 0.8646181 | 7.482873
49 | 0.001189529 | 7.647037 | 231.3516 | 0 | 8086.508 | 86.55835 | 86.63931 | 705.5258 | 705.5414 | 26.56033 | 26.56062 | 0.832445 | 7.271378
50 | 0.001095343 | 7.705628 | 239.6937 | 0 | 7803.366 | 84.64068 | 84.69416 | 756.7733 | 756.7843 | 27.50813 | 27.50833 | 0.8390357 | 7.486637
51 | 0.001212854 | 7.567032 | 206.687 | 0 | 7101.197 | 81.15673 | 81.21208 | 616.3324 | 616.3449 | 24.82484 | 24.82509 | 0.8281161 | 6.706515
52 | 0.001186279 | 7.663733 | 235.1783 | 0 | 7909.833 | 85.54759 | 85.6013 | 706.9029 | 706.9134 | 26.58654 | 26.58674 | 0.8304124 | 7.323303
53 | 0.001077042 | 7.715756 | 233.5592 | 0 | 7808.325 | 84.13313 | 84.16231 | 847.1121 | 847.1173 | 29.10431 | 29.1044 | 0.858957 | 7.317574
54 | 0.001158328 | 7.631711 | 222.4836 | 0 | 7690.294 | 84.43238 | 84.50734 | 669.3096 | 669.3211 | 25.86827 | 25.86849 | 0.8296259 | 7.131763
55 | 0.001191266 | 7.625839 | 226.2745 | 0 | 7930.514 | 85.93123 | 85.97263 | 658.757 | 658.7695 | 25.66486 | 25.6651 | 0.8242155 | 7.138035
56 | 0.00115825 | 7.650493 | 230.8845 | 0 | 7945.539 | 85.58229 | 85.61749 | 736.01 | 736.0154 | 27.12842 | 27.12852 | 0.8401403 | 7.268267
57 | 0.001193662 | 7.62823 | 227.8446 | 0 | 7941.481 | 85.10404 | 85.17436 | 809.4432 | 809.4542 | 28.44995 | 28.45014 | 0.8560671 | 7.166901
58 | 0.001264528 | 7.5937 | 227.2722 | 0 | 7769.666 | 85.17835 | 85.23162 | 625.5745 | 625.5871 | 25.00982 | 25.01006 | 0.8152195 | 7.117562
59 | 0.001152341 | 7.632756 | 224.5994 | 0 | 7863.767 | 85.30277 | 85.37841 | 695.8701 | 695.8817 | 26.37823 | 26.37845 | 0.8347479 | 7.175548
60 | 0.001336922 | 7.519191 | 225.7411 | 0 | 7631.466 | 84.42168 | 84.48475 | 614.1885 | 614.2011 | 24.78195 | 24.7822 | 0.81284 | 6.970962
61 | 0.001249551 | 7.570453 | 220.9212 | 0 | 7620.62 | 84.35919 | 84.41658 | 612.2586 | 612.2725 | 24.74229 | 24.74256 | 0.8157848 | 6.986454
62 | 0.001232627 | 7.61346 | 230.1814 | 0 | 8147.785 | 86.69671 | 86.79998 | 740.6098 | 740.6239 | 27.21337 | 27.21363 | 0.8407166 | 7.204765
63 | 0.001285817 | 7.570173 | 225.8504 | 0 | 8189.33 | 87.04621 | 87.10489 | 722.2922 | 722.2994 | 26.87453 | 26.87466 | 0.8408155 | 7.121826
64 | 0.00123584 | 7.581143 | 219.2768 | 0 | 7981.248 | 86.45867 | 86.5522 | 610.4994 | 610.519 | 24.707 | 24.70739 | 0.8160512 | 7.083178
65 | 0.001081631 | 7.713255 | 234.6617 | 0 | 8281.657 | 87.50064 | 87.57115 | 738.884 | 738.9001 | 27.18123 | 27.18152 | 0.8381578 | 7.482647
66 | 0.001292979 | 7.473331 | 195.7061 | 0 | 6508.493 | 78.10006 | 78.15554 | 504.2811 | 504.2918 | 22.45469 | 22.45493 | 0.8024057 | 6.333636
67 | 0.001168627 | 7.651383 | 228.1376 | 0 | 7725.389 | 84.42125 | 84.47713 | 709.6154 | 709.6304 | 26.63756 | 26.63784 | 0.8368705 | 7.176528
68 | 0.001108713 | 7.634944 | 212.2696 | 0 | 6887.084 | 80.04117 | 80.12233 | 582.9618 | 582.9764 | 24.14321 | 24.14351 | 0.8133205 | 6.952705
69 | 0.001216157 | 7.549645 | 204.5039 | 0 | 6498.532 | 77.87662 | 77.95206 | 531.9401 | 531.9537 | 23.06291 | 23.06321 | 0.8045994 | 6.602942
70 | 0.001232416 | 7.596959 | 222.8692 | 0 | 7562.409 | 83.88332 | 83.96655 | 633.1163 | 633.1304 | 25.16067 | 25.16095 | 0.8200239 | 7.081621
71 | 0.001135951 | 7.667 | 223.0137 | 0 | 7554.998 | 83.18062 | 83.23938 | 745.1159 | 745.1255 | 27.29607 | 27.29625 | 0.8471411 | 7.250687
72 | 0.001126701 | 7.663088 | 221.5757 | 0 | 7242.132 | 81.46703 | 81.49507 | 715.1509 | 715.1593 | 26.74161 | 26.74176 | 0.8433573 | 7.034098
73 | 0.001100649 | 7.690873 | 223.5137 | 0 | 7525.773 | 83.24988 | 83.27989 | 705.2544 | 705.263 | 26.5556 | 26.55577 | 0.8406331 | 7.177877
74 | 0.001173805 | 7.65358 | 229.8332 | 0 | 7607.287 | 83.95795 | 84.02788 | 669.1849 | 669.1967 | 25.86738 | 25.86761 | 0.8258324 | 7.179515
75 | 0.001007038 | 7.778766 | 248.9967 | 0 | 8254.243 | 86.69577 | 86.80662 | 856.1895 | 856.2082 | 29.25981 | 29.26013 | 0.8510172 | 7.800236
76 | 0.001263404 | 7.557627 | 214.1284 | 0 | 7409.661 | 83.17387 | 83.2336 | 595.723 | 595.7356 | 24.40615 | 24.40641 | 0.8173804 | 6.955206
77 | 0.001130357 | 7.672334 | 232.0358 | 0 | 7912.828 | 85.53904 | 85.60123 | 708.5165 | 708.5286 | 26.61694 | 26.61717 | 0.8337421 | 7.277391
78 | 0.001123133 | 7.709806 | 237.3748 | 0 | 7909.235 | 84.92846 | 84.99936 | 811.7054 | 811.7177 | 28.48964 | 28.48986 | 0.8507163 | 7.469177
79 | 0.001270539 | 7.539125 | 207.9205 | 0 | 7111.805 | 81.27426 | 81.32448 | 608.1701 | 608.1785 | 24.66016 | 24.66033 | 0.825959 | 6.714298
80 | 0.001242073 | 7.630356 | 232.3503 | 0 | 8147.294 | 86.73636 | 86.80264 | 736.7608 | 736.7737 | 27.1421 | 27.14233 | 0.8395137 | 7.312685
81 | 0.001068337 | 7.765295 | 252.6041 | 0 | 8637.411 | 88.58944 | 88.64888 | 912.2453 | 912.2536 | 30.20233 | 30.20246 | 0.8596719 | 7.905444
82 | 0.001279911 | 7.597224 | 229.929 | 0 | 7984.108 | 85.84466 | 85.91542 | 726.2036 | 726.2148 | 26.947 | 26.94721 | 0.8384618 | 7.181559
83 | 0.001132127 | 7.730216 | 249.0579 | 0 | 8411.31 | 88.07597 | 88.12467 | 776.3958 | 776.3998 | 27.86261 | 27.86268 | 0.8369954 | 7.603338
84 | 0.001142799 | 7.680789 | 243.3795 | 0 | 8533.2 | 87.71095 | 87.75768 | 959.0672 | 959.0788 | 30.96816 | 30.96835 | 0.8717244 | 7.614418
85 | 0.00127496 | 7.595057 | 230.1766 | 0 | 8162.349 | 86.55939 | 86.62998 | 781.1789 | 781.1929 | 27.94862 | 27.94887 | 0.8498192 | 7.322867
86 | 0.001261455 | 7.621984 | 225.6152 | 0 | 7953.019 | 85.81887 | 85.89142 | 697.4247 | 697.4395 | 26.40772 | 26.408 | 0.8346025 | 7.122207
87 | 0.001090036 | 7.72358 | 241.9204 | 0 | 8597.485 | 87.89261 | 87.97797 | 989.372 | 989.3854 | 31.45349 | 31.4537 | 0.8743172 | 7.620503

## trail7_06
layer | energy | entropy | contrast | idm | autocorrelation | mean_x | mean_y | variance_x | variance_y | standard_deviation_x | standard_deviation_y | correlation | dissimilarity
18 | 0.001355285 | 7.482192 | 212.9388 | 0 | 7265.049 | 82.78232 | 82.86552 | 513.7622 | 513.7777 | 22.66552 | 22.66586 | 0.7889646 | 6.789359
19 | 0.001216913 | 7.597463 | 221.6284 | 0 | 8099.675 | 86.99696 | 87.08205 | 636.9828 | 636.9989 | 25.23778 | 25.23809 | 0.8225265 | 7.09867
20 | 0.001208364 | 7.584826 | 222.0809 | 0 | 8036.777 | 86.8971 | 86.97352 | 592.5506 | 592.5644 | 24.34109 | 24.34138 | 0.808731 | 7.147517
21 | 0.001314207 | 7.568786 | 227.3553 | 0 | 8542.213 | 89.3918 | 89.44346 | 662.7881 | 662.7929 | 25.74383 | 25.74392 | 0.8250171 | 7.176197
22 | 0.001148794 | 7.708428 | 242.7909 | 0 | 9178.893 | 92.55043 | 92.58402 | 733.2423 | 733.252 | 27.0775 | 27.07767 | 0.8324524 | 7.673688
23 | 0.001199704 | 7.622184 | 227.1574 | 0 | 8869.414 | 90.96155 | 91.01293 | 706.7369 | 706.7437 | 26.58358 | 26.5837 | 0.8360817 | 7.347045
24 | 0.001423178 | 7.498365 | 231.2165 | 0 | 8714.743 | 90.51921 | 90.59275 | 632.8157 | 632.826 | 25.15531 | 25.15552 | 0.8129484 | 7.171683
25 | 0.001312761 | 7.562 | 227.0074 | 0 | 8707.187 | 90.24234 | 90.31267 | 673.2295 | 673.2394 | 25.94606 | 25.94626 | 0.8277665 | 7.182846
26 | 0.001200646 | 7.607352 | 230.3684 | 0 | 8705.006 | 90.1507 | 90.2147 | 689.272 | 689.2834 | 26.25291 | 26.25313 | 0.8302465 | 7.28536
27 | 0.001329675 | 7.545382 | 224.3523 | 0 | 7982.89 | 86.59604 | 86.66589 | 591.4889 | 591.5 | 24.31985 | 24.32008 | 0.8082782 | 7.045185
28 | 0.001277533 | 7.572743 | 216.833 | 0 | 8070.494 | 87.02243 | 87.06936 | 603.7538 | 603.7635 | 24.57061 | 24.57081 | 0.8175848 | 7.02253
29 | 0.001107678 | 7.681459 | 223.6273 | 0 | 8015.261 | 86.25605 | 86.34628 | 682.0923 | 682.1056 | 26.11581 | 26.11606 | 0.8320067 | 7.283019
30 | 0.001219492 | 7.602486 | 217.4825 | 0 | 7831.81 | 85.32327 | 85.3903 | 656.9484 | 656.9598 | 25.62802 | 25.62824 | 0.8313111 | 6.957772
31 | 0.001176608 | 7.592596 | 215.9382 | 0 | 7640.726 | 84.7829 | 84.84222 | 557.1296 | 557.1428 | 23.60296 | 23.60323 | 0.803522 | 6.95027
32 | 0.001002121 | 7.761028 | 223.0566 | 0 | 7581.072 | 83.33871 | 83.44228 | 741.0837 | 741.1102 | 27.22221 | 27.22269 | 0.8463691 | 7.30185
33 | 0.001296265 | 7.504856 | 204.4682 | 0 | 6840.135 | 79.84702 | 79.94478 | 561.0379 | 561.061 | 23.68275 | 23.68324 | 0.8141669 | 6.522456
34 | 0.001278733 | 7.536321 | 215.757 | 0 | 7219.739 | 82.14926 | 82.23017 | 574.7411 | 574.7629 | 23.97257 | 23.97302 | 0.8086297 | 6.774045
35 | 0.001200222 | 7.626909 | 225.9323 | 0 | 7457.888 | 82.98422 | 83.06482 | 679.9669 | 679.9835 | 26.07535 | 26.07567 | 0.8308741 | 7.13031
36 | 0.001369649 | 7.541908 | 229.679 | 0 | 7844.404 | 85.23793 | 85.33214 | 688.487 | 688.5036 | 26.23855 | 26.23886 | 0.8292244 | 7.143211
37 | 0.001350577 | 7.516777 | 229.3157 | 0 | 8049.611 | 86.93872 | 87.01297 | 602.1229 | 602.1333 | 24.53689 | 24.5371 | 0.8054756 | 7.114667
38 | 0.001193967 | 7.669055 | 232.1554 | 0 | 8221.672 | 87.23217 | 87.31783 | 723.7026 | 723.7214 | 26.90091 | 26.90126 | 0.8358402 | 7.444256
39 | 0.0012628 | 7.677129 | 237.3097 | 0 | 8854.077 | 90.08309 | 90.14488 | 854.291 | 854.3022 | 29.22779 | 29.22798 | 0.8587391 | 7.472455
40 | 0.001436785 | 7.493326 | 222.6761 | 0 | 8155.446 | 87.43939 | 87.48848 | 619.498 | 619.5084 | 24.88863 | 24.88883 | 0.8160204 | 6.955645
41 | 0.00123961 | 7.590599 | 227.161 | 0 | 8088.618 | 87.02929 | 87.0909 | 625.2739 | 625.2834 | 25.00151 | 25.00171 | 0.8144387 | 7.220071
42 | 0.0014222 | 7.472367 | 205.3074 | 0 | 7889.818 | 86.19797 | 86.28008 | 557.8069 | 557.8226 | 23.61753 | 23.61786 | 0.811631 | 6.686368
43 | 0.001224462 | 7.587732 | 220.3719 | 0 | 8023.423 | 86.75606 | 86.83554 | 602.6623 | 602.6755 | 24.5485 | 24.54877 | 0.8131211 | 7.05362
44 | 0.001197015 | 7.620399 | 225.9157 | 0 | 8308.041 | 88.2922 | 88.34174 | 622.243 | 622.255 | 24.94116 | 24.9414 | 0.8168794 | 7.270108
45 | 0.001570437 | 7.390182 | 218.3842 | 0 | 8188.972 | 87.95556 | 88.03507 | 557.5263 | 557.538 | 23.61128 | 23.61153 | 0.7996105 | 6.860387
46 | 0.001297023 | 7.541823 | 220.0914 | 0 | 7813.083 | 85.67806 | 85.75139 | 578.5072 | 578.5239 | 24.05114 | 24.05148 | 0.8058779 | 6.955713
47 | 0.001134047 | 7.65136 | 222.9926 | 0 | 7739.572 | 84.79981 | 84.87787 | 655.9626 | 655.9757 | 25.61078 | 25.61104 | 0.8263957 | 7.176429
48 | 0.001357729 | 7.535803 | 212.3889 | 0 | 7476.999 | 83.47199 | 83.55236 | 611.02 | 611.0335 | 24.71824 | 24.71852 | 0.8228807 | 6.833203
49 | 0.001201826 | 7.66683 | 235.3051 | 0 | 8141.568 | 86.59221 | 86.65095 | 758.1758 | 758.1881 | 27.5345 | 27.53472 | 0.8420312 | 7.42126
50 | 0.001101013 | 7.661538 | 221.3869 | 0 | 7582.542 | 84.01163 | 84.04979 | 633.8817 | 633.8904 | 25.17397 | 25.17414 | 0.8227688 | 7.168132
51 | 0.00130527 | 7.533537 | 210.7969 | 0 | 7306.078 | 82.4833 | 82.5807 | 602.7157 | 602.7306 | 24.54958 | 24.54988 | 0.8206882 | 6.75905
52 | 0.001199325 | 7.608439 | 214.4007 | 0 | 7675.257 | 84.59253 | 84.69091 | 621.0626 | 621.0826 | 24.92043 | 24.92083 | 0.8230227 | 6.986529
53 | 0.001221673 | 7.568758 | 217.5497 | 0 | 7542.534 | 83.82464 | 83.92681 | 619.257 | 619.2771 | 24.88412 | 24.88452 | 0.8195462 | 7.021201
54 | 0.001265759 | 7.583478 | 218.0766 | 0 | 7903.994 | 85.84973 | 85.92707 | 638.7025 | 638.7167 | 25.27199 | 25.27227 | 0.8255747 | 6.989769
55 | 0.00126427 | 7.590978 | 226.0291 | 0 | 8024.365 | 86.52722 | 86.60118 | 646.517 | 646.5309 | 25.42574 | 25.42602 | 0.8215591 | 7.193529
56 | 0.001172712 | 7.662567 | 231.6178 | 0 | 8023.847 | 86.22632 | 86.29378 | 701.5806 | 701.5914 | 26.48674 | 26.48694 | 0.8312405 | 7.429282
57 | 0.001446992 | 7.479862 | 216.7336 | 0 | 7728.854 | 84.99721 | 85.06394 | 608.8454 | 608.8555 | 24.67426 | 24.67447 | 0.8191192 | 6.841833
58 | 0.001370442 | 7.544197 | 223.0807 | 0 | 8147.784 | 87.24292 | 87.3434 | 642.3343 | 642.352 | 25.34342 | 25.34377 | 0.8216812 | 7.152769
59 | 0.001254246 | 7.582658 | 223.2137 | 0 | 7804.604 | 85.1979 | 85.24873 | 654.9664 | 654.9729 | 25.59137 | 25.5915 | 0.8271281 | 7.113905
60 | 0.001355882 | 7.570523 | 231.2577 | 0 | 8249.236 | 87.43146 | 87.49497 | 717.2129 | 717.2259 | 26.78026 | 26.7805 | 0.8359509 | 7.249598
61 | 0.001265356 | 7.611663 | 233.853 | 0 | 8339.27 | 88.09284 | 88.18236 | 691.041 | 691.0566 | 26.28697 | 26.28726 | 0.8265504 | 7.347695
62 | 0.00106901 | 7.734854 | 236.7572 | 0 | 8497.065 | 88.62064 | 88.69418 | 757.5813 | 757.5948 | 27.52146 | 27.5217 | 0.8409503 | 7.537652
63 | 0.001373252 | 7.539263 | 226.2993 | 0 | 8349.611 | 88.26092 | 88.32704 | 668.7067 | 668.7238 | 25.85823 | 25.85857 | 0.8283718 | 7.149912
64 | 0.001186876 | 7.635202 | 227.1802 | 0 | 8446.559 | 88.88854 | 88.93967 | 656.8712 | 656.8804 | 25.62864 | 25.62882 | 0.8235989 | 7.249145
65 | 0.001071899 | 7.738506 | 234.9024 | 0 | 8790.353 | 90.21671 | 90.27762 | 765.9546 | 765.965 | 27.67477 | 27.67495 | 0.8433912 | 7.552952
66 | 0.001362865 | 7.487762 | 212.791 | 0 | 7247.079 | 82.3125 | 82.3968 | 573.4015 | 573.4148 | 23.94486 | 23.94514 | 0.8108118 | 6.714889
67 | 0.001349889 | 7.480359 | 203.6198 | 0 | 7037.62 | 81.26924 | 81.34491 | 530.2248 | 530.2435 | 23.0254 | 23.0258 | 0.805133 | 6.6062
68 | 0.001135376 | 7.618756 | 211.1887 | 0 | 6879.891 | 79.81709 | 79.89045 | 610.9835 | 610.9972 | 24.71702 | 24.7173 | 0.8238747 | 6.86834
69 | 0.001338677 | 7.507522 | 209.0834 | 0 | 6756.234 | 79.14042 | 79.20593 | 594.2828 | 594.2953 | 24.37526 | 24.37552 | 0.8209261 | 6.626266
70 | 0.001252604 | 7.569232 | 218.2096 | 0 | 7430.004 | 83.25061 | 83.31706 | 604.2245 | 604.2413 | 24.57738 | 24.57772 | 0.8174545 | 6.92366
71 | 0.001226729 | 7.555283 | 208.9554 | 0 | 6878.676 | 80.07357 | 80.16876 | 566.4119 | 566.4304 | 23.79868 | 23.79907 | 0.8110373 | 6.732222
72 | 0.001423787 | 7.454914 | 208.9056 | 0 | 7050.961 | 81.18878 | 81.26513 | 559.5288 | 559.5399 | 23.6537 | 23.65393 | 0.8100417 | 6.629566
73 | 0.001346773 | 7.537166 | 221.4496 | 0 | 7872.656 | 85.29896 | 85.35614 | 704.6744 | 704.6838 | 26.54533 | 26.54551 | 0.8400398 | 7.033893
74 | 0.001249151 | 7.571078 | 217.2137 | 0 | 7506.669 | 83.91543 | 83.97749 | 569.778 | 569.7878 | 23.86641 | 23.86662 | 0.8069352 | 6.932537
75 | 0.001251264 | 7.574233 | 220.2431 | 0 | 7705.404 | 84.8174 | 84.8755 | 618.1561 | 618.1649 | 24.86182 | 24.86199 | 0.8195454 | 7.071214
76 | 0.001382592 | 7.513523 | 216.9181 | 0 | 7795.987 | 85.08375 | 85.16004 | 660.8148 | 660.8332 | 25.70556 | 25.70591 | 0.8328858 | 6.865714
77 | 0.00130955 | 7.540264 | 213.2824 | 0 | 7703.027 | 84.94023 | 84.99406 | 591.9129 | 591.9224 | 24.32822 | 24.32841 | 0.8172237 | 6.900698
78 | 0.001392087 | 7.451057 | 210.2862 | 0 | 7245.096 | 82.51391 | 82.61785 | 536.3509 | 536.3706 | 23.15565 | 23.15607 | 0.7979995 | 6.724654
79 | 0.001341159 | 7.511093 | 208.0922 | 0 | 7362.486 | 82.78144 | 82.87025 | 608.7105 | 608.7317 | 24.67133 | 24.67176 | 0.8254552 | 6.67509
80 | 0.001396393 | 7.481466 | 203.3393 | 0 | 7581.228 | 84.44554 | 84.51234 | 548.0801 | 548.0958 | 23.41014 | 23.41047 | 0.8113028 | 6.653194
81 | 0.001321654 | 7.557695 | 219.5055 | 0 | 7795.882 | 85.3171 | 85.38272 | 623.3418 | 623.3547 | 24.96586 | 24.96612 | 0.8204277 | 7.042556
82 | 0.001434889 | 7.468189 | 219.6443 | 0 | 7591.852 | 84.26448 | 84.32438 | 597.8125 | 597.8244 | 24.44839 | 24.44863 | 0.8135802 | 6.860189
83 | 0.001272342 | 7.56926 | 222.7069 | 0 | 7868.579 | 85.81112 | 85.90496 | 611.1305 | 611.1482 | 24.71753 | 24.71789 | 0.8133248 | 7.027668
84 | 0.001265277 | 7.598171 | 233.725 | 0 | 8218.759 | 87.39453 | 87.46891 | 693.842 | 693.852 | 26.33612 | 26.33631 | 0.8282054 | 7.405029
85 | 0.001351922 | 7.524017 | 220.8834 | 0 | 7960.201 | 86.10827 | 86.20718 | 650.6303 | 650.6481 | 25.50364 | 25.50399 | 0.8255225 | 6.962714
86 | 0.001456219 | 7.477456 | 229.05 | 0 | 7958.157 | 86.25654 | 86.34336 | 627.6651 | 627.6818 | 25.05179 | 25.05212 | 0.8133581 | 7.12378
87 | 0.001233842 | 7.6324 | 225.7638 | 0 | 8019.429 | 86.05206 | 86.11641 | 724.7418 | 724.755 | 26.9206 | 26.92084 | 0.8403787 | 7.293138

## trail8_01
layer | energy | entropy | contrast | idm | autocorrelation | mean_x | mean_y | variance_x | variance_y | standard_deviation_x | standard_deviation_y | correlation | dissimilarity
18 | 0.001449615 | 7.452688 | 223.6118 | 0 | 7859.497 | 85.84412 | 85.96314 | 595.5846 | 595.6013 | 24.40375 | 24.40409 | 0.8062549 | 7.173387
19 | 0.001251415 | 7.570681 | 222.951 | 0 | 7803.819 | 84.27203 | 84.36307 | 809.2939 | 809.3031 | 28.44735 | 28.44751 | 0.8581478 | 7.268795
20 | 0.000942485 | 7.767113 | 219.0486 | 0 | 6662.094 | 77.66237 | 77.73064 | 736.3005 | 736.3078 | 27.13433 | 27.13446 | 0.8494566 | 7.349929
21 | 0.001449528 | 7.389818 | 197.6111 | 0 | 6896.146 | 80.54379 | 80.63525 | 503.0364 | 503.0462 | 22.42734 | 22.42755 | 0.7983314 | 6.627571
22 | 0.001253211 | 7.522028 | 205.7068 | 0 | 6520.93 | 77.75148 | 77.82715 | 574.6794 | 574.6893 | 23.97127 | 23.97147 | 0.8176336 | 6.959694
23 | 0.001002877 | 7.681011 | 211.743 | 0 | 6076.22 | 74.22782 | 74.29086 | 668.3437 | 668.351 | 25.85179 | 25.85193 | 0.8406899 | 7.121069
24 | 0.001353277 | 7.450689 | 203.7122 | 0 | 6827.348 | 79.73348 | 79.83686 | 566.6907 | 566.7025 | 23.80441 | 23.80466 | 0.8148834 | 6.82412
25 | 0.00127366 | 7.491782 | 203.7858 | 0 | 6438.317 | 77.36205 | 77.45165 | 550.4015 | 550.4106 | 23.4595 | 23.4597 | 0.811418 | 6.845089
26 | 0.0009865693 | 7.687287 | 193.348 | 0 | 5590.872 | 71.47947 | 71.57541 | 573.1082 | 573.1197 | 23.93879 | 23.93903 | 0.8284749 | 6.852808
27 | 0.001369642 | 7.465607 | 207.4055 | 0 | 6687.778 | 78.73088 | 78.80895 | 588.6433 | 588.6518 | 24.26111 | 24.26128 | 0.8208772 | 6.913663
28 | 0.001225232 | 7.581852 | 210.2933 | 0 | 6621.923 | 77.79148 | 77.89052 | 670.3501 | 670.3625 | 25.89052 | 25.89076 | 0.8396237 | 6.986813
29 | 0.0009828811 | 7.757246 | 225.4513 | 0 | 6308.253 | 74.69248 | 74.80501 | 835.7998 | 835.8148 | 28.90987 | 28.91013 | 0.8626302 | 7.303626
30 | 0.001372971 | 7.491435 | 220.5449 | 0 | 7030.389 | 80.12546 | 80.23278 | 715.1969 | 715.2101 | 26.74222 | 26.74247 | 0.8414883 | 6.968989
31 | 0.001144621 | 7.642557 | 222.2556 | 0 | 7066.939 | 79.80931 | 79.90529 | 803.1054 | 803.1161 | 28.33868 | 28.33887 | 0.858979 | 7.190355
32 | 0.001192669 | 7.568996 | 206.4595 | 0 | 5700.749 | 71.47633 | 71.55085 | 691.9205 | 691.9278 | 26.30372 | 26.30385 | 0.8478861 | 6.785403
33 | 0.00138387 | 7.446656 | 197.0575 | 0 | 6124.323 | 75.33453 | 75.42098 | 542.6785 | 542.6878 | 23.29487 | 23.29506 | 0.8155971 | 6.584075
34 | 0.001281155 | 7.47553 | 189.6864 | 0 | 5924.513 | 74.22 | 74.30072 | 506.3008 | 506.309 | 22.50013 | 22.50031 | 0.8097956 | 6.509378
35 | 0.001135839 | 7.60243 | 203.9399 | 0 | 5712.795 | 71.35413 | 71.45223 | 718.3807 | 718.393 | 26.80221 | 26.80244 | 0.8553472 | 6.889779
36 | 0.001399027 | 7.469676 | 208.8152 | 0 | 6683.639 | 78.67252 | 78.7697 | 593.4548 | 593.4654 | 24.35987 | 24.36009 | 0.8202192 | 6.866803
37 | 0.001286725 | 7.527427 | 209.5629 | 0 | 6478.817 | 77.25338 | 77.36384 | 609.3978 | 609.413 | 24.68513 | 24.68543 | 0.8243013 | 6.911437
38 | 0.001196854 | 7.551761 | 201.0762 | 0 | 5733.424 | 72.31158 | 72.40878 | 599.7697 | 599.7811 | 24.48935 | 24.48958 | 0.8295538 | 6.808832
39 | 0.001438115 | 7.415349 | 195.9968 | 0 | 6472.482 | 77.6709 | 77.76772 | 532.5941 | 532.6048 | 23.07685 | 23.07708 | 0.8116607 | 6.66701
40 | 0.001381534 | 7.479955 | 209.0138 | 0 | 6915.933 | 79.68201 | 79.79093 | 665.8059 | 665.8204 | 25.80213 | 25.80241 | 0.8383295 | 6.958916
41 | 0.001121703 | 7.599929 | 197.9129 | 0 | 5695.936 | 72.14252 | 72.22798 | 585.9003 | 585.9086 | 24.20491 | 24.20508 | 0.828326 | 6.825941
42 | 0.001407902 | 7.417141 | 207.5693 | 0 | 6707.494 | 79.26012 | 79.36961 | 523.6962 | 523.7113 | 22.88331 | 22.88364 | 0.79581 | 6.754404
43 | 0.00140184 | 7.469233 | 214.141 | 0 | 6858.394 | 79.76685 | 79.86243 | 597.3192 | 597.3306 | 24.43894 | 24.43918 | 0.8172443 | 6.998331
44 | 0.001028165 | 7.659836 | 204.7594 | 0 | 6107.128 | 74.90812 | 74.99475 | 593.7593 | 593.7679 | 24.3665 | 24.36668 | 0.8244152 | 6.948549
45 | 0.001555536 | 7.334426 | 207.481 | 0 | 6760.664 | 79.70443 | 79.80376 | 506.179 | 506.1913 | 22.49762 | 22.4979 | 0.7902376 | 6.70495
46 | 0.001376696 | 7.473733 | 210.7998 | 0 | 6584.714 | 78.12901 | 78.21579 | 581.3832 | 581.3913 | 24.11077 | 24.11094 | 0.8150766 | 6.90719
47 | 0.001145977 | 7.608124 | 199.1958 | 0 | 5537.355 | 70.77292 | 70.84556 | 624.0464 | 624.0543 | 24.98024 | 24.9804 | 0.8389146 | 6.829974
48 | 0.001380758 | 7.460528 | 207.8347 | 0 | 6449.942 | 76.61468 | 76.72081 | 678.3124 | 678.326 | 26.04354 | 26.04381 | 0.843416 | 6.78797
49 | 0.00126484 | 7.521956 | 211.8045 | 0 | 6224.626 | 75.64893 | 75.73372 | 603.4424 | 603.4519 | 24.56435 | 24.56454 | 0.8212144 | 6.875422
50 | 0.001190915 | 7.596921 | 203.9387 | 0 | 5608.33 | 70.70786 | 70.81637 | 704.7759 | 704.7905 | 26.5472 | 26.54747 | 0.8529522 | 6.860504
51 | 0.001347007 | 7.506008 | 210.3503 | 0 | 6441.701 | 76.42685 | 76.5129 | 701.5694 | 701.5793 | 26.48657 | 26.48676 | 0.8469352 | 6.871256
52 | 0.001269359 | 7.577829 | 216.7634 | 0 | 6520.219 | 76.49416 | 76.59394 | 771.7385 | 771.751 | 27.77971 | 27.77994 | 0.8569332 | 7.076362
53 | 0.00110126 | 7.661862 | 196.4747 | 0 | 5392.249 | 69.32983 | 69.41181 | 679.0321 | 679.0398 | 26.05776 | 26.05791 | 0.8542096 | 6.809752
54 | 0.001373366 | 7.444706 | 197.1962 | 0 | 6178.587 | 75.61886 | 75.72232 | 553.0735 | 553.0897 | 23.5165 | 23.51684 | 0.8184647 | 6.675482
55 | 0.001279745 | 7.54393 | 216.8747 | 0 | 6753.502 | 78.40187 | 78.48728 | 710.5128 | 710.5219 | 26.65481 | 26.65498 | 0.8445604 | 7.026856
56 | 0.001161722 | 7.611467 | 206.9634 | 0 | 5954.369 | 72.89502 | 72.99856 | 738.7788 | 738.7927 | 27.18 | 27.18026 | 0.8571326 | 6.995673
57 | 0.001357206 | 7.476532 | 209.5914 | 0 | 6767.208 | 78.50982 | 78.58358 | 704.1463 | 704.1534 | 26.53504 | 26.53518 | 0.8488807 | 6.879648
58 | 0.00125241 | 7.561601 | 216.4465 | 0 | 6810.346 | 78.80216 | 78.90531 | 703.318 | 703.3299 | 26.51929 | 26.51951 | 0.8425279 | 7.119989
59 | 0.00101933 | 7.700528 | 205.7445 | 0 | 5876.983 | 72.2673 | 72.34799 | 752.4839 | 752.4928 | 27.43112 | 27.43128 | 0.8620274 | 7.033763
60 | 0.001368218 | 7.456677 | 210.1736 | 0 | 6652.341 | 78.75629 | 78.86178 | 548.5104 | 548.5237 | 23.419 | 23.41928 | 0.8051036 | 6.831088
61 | 0.001220422 | 7.547483 | 213.3755 | 0 | 6724.127 | 78.67742 | 78.76062 | 635.9909 | 636.0019 | 25.21813 | 25.21835 | 0.8295469 | 7.078499
62 | 0.001030295 | 7.696434 | 205.821 | 0 | 6119.163 | 74.41558 | 74.49518 | 679.4956 | 679.5049 | 26.06659 | 26.06676 | 0.8471771 | 7.025344
63 | 0.001402708 | 7.456791 | 205.7764 | 0 | 7076.145 | 81.1863 | 81.28974 | 582.7258 | 582.7392 | 24.13835 | 24.13863 | 0.8179649 | 6.784952
64 | 0.001281027 | 7.56631 | 216.3186 | 0 | 6832.208 | 78.79828 | 78.88671 | 726.1536 | 726.1641 | 26.94656 | 26.94675 | 0.8485806 | 7.122582
65 | 0.001042443 | 7.709708 | 210.7718 | 0 | 6022.491 | 72.92122 | 73.02193 | 804.7891 | 804.8029 | 28.36836 | 28.3686 | 0.86697 | 7.102171
66 | 0.001444391 | 7.407304 | 191.5701 | 0 | 5777.31 | 73.13542 | 73.21562 | 520.2899 | 520.2984 | 22.80888 | 22.80907 | 0.8125843 | 6.542917
67 | 0.001280492 | 7.523232 | 200.6022 | 0 | 6008.968 | 74.05588 | 74.13611 | 620.0963 | 620.1039 | 24.90119 | 24.90135 | 0.8367149 | 6.754021
68 | 0.001228687 | 7.590833 | 179.8366 | 0 | 5112.9 | 67.32419 | 67.40851 | 665.3464 | 665.3552 | 25.79396 | 25.79413 | 0.863826 | 6.538623
69 | 0.001360907 | 7.48631 | 200.6714 | 0 | 5893.287 | 73.39719 | 73.49854 | 600.8873 | 600.9016 | 24.51212 | 24.51241 | 0.83014 | 6.708188
70 | 0.001357699 | 7.459639 | 193.5705 | 0 | 5793.855 | 73.04041 | 73.12967 | 550.7452 | 550.7569 | 23.46713 | 23.46738 | 0.8217295 | 6.635472
71 | 0.001173764 | 7.596824 | 188.7053 | 0 | 5170.336 | 68.00827 | 68.09964 | 634.4988 | 634.51 | 25.18879 | 25.18902 | 0.849624 | 6.588176
72 | 0.001314042 | 7.519176 | 195.3914 | 0 | 6102.715 | 74.83115 | 74.92847 | 595.6357 | 595.6485 | 24.40482 | 24.40508 | 0.8324511 | 6.647699
73 | 0.001348172 | 7.489981 | 202.2745 | 0 | 6053.727 | 74.6147 | 74.67583 | 584.2318 | 584.2368 | 24.1701 | 24.1702 | 0.8248851 | 6.707242
74 | 0.001100221 | 7.675209 | 189.3987 | 0 | 5429.72 | 69.76151 | 69.85011 | 652.4764 | 652.4873 | 25.54315 | 25.54336 | 0.8536239 | 6.904512
75 | 0.00138958 | 7.449171 | 199.1682 | 0 | 6344.962 | 76.43463 | 76.53152 | 596.8465 | 596.858 | 24.42953 | 24.42976 | 0.8300749 | 6.684523
76 | 0.001369711 | 7.487408 | 205.4351 | 0 | 6454.879 | 76.62061 | 76.69589 | 682.6109 | 682.6192 | 26.12615 | 26.12631 | 0.8474729 | 6.810404
77 | 0.001240775 | 7.540911 | 188.6449 | 0 | 5511.326 | 70.56558 | 70.6389 | 621.9985 | 622.0056 | 24.93921 | 24.93935 | 0.8468511 | 6.645437
78 | 0.001393444 | 7.455621 | 204.8706 | 0 | 6468.291 | 76.96022 | 77.04679 | 643.588 | 643.5964 | 25.36847 | 25.36863 | 0.8372731 | 6.787332
79 | 0.001256509 | 7.568753 | 218.7173 | 0 | 6784.403 | 78.32202 | 78.4126 | 754.2291 | 754.2394 | 27.46249 | 27.46267 | 0.8526649 | 7.186853
80 | 0.00116045 | 7.596069 | 195.2397 | 0 | 5526.82 | 70.84261 | 70.93227 | 600.7955 | 600.805 | 24.51057 | 24.51076 | 0.8353515 | 6.793977
81 | 0.001364138 | 7.471389 | 201.7226 | 0 | 6433.55 | 77.2142 | 77.33125 | 566.3732 | 566.3899 | 23.79748 | 23.79783 | 0.8167654 | 6.73948
82 | 0.00117683 | 7.603784 | 213.6297 | 0 | 6495.235 | 76.85492 | 76.92942 | 690.9354 | 690.9417 | 26.28514 | 26.28526 | 0.8436694 | 7.013768
83 | 0.001079596 | 7.635209 | 197.6907 | 0 | 5710.59 | 71.86027 | 71.94381 | 641.109 | 641.1186 | 25.31968 | 25.31987 | 0.8435119 | 6.808447
84 | 0.001380892 | 7.466681 | 214.8115 | 0 | 6780.569 | 79.13041 | 79.22784 | 621.68 | 621.692 | 24.93241 | 24.93265 | 0.8225796 | 6.909581
85 | 0.001294575 | 7.522566 | 209.861 | 0 | 6686.815 | 78.60324 | 78.69233 | 607.9825 | 607.9929 | 24.65654 | 24.65675 | 0.8248009 | 7.014004
86 | 0.001171221 | 7.606464 | 212.8039 | 0 | 6102.734 | 74.17898 | 74.28042 | 700.5668 | 700.5807 | 26.46774 | 26.468 | 0.8461658 | 7.052455
87 | 0.001414167 | 7.431188 | 201.42 | 0 | 6495.58 | 77.61322 | 77.71424 | 567.1404 | 567.1521 | 23.81373 | 23.81397 | 0.8182474 | 6.793233

## trail8_02
layer | energy | entropy | contrast | idm | autocorrelation | mean_x | mean_y | variance_x | variance_y | standard_deviation_x | standard_deviation_y | correlation | dissimilarity
18 | 0.001032227 | 7.818182 | 266.2257 | 0 | 11003.12 | 100.0882 | 100.1687 | 1113.522 | 1113.537 | 33.36866 | 33.36889 | 0.8779422 | 8.637993
19 | 0.001024344 | 7.800028 | 261.802 | 0 | 10322.53 | 97.45014 | 97.53076 | 951.8865 | 951.8965 | 30.85174 | 30.8519 | 0.8597193 | 8.454978
20 | 0.0008844745 | 7.898542 | 257.0508 | 0 | 9342.519 | 91.0138 | 91.08026 | 1183.453 | 1183.467 | 34.40093 | 34.40114 | 0.8898338 | 8.408784
21 | 0.001058778 | 7.708083 | 231.6325 | 0 | 8221.669 | 87.16535 | 87.2515 | 734.3726 | 734.387 | 27.09828 | 27.09854 | 0.839488 | 7.755302
22 | 0.001125425 | 7.667333 | 235.2684 | 0 | 8430.726 | 88.49029 | 88.57608 | 712.7928 | 712.8071 | 26.69471 | 26.69497 | 0.8315636 | 7.853105
23 | 0.0009196385 | 7.727767 | 209.8699 | 0 | 6521.821 | 77.64467 | 77.74594 | 593.0197 | 593.0379 | 24.35137 | 24.35175 | 0.8184713 | 7.417944
24 | 0.001158129 | 7.594863 | 226.9032 | 0 | 7342.732 | 82.46427 | 82.57113 | 649.8587 | 649.8791 | 25.49127 | 25.49167 | 0.8212681 | 7.603058
25 | 0.001065494 | 7.672266 | 230.9942 | 0 | 7663.273 | 84.57582 | 84.67921 | 620.1836 | 620.2064 | 24.9022 | 24.90265 | 0.8088843 | 7.81281
26 | 0.0009719878 | 7.673414 | 213.6924 | 0 | 5868.472 | 73.67903 | 73.79292 | 540.0998 | 540.1169 | 23.23912 | 23.23949 | 0.7991049 | 7.431358
27 | 0.001032277 | 7.671727 | 218.2672 | 0 | 6505.363 | 77.29949 | 77.38186 | 634.8179 | 634.8319 | 25.19505 | 25.19533 | 0.8252696 | 7.443247
28 | 0.0008988807 | 7.842329 | 245.483 | 0 | 7624.502 | 82.99252 | 83.09413 | 853.4081 | 853.4276 | 29.21269 | 29.21303 | 0.8535768 | 8.139149
29 | 0.0009933013 | 7.712693 | 224.3672 | 0 | 6089.283 | 74.36163 | 74.44936 | 666.7546 | 666.7662 | 25.82109 | 25.82132 | 0.8297281 | 7.565963
30 | 0.001031388 | 7.69294 | 237.7986 | 0 | 7047.862 | 80.54689 | 80.648 | 672.9939 | 673.0105 | 25.9415 | 25.94182 | 0.8203014 | 7.810287
31 | 0.0009796431 | 7.751344 | 236.6614 | 0 | 7360.283 | 82.04327 | 82.12678 | 742.6029 | 742.6183 | 27.24842 | 27.2487 | 0.838276 | 7.864324
32 | 0.0009329305 | 7.772466 | 232.2474 | 0 | 6666.125 | 77.68335 | 77.78216 | 741.8407 | 741.8601 | 27.23619 | 27.23654 | 0.8409709 | 7.781388
33 | 0.001125689 | 7.607039 | 235.5491 | 0 | 7280.219 | 81.68617 | 81.77666 | 720.0841 | 720.0995 | 26.83393 | 26.83421 | 0.8336794 | 7.623066
34 | 0.001070167 | 7.673179 | 240.1982 | 0 | 7595.912 | 83.2788 | 83.3772 | 775.048 | 775.0608 | 27.83922 | 27.83945 | 0.8418617 | 7.816887
35 | 0.0009877154 | 7.727754 | 240.1807 | 0 | 6927.673 | 79.15187 | 79.25353 | 776.6915 | 776.7072 | 27.86864 | 27.86892 | 0.8429884 | 7.799269
36 | 0.001153965 | 7.580889 | 214.0994 | 0 | 6685.856 | 78.75289 | 78.8441 | 585.7322 | 585.7487 | 24.20147 | 24.20181 | 0.8139214 | 7.305732
37 | 0.001026244 | 7.734946 | 246.5515 | 0 | 7478.55 | 82.4035 | 82.49859 | 806.3895 | 806.4138 | 28.39638 | 28.39681 | 0.8439203 | 8.020018
38 | 0.001002239 | 7.70968 | 233.5924 | 0 | 6373.722 | 76.2542 | 76.33993 | 670.7512 | 670.7669 | 25.89807 | 25.89837 | 0.823911 | 7.770183
39 | 0.001110972 | 7.657689 | 238.1674 | 0 | 7292.487 | 81.73396 | 81.84033 | 725.1567 | 725.1783 | 26.92819 | 26.92859 | 0.83223 | 7.817875
40 | 0.001048786 | 7.717785 | 249.4911 | 0 | 7762.743 | 84.36259 | 84.44082 | 765.898 | 765.9163 | 27.67411 | 27.67444 | 0.8346636 | 8.089768
41 | 0.001053826 | 7.649752 | 224.2222 | 0 | 6501.914 | 77.22732 | 77.33 | 644.3822 | 644.4027 | 25.38375 | 25.38415 | 0.8226189 | 7.555443
42 | 0.001192946 | 7.602325 | 239.443 | 0 | 7934.156 | 85.72033 | 85.81027 | 700.7144 | 700.7331 | 26.46716 | 26.46751 | 0.8258396 | 7.795815
43 | 0.001091966 | 7.672362 | 246.2303 | 0 | 7984.711 | 86.03331 | 86.12941 | 701.284 | 701.2988 | 26.48098 | 26.48126 | 0.8197935 | 8.007898
44 | 0.0008964288 | 7.831222 | 243.0842 | 0 | 7456.476 | 81.98072 | 82.09112 | 850.9333 | 850.9567 | 29.17001 | 29.17041 | 0.8540836 | 7.978804
45 | 0.001090656 | 7.659609 | 226.8945 | 0 | 7308.553 | 82.1991 | 82.2753 | 660.6312 | 660.6431 | 25.70192 | 25.70215 | 0.826069 | 7.579979
46 | 0.001064637 | 7.699699 | 243.3667 | 0 | 7764.241 | 84.1787 | 84.27368 | 794.0543 | 794.0671 | 28.17823 | 28.17846 | 0.8442423 | 7.909082
47 | 0.0008068809 | 7.919759 | 246.5778 | 0 | 7198.772 | 79.23546 | 79.32015 | 1038.707 | 1038.724 | 32.22875 | 32.22901 | 0.8798528 | 8.089465
48 | 0.00100509 | 7.724539 | 231.3187 | 0 | 7196.08 | 81.07607 | 81.1801 | 732.3017 | 732.3192 | 27.06066 | 27.06098 | 0.8390432 | 7.76616
49 | 0.001001724 | 7.764862 | 245.6497 | 0 | 7697.275 | 83.61356 | 83.71218 | 822.6416 | 822.6601 | 28.68129 | 28.68161 | 0.8484026 | 8.091173
50 | 0.0008647627 | 7.90259 | 255.6383 | 0 | 7312.646 | 79.88819 | 79.98264 | 1052.203 | 1052.22 | 32.43732 | 32.43759 | 0.8773073 | 8.305204
51 | 0.001050925 | 7.663728 | 220.3955 | 0 | 7042.324 | 80.29745 | 80.36778 | 700.2181 | 700.231 | 26.46101 | 26.46125 | 0.8413404 | 7.494732
52 | 0.0009987618 | 7.749442 | 236.1609 | 0 | 7346.336 | 81.85977 | 81.96762 | 756.902 | 756.9169 | 27.5112 | 27.51147 | 0.8410931 | 7.840445
53 | 0.0008908185 | 7.811446 | 229.0585 | 0 | 6616.416 | 76.59893 | 76.69942 | 857.1261 | 857.1415 | 29.2755 | 29.27577 | 0.8650672 | 7.781317
54 | 0.001092544 | 7.65275 | 214.6372 | 0 | 6721.729 | 78.42583 | 78.52423 | 672.8841 | 672.9022 | 25.93926 | 25.93961 | 0.8374848 | 7.438906
55 | 0.001049845 | 7.707886 | 242.0361 | 0 | 7516.62 | 82.88922 | 82.96289 | 763.0301 | 763.0448 | 27.62232 | 27.62259 | 0.8388253 | 7.992886
56 | 0.0009463112 | 7.733331 | 217.942 | 0 | 6447.208 | 76.39299 | 76.48858 | 714.9998 | 715.0203 | 26.73886 | 26.73924 | 0.8449457 | 7.549326
57 | 0.001103243 | 7.662358 | 224.6944 | 0 | 7161.052 | 80.70178 | 80.7989 | 755.0622 | 755.0769 | 27.47765 | 27.47792 | 0.8483843 | 7.601794
58 | 0.001055342 | 7.67431 | 230.0674 | 0 | 7394.441 | 82.64956 | 82.72089 | 674.2793 | 674.2927 | 25.96623 | 25.96649 | 0.8271586 | 7.702956
59 | 0.0009551121 | 7.711014 | 224.7327 | 0 | 6379.729 | 76.21886 | 76.31905 | 676.4142 | 676.4369 | 26.00751 | 26.00795 | 0.8321572 | 7.606604
60 | 0.001202607 | 7.543262 | 213.675 | 0 | 6836.847 | 79.94016 | 80.05344 | 546.9624 | 546.9819 | 23.38642 | 23.38683 | 0.7998612 | 7.258523
61 | 0.001109303 | 7.671354 | 236.4342 | 0 | 7732.035 | 83.95505 | 84.03345 | 797.6207 | 797.6359 | 28.24151 | 28.24177 | 0.848954 | 7.81936
62 | 0.0009916892 | 7.699698 | 222.0411 | 0 | 6459.081 | 76.7424 | 76.85063 | 674.6123 | 674.6308 | 25.97289 | 25.97324 | 0.8323094 | 7.574238
63 | 0.001061234 | 7.692253 | 235.6037 | 0 | 7456.092 | 82.5708 | 82.68662 | 749.7612 | 749.7823 | 27.38086 | 27.38125 | 0.8385799 | 7.752628
64 | 0.000967166 | 7.781506 | 249.278 | 0 | 7683.575 | 83.56919 | 83.6787 | 818.1929 | 818.2152 | 28.60338 | 28.60377 | 0.8442834 | 8.089846
65 | 0.0008812913 | 7.874669 | 255.9637 | 0 | 7553.61 | 81.23907 | 81.31695 | 1077.536 | 1077.55 | 32.82547 | 32.82567 | 0.8794488 | 8.312117
66 | 0.001015774 | 7.748907 | 236.1411 | 0 | 7140.653 | 79.9357 | 80.05276 | 862.3012 | 862.3261 | 29.36312641 | 29.36355 | 0.8601612 | 7.779419
67 | 0.0009641478 | 7.780384 | 245.6754 | 0 | 7265.48 | 80.73635 | 80.81925 | 864.9683 | 864.9837 | 29.40961 | 29.40987 | 0.8562114 | 7.966008
68 | 0.0008705881 | 7.860287 | 240.9423 | 0 | 6341.022 | 74.81741 | 74.90419 | 858.4033 | 858.4175 | 29.29816 | 29.2984 | 0.8585845 | 8.030329
69 | 0.000922856 | 7.781013 | 220.4848 | 0 | 6457.097 | 76.38224 | 76.46204 | 728.4827 | 728.4966 | 26.98996 | 26.99021 | 0.8468016 | 7.554297
70 | 0.0009067726 | 7.812531 | 244.6737 | 0 | 6970.17 | 79.21086 | 79.31366 | 812.4847 | 812.5052 | 28.50345 | 28.50381 | 0.8465889 | 7.972762
71 | 0.0009919909 | 7.72941 | 225.4103 | 0 | 5936.057 | 73.03958 | 73.1256 | 708.9496 | 708.9611 | 26.62563 | 26.62585 | 0.8394373 | 7.585114
72 | 0.001042894 | 7.674367 | 226.4671 | 0 | 6701.579 | 78.17224 | 78.26973 | 698.4363 | 698.4555 | 26.42725 | 26.42761 | 0.8350322 | 7.562474
73 | 0.001003104 | 7.760544 | 257.6804 | 0 | 7285.695 | 81.30767 | 81.41594 | 797.2858 | 797.3014 | 28.23569 | 28.23597 | 0.8354622 | 8.206026
74 | 0.001030369 | 7.675067 | 223.1607 | 0 | 5964.869 | 73.79895 | 73.89991 | 624.6964 | 624.7134 | 24.99329 | 24.99363 | 0.8184153 | 7.460881
75 | 0.001039703 | 7.689332 | 239.5868 | 0 | 6932.147 | 79.18337 | 79.25225 | 778.2554 | 778.268 | 27.89668 | 27.89691 | 0.8439627 | 7.791551
76 | 0.001088919 | 7.664449 | 235.56 | 0 | 7211.784 | 81.64345 | 81.72701 | 658.5516 | 658.5645 | 25.66146 | 25.66171 | 0.819188 | 7.767394
77 | 0.0009265896 | 7.777176 | 229.2962 | 0 | 6625.996 | 76.93118 | 77.0135 | 817.1443 | 817.1546 | 28.58524 | 28.58542 | 0.8583013 | 7.732201
78 | 0.001125782 | 7.610638 | 222.1075 | 0 | 6705.253 | 78.6267 | 78.71652 | 629.0141 | 629.0314 | 25.07918 | 25.07952 | 0.8206183 | 7.452524
79 | 0.001010891 | 7.759302 | 247.8469 | 0 | 7436.611 | 81.91565 | 82.00072 | 845.5005 | 845.5162 | 29.077 | 29.07727 | 0.8511036 | 8.085156
80 | 0.0009305855 | 7.768048 | 230.05 | 0 | 6428.601 | 76.3628 | 76.43657 | 708.1939 | 708.2047 | 26.61146 | 26.61167 | 0.8356448 | 7.790423
81 | 0.00106485 | 7.70551 | 240.7478 | 0 | 7792.105 | 83.66328 | 83.76791 | 906.8019 | 906.8178 | 30.11244 | 30.1127 | 0.8645401 | 7.840469
82 | 0.001076563 | 7.729541 | 252.3385 | 0 | 7999.722 | 84.98846 | 85.09366 | 896.3885 | 896.406 | 29.93903 | 29.93932 | 0.8566762 | 8.034484
83 | 0.000953662 | 7.734191 | 227.8507 | 0 | 6531.625 | 77.10381 | 77.18123 | 696.9066 | 696.9166 | 26.39845 | 26.39864 | 0.833348 | 7.729091
84 | 0.001081809 | 7.65168 | 232.5122 | 0 | 7269.965 | 82.03604 | 82.12239 | 651.0944 | 651.1131 | 25.51576 | 25.51613 | 0.8187916 | 7.718012
85 | 0.0009276782 | 7.851537 | 264.687 | 0 | 8115.713 | 85.15019 | 85.23037 | 993.4038 | 993.4151 | 31.51777 | 31.51795 | 0.8641942 | 8.421849
86 | 0.0009392691 | 7.743925 | 231.3937 | 0 | 6480.253 | 76.84713 | 76.91805 | 686.7793 | 686.7893 | 26.20603 | 26.20622 | 0.8291322 | 7.705438
87 | 0.0009991375 | 7.733607 | 228.1685 | 0 | 7159.82 | 80.60814 | 80.71815 | 770.1687 | 770.1926 | 27.75129 | 27.75172 | 0.8484043 | 7.686576

## trail8_03
layer | energy | entropy | contrast | idm | autocorrelation | mean_x | mean_y | variance_x | variance_y | standard_deviation_x | standard_deviation_y | correlation | dissimilarity
18 | 0.0008948997 | 7.974098 | 267.2911 | 0 | 11351 | 100.4571 | 100.5417 | 1388.368 | 1388.381 | 37.26039 | 37.26056 | 0.9010646 | 8.604334
19 | 0.00108157 | 7.805691 | 258.1582 | 0 | 10838.51 | 99.40656 | 99.46135 | 1082.838 | 1082.845 | 32.90575 | 32.90586 | 0.8787878 | 8.428223
20 | 0.0008506177 | 7.967591 | 257.5814 | 0 | 10197.1 | 94.15048 | 94.24675 | 1455.881 | 1455.896 | 38.15567 | 38.15587 | 0.909303 | 8.372406
21 | 0.001025368 | 7.829113 | 247.5627 | 0 | 9547.408 | 92.47301 | 92.5847 | 1113.817 | 1113.833 | 33.37335 | 33.37359 | 0.8851976 | 8.065626
22 | 0.001165013 | 7.697241 | 243.838 | 0 | 9033.966 | 90.8942 | 90.99108 | 888.7532 | 888.7693 | 29.81116 | 29.81143 | 0.8591421 | 7.911548
23 | 0.0009756876 | 7.717826 | 219.7662 | 0 | 7169.613 | 81.28936 | 81.38289 | 666.6184 | 666.6319 | 25.81851 | 25.81878 | 0.8312602 | 7.479289
24 | 0.001189698 | 7.545333 | 204.4294 | 0 | 7049.011 | 81.23485 | 81.32603 | 547.1071 | 547.1223 | 23.38951 | 23.38984 | 0.8089888 | 7.039876
25 | 0.001205407 | 7.574783 | 218.5369 | 0 | 7599.593 | 84.3257 | 84.4545 | 591.6227 | 591.646 | 24.32201 | 24.32249 | 0.8080056 | 7.342237
26 | 0.001011307 | 7.652806 | 208.8664 | 0 | 5906.015 | 73.59048 | 73.67243 | 589.7935 | 589.8041 | 24.28507 | 24.28528 | 0.8214913 | 7.137771
27 | 0.001011956 | 7.70606 | 206.0579 | 0 | 6610.99 | 78.14536 | 78.229 | 603.1631 | 603.1737 | 24.55871 | 24.55892 | 0.8254222 | 7.184863
28 | 0.001004009 | 7.712225 | 229.68 | 0 | 7223.473 | 81.77927 | 81.85441 | 646.3578 | 646.3696 | 25.42282 | 25.42305 | 0.8194036 | 7.572894
29 | 0.0009924384 | 7.728998 | 225.3143 | 0 | 6522.556 | 76.48133 | 76.57919 | 779.8847 | 779.9004 | 27.92584 | 27.92612 | 0.8537075 | 7.562537
30 | 0.0009527337 | 7.785115 | 233.7729 | 0 | 6964.464 | 79.14835 | 79.23476 | 812.638 | 812.6509 | 28.5063 | 28.50653 | 0.8531319 | 7.65371
31 | 0.000998424 | 7.746899 | 246.032 | 0 | 7539.4 | 82.75968 | 82.8606 | 807.5706 | 807.5878 | 28.41709 | 28.41739 | 0.8445655 | 7.893688
32 | 0.0009675284 | 7.756374 | 230.9569 | 0 | 6615.979 | 76.72296 | 76.80945 | 840.4163 | 840.4362 | 28.98934 | 28.98968 | 0.8603593 | 7.598874
33 | 0.001023636 | 7.689519 | 221.939 | 0 | 6376.158 | 75.87892 | 75.94038 | 726.0599 | 726.0685 | 26.94495 | 26.94511 | 0.8456613 | 7.293507
34 | 0.001043363 | 7.694974 | 235.5609 | 0 | 7127.216 | 80.47498 | 80.57688 | 763.5478 | 763.5648 | 27.63168 | 27.63199 | 0.8420371 | 7.68879
35 | 0.0009618331 | 7.758967 | 223.9877 | 0 | 6552.834 | 76.69062 | 76.76963 | 778.9631 | 778.9786 | 27.90946 | 27.90974 | 0.8542627 | 7.565534
36 | 0.0009773872 | 7.70555 | 215.7056 | 0 | 6295.658 | 75.81143 | 75.90073 | 651.5531 | 651.5702 | 25.52465 | 25.52499 | 0.8313052 | 7.162162
37 | 0.001104344 | 7.641972 | 230.2918 | 0 | 7171.108 | 81.25505 | 81.34965 | 678.3934 | 678.4057 | 26.0453 | 26.04554 | 0.8272076 | 7.428924
38 | 0.001057312 | 7.657658 | 209.6186 | 0 | 6303.442 | 75.85004 | 75.9344 | 651.0182 | 651.0297 | 25.51463 | 25.51485 | 0.8354906 | 7.255985
39 | 0.001088732 | 7.628538 | 209.9995 | 0 | 6488.016 | 77.32461 | 77.37838 | 611.1305 | 611.1403 | 24.7206 | 24.7208 | 0.8260981 | 7.143657
40 | 0.001043099 | 7.705622 | 234.0019 | 0 | 7564.404 | 83.15368 | 83.22478 | 763.0473 | 763.0576 | 27.62291 | 27.6231 | 0.8440667 | 7.695242
41 | 0.0009444614 | 7.747797 | 208.074 | 0 | 6432.917 | 76.48852 | 76.5597 | 682.8862 | 682.897 | 26.13152 | 26.13173 | 0.845055 | 7.258198
42 | 0.001001281 | 7.730533 | 226.5426 | 0 | 7075.496 | 79.63186 | 79.70027 | 844.0333 | 844.048 | 29.0517 | 29.05196 | 0.8636283 | 7.494326
43 | 0.0009233136 | 7.814054 | 255.3812 | 0 | 7704.486 | 83.68969 | 83.79459 | 822.3779 | 822.3991 | 28.67661 | 28.67698 | 0.8413542 | 8.155943
44 | 0.0009531254 | 7.787183 | 243.1329 | 0 | 7307.086 | 81.1801 | 81.28951 | 832.9787 | 832.9935 | 28.86097 | 28.86123 | 0.8501014 | 7.979278
45 | 0.00102728 | 7.752021 | 243.5238 | 0 | 7691.604 | 83.62383 | 83.72319 | 815.0919 | 815.1064 | 28.54946 | 28.54972 | 0.8471231 | 7.898085
46 | 0.0008936017 | 7.864757 | 254.0413 | 0 | 7809.688 | 83.93101 | 84.00758 | 888.6292 | 888.6381 | 29.80958 | 29.80972 | 0.8540994 | 8.119266
47 | 0.0009534668 | 7.815021 | 248.0377 | 0 | 7041.366 | 79.06456 | 79.14894 | 909.6297 | 909.6399 | 30.15967 | 30.15984 | 0.8614595 | 8.01641
48 | 0.0009492515 | 7.824271 | 251.1815 | 0 | 7630.121 | 81.81957 | 81.8761 | 1058.282 | 1058.291 | 32.53086 | 32.53099 | 0.8799012 | 8.007933
49 | 0.0008406904 | 7.937228 | 279.2592 | 0 | 8522.351 | 86.44276 | 86.53684 | 1184.767 | 1184.781 | 34.42009 | 34.42028 | 0.8795124 | 8.593229
50 | 0.0008315961 | 7.891043 | 248.4979 | 0 | 6782.745 | 77.0433 | 77.11933 | 967.4132 | 967.4271 | 31.10305 | 31.10327 | 0.8696637 | 7.96227
51 | 0.0009818731 | 7.746282 | 236.0817 | 0 | 7042.925 | 79.39097 | 79.44897 | 855.1674 | 855.1751 | 29.24273 | 29.24286 | 0.8600926 | 7.568421
52 | 0.001032513 | 7.721559 | 242.1323 | 0 | 7494.746 | 82.60104 | 82.69781 | 788.0296 | 788.0431 | 28.07089 | 28.07113 | 0.8426172 | 7.75594
53 | 0.0009784496 | 7.712678 | 224.715 | 0 | 6248.027 | 75.01494 | 75.08669 | 729.6003 | 729.6114 | 27.01061 | 27.01081 | 0.8436604 | 7.366193
54 | 0.001046435 | 7.707513 | 228.5601 | 0 | 7019.087 | 79.79745 | 79.88338 | 761.5629 | 761.5758 | 27.59559 | 27.59583 | 0.8466225 | 7.465673
55 | 0.001080951 | 7.687276 | 234.4185 | 0 | 7424.664 | 82.72595 | 82.816 | 693.1022 | 693.1142 | 26.32401 | 26.32424 | 0.8278578 | 7.661978
56 | 0.0009778355 | 7.733716 | 231.3181 | 0 | 6455.087 | 76.49056 | 76.56472 | 715.9376 | 715.9539 | 26.7564 | 26.7567 | 0.8363049 | 7.584051
57 | 0.001113404 | 7.637783 | 226.3511 | 0 | 6876.687 | 79.31655 | 79.37783 | 695.8507 | 695.8578 | 26.37851 | 26.37864 | 0.834705 | 7.401665
58 | 0.001110761 | 7.675906 | 232.7293 | 0 | 7360.397 | 82.40687 | 82.49274 | 681.4819 | 681.4951 | 26.10433 | 26.10459 | 0.8255741 | 7.566806
59 | 0.001067182 | 7.626007 | 216.4969 | 0 | 6237.261 | 75.8179 | 75.89851 | 592.8031 | 592.8151 | 24.34674 | 24.34698 | 0.8146442 | 7.323157
60 | 0.001039288 | 7.669498 | 221.6549 | 0 | 6682.898 | 78.21378 | 78.33485 | 669.9217 | 669.9416 | 25.88191 | 25.88229 | 0.8301979 | 7.372582
61 | 0.001039169 | 7.747449 | 243.1573 | 0 | 7528.94 | 82.58745 | 82.66749 | 825.9516 | 825.9626 | 28.73888 | 28.73907 | 0.8496607 | 7.839188
62 | 0.001095612 | 7.605569 | 202.729 | 0 | 5700.239 | 72.38392 | 72.47814 | 557.1284 | 557.141 | 23.60317 | 23.60343 | 0.8150316 | 6.9884
63 | 0.0009932114 | 7.713981 | 217.2846 | 0 | 6654.156 | 77.74307 | 77.8167 | 715.3259 | 715.3356 | 26.74506 | 26.74524 | 0.845121 | 7.339564
64 | 0.0009844228 | 7.744689 | 246.4159 | 0 | 7416.225 | 82.03462 | 82.11919 | 805.1857 | 805.1958 | 28.37516 | 28.37533 | 0.8442232 | 7.823471
65 | 0.000936805 | 7.816254 | 249.3039 | 0 | 6713.888 | 76.85315 | 76.92606 | 928.3069 | 928.3188 | 30.46778 | 30.46798 | 0.8639426 | 7.941525
66 | 0.001020591 | 7.697107 | 224.881 | 0 | 6375.463 | 75.76828 | 75.8496 | 742.3018 | 742.3131 | 27.24457 | 27.24478 | 0.8468277 | 7.364929
67 | 0.0008711817 | 7.901081 | 262.4685 | 0 | 7746.962 | 82.60673 | 82.67872 | 1050.36 | 1050.369 | 32.40881 | 32.40896 | 0.873312 | 8.282582
68 | 0.0009271044 | 7.809992 | 224.6524 | 0 | 5988.754 | 72.19817 | 72.27511 | 884.1427 | 884.1538 | 29.73436 | 29.73454 | 0.871696 | 7.53132
69 | 0.001019806 | 7.694852 | 220.3099 | 0 | 6081.105 | 73.99553 | 74.08133 | 711.3797 | 711.3942 | 26.67104 | 26.67131 | 0.8428148 | 7.34601
70 | 0.0009085872 | 7.808225 | 241.9578 | 0 | 6753.259 | 78.25128 | 78.34411 | 746.2678 | 746.2807 | 27.31742 | 27.31765 | 0.8346502 | 7.840205
71 | 0.0009689245 | 7.807056 | 235.8966 | 0 | 6266.464 | 74.03633 | 74.10958 | 899.1693 | 899.1771 | 29.98581 | 29.98594 | 0.867218 | 7.796995
72 | 0.0009544865 | 7.768945 | 224.7188 | 0 | 6406.089 | 75.53476 | 75.62793 | 807.6495 | 807.6603 | 28.41899 | 28.41918 | 0.8588246 | 7.428768
73 | 0.000947288 | 7.82484 | 252.0303 | 0 | 7678.581 | 82.82359 | 82.95383 | 937.8779 | 937.8976 | 30.62429 | 30.62461 | 0.8617394 | 8.053334
74 | 0.0009815786 | 7.749655 | 232.496 | 0 | 6483.167 | 75.64966 | 75.73879 | 871.2462 | 871.2585 | 29.51652 | 29.51673 | 0.8650425 | 7.63357
75 | 0.0009943912 | 7.713595 | 218.9794 | 0 | 6520.731 | 76.93124 | 77.01188 | 707.3396 | 707.3493 | 26.59522 | 26.5954 | 0.8428997 | 7.315632
76 | 0.0009868511 | 7.742131 | 233.8487 | 0 | 7152.201 | 80.50896 | 80.58228 | 783.3792 | 783.3894 | 27.98837 | 27.98855 | 0.8485565 | 7.69784
77 | 0.0009633565 | 7.768517 | 235.302 | 0 | 6270.55 | 74.82741 | 74.91288 | 784.2859 | 784.2996 | 28.00475 | 28.00499 | 0.848075 | 7.678461
78 | 0.001034377 | 7.671279 | 218.8144 | 0 | 6459.767 | 76.71831 | 76.7947 | 679.7201 | 679.7327 | 26.07082 | 26.07106 | 0.8361515 | 7.264049
79 | 0.001041273 | 7.715862 | 239.2914 | 0 | 7104.83 | 80.90764 | 80.99929 | 673.9569 | 673.9683 | 25.96005 | 25.96027 | 0.81831 | 7.807994
80 | 0.0010155 | 7.675268 | 215.15 | 0 | 5919.403 | 73.34427 | 73.42475 | 643.2606 | 643.2713 | 25.36215 | 25.36236 | 0.8305144 | 7.328565
81 | 0.001009996 | 7.733839 | 234.0701 | 0 | 6994.604 | 79.91283 | 79.97791 | 721.7831 | 721.7956 | 26.86523 | 26.86546 | 0.8361304 | 7.697042
82 | 0.001042604 | 7.715488 | 241.1083 | 0 | 7340.102 | 81.96182 | 82.03359 | 739.2468 | 739.2576 | 27.18858 | 27.18878 | 0.8341336 | 7.832425
83 | 0.001044201 | 7.687566 | 224.7953 | 0 | 6437.236 | 76.61127 | 76.69174 | 676.3952 | 676.4075 | 26.00718 | 26.00742 | 0.8307316 | 7.535905
84 | 0.001100026 | 7.613824 | 215.3503 | 0 | 6670.603 | 78.68086 | 78.75287 | 584.0005 | 584.0106 | 24.16524 | 24.16545 | 0.8122982 | 7.296292
85 | 0.001009803 | 7.749172 | 243.1615 | 0 | 7383.564 | 82.25134 | 82.33378 | 735.5391 | 735.5505 | 27.12024 | 27.12045 | 0.8315841 | 7.901581
86 | 0.001045356 | 7.662007 | 221.3012 | 0 | 6305.107 | 75.75643 | 75.80754 | 673.5162 | 673.5221 | 25.95158 | 25.9517 | 0.8349387 | 7.489375
87 | 0.001013672 | 7.696067 | 225.7536 | 0 | 6617.195 | 77.77835 | 77.86958 | 675.6718 | 675.6851 | 25.99329 | 25.99354 | 0.8298893 | 7.542764

## trail8_04
layer | energy | entropy | contrast | idm | autocorrelation | mean_x | mean_y | variance_x | variance_y | standard_deviation_x | standard_deviation_y | correlation | dissimilarity
18 | 0.001176845 | 7.620946 | 249.4507 | 0 | 8642.442 | 89.30133 | 89.40979 | 785.5622 | 785.5766 | 28.02699 | 28.02724 | 0.837914 | 7.98088
19 | 0.001082892 | 7.698092 | 245.5627 | 0 | 8148.562 | 86.00844 | 86.11578 | 867.9558 | 867.9704 | 29.46041 | 29.46066 | 0.8549254 | 7.950291
20 | 0.0009229183 | 7.766586 | 228.535 | 0 | 6601.57 | 76.58836 | 76.68708 | 845.0183 | 845.0305 | 29.06892 | 29.06913 | 0.861921 | 7.71862
21 | 0.001253114 | 7.517779 | 227.8553 | 0 | 7123.091 | 81.20917 | 81.29554 | 637.6071 | 637.6156 | 25.25011 | 25.25027 | 0.8175551 | 7.480324
22 | 0.001082345 | 7.628167 | 231.0505 | 0 | 6499.805 | 77.09787 | 77.18185 | 666.8036 | 666.8119 | 25.82196 | 25.82212 | 0.8239277 | 7.656255
23 | 0.0008933171 | 7.784741 | 229.3024 | 0 | 6315.082 | 75.65139 | 75.75136 | 701.2334 | 701.2451 | 26.48035 | 26.48057 | 0.8335812 | 7.751855
24 | 0.001230697 | 7.530147 | 228.3454 | 0 | 6767.599 | 79.1568 | 79.23405 | 612.0287 | 612.0371 | 24.73843 | 24.7386 | 0.8101713 | 7.519696
25 | 0.00107501 | 7.622258 | 222.0968 | 0 | 6476.227 | 77.59376 | 77.69676 | 561.0785 | 561.0929 | 23.68614 | 23.68644 | 0.7977657 | 7.467618
26 | 0.0008533162 | 7.839062 | 235.525 | 0 | 6116.492 | 73.61565 | 73.69866 | 810.8237 | 810.8324 | 28.47457 | 28.47472 | 0.8525036 | 7.829727
27 | 0.001124127 | 7.617593 | 225.2887 | 0 | 6506.577 | 77.52748 | 77.61942 | 604.1446 | 604.1535 | 24.57798 | 24.57817 | 0.8095947 | 7.453514
28 | 0.001042321 | 7.710703 | 248.3196 | 0 | 6731.875 | 77.72585 | 77.81814 | 810.2989 | 810.3105 | 28.46538 | 28.46558 | 0.8435751 | 7.861304
29 | 0.0009449394 | 7.775378 | 227.0902 | 0 | 5870.783 | 71.38066 | 71.4557 | 884.6802 | 884.687 | 29.74331 | 29.74342 | 0.8707343 | 7.5944
30 | 0.001093164 | 7.649087 | 227.9863 | 0 | 6287.203 | 75.87066 | 75.93986 | 641.3944 | 641.4008 | 25.32495 | 25.32508 | 0.8197414 | 7.544923
31 | 0.000979913 | 7.790781 | 258.0466 | 0 | 7420.573 | 80.81676 | 80.90219 | 1013.606 | 1013.616 | 31.83674 | 31.8369 | 0.8706205 | 8.224718
32 | 0.0009079793 | 7.832943 | 236.5751 | 0 | 6091.792 | 72.04488 | 72.11697 | 1015.991 | 1015.997 | 31.87439 | 31.87449 | 0.8821272 | 7.815164
33 | 0.00114773 | 7.593855 | 213.8227 | 0 | 6064.244 | 74.64499 | 74.76886 | 593.4776 | 593.4958 | 24.36071 | 24.36108 | 0.8143061 | 7.226161
34 | 0.001108417 | 7.649858 | 231.3437 | 0 | 6696.621 | 78.00156 | 78.10084 | 722.4737 | 722.4871 | 26.878 | 26.87825 | 0.837139 | 7.610146
35 | 0.0009857047 | 7.722208 | 217.4274 | 0 | 5565.863 | 70.01225 | 70.08896 | 769.153 | 769.1595 | 27.73326 | 27.73338 | 0.8566311 | 7.412707
36 | 0.001155533 | 7.569511 | 222.0498 | 0 | 6032.893 | 74.79548 | 74.88795 | 544.9348 | 544.9447 | 23.343 | 23.34321 | 0.7922975 | 7.329252
37 | 0.001144929 | 7.594413 | 222.4186 | 0 | 6384.158 | 76.62259 | 76.69804 | 619.8658 | 619.8735 | 24.89623 | 24.89639 | 0.8187731 | 7.405138
38 | 0.001031643 | 7.697624 | 215.5557 | 0 | 5578.362 | 69.99142 | 70.06452 | 783.0808 | 783.0874 | 27.98315 | 27.98327 | 0.8614506 | 7.426593
39 | 0.001121989 | 7.610546 | 228.5649 | 0 | 6503.481 | 77.241 | 77.33655 | 646.3893 | 646.4018 | 25.42348 | 25.42372 | 0.8201039 | 7.456743
40 | 0.001123553 | 7.643401 | 235.149 | 0 | 6709.227 | 78.0772 | 78.1724 | 725.2924 | 725.304 | 26.93074 | 26.93096 | 0.8353919 | 7.621658
41 | 0.0009661981 | 7.739091 | 218.6132 | 0 | 5715.34 | 71.86575 | 71.96206 | 654.6276 | 654.6387 | 25.58533 | 25.58554 | 0.8307797 | 7.55055
42 | 0.001289511 | 7.510908 | 226.9633 | 0 | 6913.061 | 79.9742 | 80.0421 | 627.1389 | 627.1448 | 25.04206 | 25.04217 | 0.8162456 | 7.458609
43 | 0.00114427 | 7.634965 | 238.5735 | 0 | 6881.538 | 78.96687 | 79.03104 | 761.3566 | 761.3627 | 27.59194 | 27.59205 | 0.8417989 | 7.703982
44 | 0.0009649469 | 7.745735 | 238.7152 | 0 | 6401.78 | 75.72118 | 75.80532 | 783.1474 | 783.1566 | 27.98417 | 27.98434 | 0.8451488 | 7.880028
45 | 0.00125353 | 7.523873 | 230.5289 | 0 | 6789.331 | 79.4244 | 79.52357 | 591.2535 | 591.2644 | 24.31469 | 24.31491 | 0.8006615 | 7.467393
46 | 0.001069531 | 7.668567 | 233.4391 | 0 | 6557.785 | 76.78984 | 76.84245 | 775.4955 | 775.4997 | 27.84729 | 27.84736 | 0.8474533 | 7.596741
47 | 0.0009648323 | 7.781063 | 226.2284 | 0 | 5834.517 | 70.95915 | 71.02787 | 909.017 | 909.023 | 30.14966 | 30.14976 | 0.8740648 | 7.577546
48 | 0.001184899 | 7.574947 | 222.392 | 0 | 6195.229 | 75.26003 | 75.33263 | 638.813 | 638.8203 | 25.27394 | 25.27408 | 0.8231445 | 7.369409
49 | 0.001008314 | 7.766436 | 251.6737 | 0 | 6696.615 | 76.78229 | 76.83751 | 923.8804 | 923.8844 | 30.39499 | 30.39506 | 0.8626807 | 7.997471
50 | 0.0009623131 | 7.80096 | 239.2429 | 0 | 6381.337 | 73.27602 | 73.33363 | 1128.676 | 1128.68 | 33.59561 | 33.59566 | 0.892928 | 7.838901
51 | 0.001193739 | 7.55948 | 218.0821 | 0 | 6158.471 | 75.00755 | 75.0854 | 637.5979 | 637.6048 | 25.24991 | 25.25004 | 0.8259959 | 7.286464
52 | 0.001008243 | 7.745361 | 265.5818 | 0 | 7008.957 | 77.98516 | 78.03546 | 1057.826 | 1057.829 | 32.52391 | 32.52395 | 0.8730096 | 8.186562
53 | 0.00102003 | 7.714381 | 227.7402 | 0 | 5608.816 | 69.44528 | 69.51863 | 896.5025 | 896.5091 | 29.94144 | 29.94155 | 0.8713577 | 7.598266
54 | 0.001194768 | 7.572004 | 237.2823 | 0 | 6620.318 | 77.8385 | 77.91936 | 676.1455 | 676.1542 | 26.00226 | 26.00243 | 0.821353 | 7.569199
55 | 0.00104057 | 7.721403 | 255.0931 | 0 | 6958.818 | 79.05746 | 79.12003 | 833.7089 | 833.7145 | 28.87338 | 28.87348 | 0.8444042 | 7.964269
56 | 0.0009343565 | 7.790346 | 248.9081 | 0 | 6204.241 | 73.86574 | 73.92058 | 869.9401 | 869.9437 | 29.49434 | 29.4944 | 0.8554636 | 8.013054
57 | 0.001239767 | 7.546525 | 237.6622 | 0 | 6836.294 | 79.01062 | 79.07293 | 709.7299 | 709.7346 | 26.63997 | 26.64006 | 0.829735 | 7.596348
58 | 0.001185652 | 7.564901 | 226.6243 | 0 | 6317.959 | 76.14396 | 76.22873 | 629.102 | 629.1129 | 25.0811 | 25.08132 | 0.8166864 | 7.42006
59 | 0.0009855379 | 7.695154 | 220.6895 | 0 | 5829.7 | 72.42633 | 72.50505 | 690.799 | 690.8063 | 26.28268 | 26.28282 | 0.8375112 | 7.551299
60 | 0.001221294 | 7.562386 | 236.7852 | 0 | 7040.323 | 80.3303 | 80.38532 | 702.592 | 702.5968 | 26.50568 | 26.50577 | 0.829971 | 7.698827
61 | 0.001138367 | 7.594014 | 232.1685 | 0 | 6550.303 | 77.601 | 77.6733 | 641.4203 | 641.4264 | 25.32527 | 25.32539 | 0.8153016 | 7.593509
62 | 0.0008703955 | 7.828661 | 238.9636 | 0 | 6225.748 | 74.10316 | 74.18991 | 849.2918 | 849.3003 | 29.14195 | 29.14209 | 0.8574344 | 7.920966
63 | 0.001268283 | 7.526151 | 234.7378 | 0 | 6910.531 | 79.93617 | 80.00751 | 634.7678 | 634.7741 | 25.1938 | 25.19392 | 0.8116608 | 7.533218
64 | 0.001127077 | 7.63403 | 231.6483 | 0 | 6628.009 | 77.88651 | 77.96301 | 674.2221 | 674.2292 | 25.9651 | 25.96523 | 0.8245006 | 7.571057
65 | 0.0009783494 | 7.754702 | 239.0083 | 0 | 6022.351 | 72.72969 | 72.77743 | 851.1857 | 851.1889 | 29.17466 | 29.17471 | 0.8569515 | 7.739346
66 | 0.001248326 | 7.502147 | 212.703 | 0 | 5904.84 | 73.68778 | 73.76859 | 577.0007 | 577.0078 | 24.02015 | 24.0203 | 0.8130808 | 7.123336
67 | 0.001066453 | 7.681003 | 231.3108 | 0 | 6012.292 | 73.65453 | 73.74098 | 698.0565 | 698.0646 | 26.42043 | 26.42059 | 0.832401 | 7.621775
68 | 0.001210012 | 7.62165 | 207.2011 | 0 | 4726.093 | 64.18116 | 64.2711 | 706.324 | 706.3328 | 26.57636 | 26.57652 | 0.8511943 | 7.219482
69 | 0.001217842 | 7.560331 | 222.6052 | 0 | 5982.743 | 73.55548 | 73.64895 | 679.2667 | 679.2763 | 26.06249 | 26.06268 | 0.8326119 | 7.373755
70 | 0.001067051 | 7.71727 | 249.1102 | 0 | 6373.794 | 74.58478 | 74.6416 | 932.6666 | 932.671 | 30.53927 | 30.53934 | 0.8650476 | 7.938109
71 | 0.001104953 | 7.693056 | 213.5565 | 0 | 5196.722 | 66.73526 | 66.81094 | 846.1454 | 846.1524 | 29.08835 | 29.08847 | 0.8723942 | 7.359097
72 | 0.001186169 | 7.577806 | 230.9665 | 0 | 6050.936 | 74.01353 | 74.09378 | 684.8818 | 684.8901 | 26.16981 | 26.16997 | 0.8280687 | 7.536058
73 | 0.001048995 | 7.715137 | 257.2976 | 0 | 6774.346 | 77.02049 | 77.12874 | 965.1777 | 965.1911 | 31.06706 | 31.06727 | 0.864059 | 8.098604
74 | 0.001056031 | 7.689938 | 211.7359 | 0 | 5381.962 | 68.34296 | 68.42308 | 813.2489 | 813.2564 | 28.51736 | 28.51749 | 0.8678941 | 7.331326
75 | 0.001158622 | 7.620988 | 234.0942 | 0 | 6542.427 | 76.2544 | 76.34598 | 840.4069 | 840.4184 | 28.98929 | 28.98949 | 0.8577537 | 7.67935
76 | 0.001103201 | 7.642055 | 233.892 | 0 | 6226.266 | 75.19338 | 75.26024 | 685.8126 | 685.8182 | 26.18741 | 26.18752 | 0.8272902 | 7.622766
77 | 0.0009739173 | 7.749299 | 217.7394 | 0 | 5409.494 | 68.71747 | 68.79165 | 792.7176 | 792.7242 | 28.15492 | 28.15503 | 0.8608637 | 7.525708
78 | 0.001210887 | 7.564401 | 229.9807 | 0 | 6489.508 | 76.71298 | 76.78669 | 715.9256 | 715.9324 | 26.75609 | 26.75621 | 0.836838 | 7.44968
79 | 0.001136633 | 7.64268 | 248.8292 | 0 | 6696.982 | 77.21604 | 77.31086 | 854.5651 | 854.5761 | 29.23243 | 29.23262 | 0.8513298 | 7.875765
80 | 0.0009041297 | 7.801195 | 232.4567 | 0 | 5791.238 | 70.52221 | 70.61698 | 929.396 | 929.4072 | 30.48573 | 30.48592 | 0.8729198 | 7.797358
81 | 0.001241402 | 7.502195 | 213.9451 | 0 | 6289.711 | 76.31169 | 76.39729 | 569.0626 | 569.0725 | 23.85391 | 23.85412 | 0.8081611 | 7.266007
82 | 0.001173267 | 7.564641 | 220.1967 | 0 | 6352.307 | 76.40249 | 76.4832 | 621.3679 | 621.3768 | 24.92661 | 24.92679 | 0.8190692 | 7.409813
83 | 0.0009265871 | 7.774864 | 230.259 | 0 | 5887.438 | 72.04009 | 72.1124 | 809.3184 | 809.3245 | 28.44804 | 28.44815 | 0.8557783 | 7.776644
84 | 0.001327415 | 7.456188 | 224.5277 | 0 | 6446.635 | 77.22731 | 77.28604 | 592.588 | 592.5917 | 24.3422 | 24.34228 | 0.8069536 | 7.334524
85 | 0.001199296 | 7.573364 | 226.6801 | 0 | 6230.357 | 75.47094 | 75.55543 | 643.8933 | 643.9014 | 25.37441 | 25.37457 | 0.8204088 | 7.488271
86 | 0.001010544 | 7.6951 | 223.6567 | 0 | 5729.671 | 71.14668 | 71.20719 | 776.6999 | 776.7047 | 27.86886 | 27.86895 | 0.8544451 | 7.55151
87 | 0.001195858 | 7.593842 | 230.3052 | 0 | 6297.495 | 75.49876 | 75.57057 | 709.2722 | 709.2791 | 26.63173 | 26.63186 | 0.8348431 | 7.458294

## trail8_05
layer | energy | entropy | contrast | idm | autocorrelation | mean_x | mean_y | variance_x | variance_y | standard_deviation_x | standard_deviation_y | correlation | dissimilarity
18 | 0.000978461 | 7.911951 | 273.966 | 0 | 11989.27 | 103.7516 | 103.7808 | 1360.381 | 1360.384 | 36.88272 | 36.88274 | 0.8982787 | 8.711335
19 | 0.0009194478 | 7.96409 | 288.4479 | 0 | 11472.39 | 101.1226 | 101.1545 | 1388.56 | 1388.563 | 37.26305 | 37.26309 | 0.8955556 | 8.971763
20 | 0.0008707831 | 7.993856 | 279.2871 | 0 | 11093.63 | 98.37544 | 98.41133 | 1553.246 | 1553.254 | 39.41095 | 39.41104 | 0.9093789 | 8.897974
21 | 0.001058918 | 7.72348 | 246.6729 | 0 | 8424.959 | 88.06655 | 88.08127 | 791.5478 | 791.5493 | 28.1341 | 28.13412 | 0.8439845 | 7.902086
22 | 0.001075044 | 7.755214 | 264.7051 | 0 | 8902.451 | 90.12863 | 90.14415 | 910.8953 | 910.8972 | 30.18061 | 30.18064 | 0.8541288 | 8.31856
23 | 0.0009215633 | 7.790737 | 237.1828 | 0 | 7546.215 | 82.96725 | 82.98454 | 780.0598 | 780.0622 | 27.92909 | 27.92913 | 0.8477902 | 7.846922
24 | 0.001183342 | 7.580374 | 230.4774 | 0 | 7324.543 | 82.34138 | 82.38544 | 656.9659 | 656.9728 | 25.63087 | 25.63101 | 0.8233764 | 7.539727
25 | 0.001122403 | 7.642638 | 249.4193 | 0 | 7644.328 | 83.70184 | 83.72408 | 762.0662 | 762.0691 | 27.60495 | 27.605 | 0.8353887 | 7.924109
26 | 0.00105504 | 7.670575 | 226.4918 | 0 | 6639.744 | 77.97068 | 77.97437 | 672.5456 | 672.5484 | 25.93315 | 25.93321 | 0.8328695 | 7.55639
27 | 0.001169257 | 7.514464 | 206.6153 | 0 | 6066.364 | 75.4627 | 75.4987 | 472.4457 | 472.4496 | 21.73318 | 21.73327 | 0.7812637 | 6.986633
28 | 0.0009877671 | 7.730179 | 235.3091 | 0 | 6887.209 | 79.24365 | 79.28407 | 722.7475 | 722.7553 | 26.88343 | 26.88357 | 0.8365304 | 7.766336
29 | 0.000892406 | 7.794483 | 227.7505 | 0 | 6343.01 | 75.21206 | 75.23348 | 798.661 | 798.6633 | 28.2603 | 28.26034 | 0.8572211 | 7.5502
30 | 0.0009595669 | 7.767122 | 246.1295 | 0 | 6986.654 | 79.74724 | 79.80391 | 746.2042 | 746.2094 | 27.31613 | 27.31622 | 0.8344269 | 7.884102
31 | 0.0009720303 | 7.765864 | 245.4729 | 0 | 7196.637 | 80.89679 | 80.96712 | 771.0892 | 771.0958 | 27.76799 | 27.76811 | 0.8387896 | 7.930096
32 | 0.0009399556 | 7.7682 | 226.2747 | 0 | 6176.965 | 74.31808 | 74.35638 | 764.589 | 764.5947 | 27.65089 | 27.65099 | 0.8514944 | 7.493844
33 | 0.001011397 | 7.693767 | 219.4892 | 0 | 6316.597 | 76.11561 | 76.14536 | 630.8527 | 630.8609 | 25.11616 | 25.11632 | 0.8256867 | 7.341343
34 | 0.001011578 | 7.720456 | 235.6705 | 0 | 6854.522 | 78.96944 | 79.01527 | 733.0475 | 733.0537 | 27.07428 | 27.0744 | 0.8387596 | 7.657497
35 | 0.0009276305 | 7.781484 | 235.2353 | 0 | 6558.98 | 76.84039 | 76.89213 | 768.9831 | 768.9903 | 27.72904 | 27.72917 | 0.8461966 | 7.759042
36 | 0.001038824 | 7.677861 | 227.8859 | 0 | 6755.714 | 78.8122 | 78.85529 | 655.2807 | 655.2858 | 25.59753 | 25.59763 | 0.8257372 | 7.505846
37 | 0.0009718327 | 7.779475 | 247.1635 | 0 | 7381.015 | 81.62967 | 81.66674 | 839.0548 | 839.0599 | 28.9659 | 28.96598 | 0.8518272 | 7.980573
38 | 0.0009987166 | 7.718524 | 231.7515 | 0 | 6635.197 | 77.679 | 77.70672 | 715.9311 | 715.9354 | 26.75621 | 26.75629 | 0.8368955 | 7.572294
39 | 0.001119449 | 7.61184 | 219.7247 | 0 | 6767.586 | 79.18257 | 79.21401 | 606.3093 | 606.3136 | 24.62237 | 24.62246 | 0.817011 | 7.353379
40 | 0.001057528 | 7.703073 | 247.8446 | 0 | 7315.762 | 81.73239 | 81.77855 | 757.4491 | 757.4538 | 27.52131 | 27.52139 | 0.8342894 | 7.872387
41 | 0.001023434 | 7.715875 | 236.8307 | 0 | 6875.651 | 78.89603 | 78.94183 | 767.3437 | 767.3508 | 27.70057 | 27.7007 | 0.8439003 | 7.741164
42 | 0.001087221 | 7.656366 | 236.8583 | 0 | 7225.978 | 81.463 | 81.48782 | 706.7449 | 706.7477 | 26.58427 | 26.58432 | 0.8317825 | 7.743918
43 | 0.0009727097 | 7.753385 | 243.3723 | 0 | 7716.788 | 84.35473 | 84.40613 | 719.8973 | 719.9024 | 26.82995 | 26.83004 | 0.8291648 | 7.899614
44 | 0.0009856017 | 7.759218 | 255.6263 | 0 | 7492.267 | 82.30193 | 82.33666 | 844.5863 | 844.5899 | 29.0598 | 29.05987 | 0.8477401 | 8.115248
45 | 0.001097309 | 7.66806 | 247.0225 | 0 | 7504.87 | 83.00696 | 83.03964 | 736.1638 | 736.1667 | 27.13054 | 27.13059 | 0.8315371 | 7.861346
46 | 0.0009608322 | 7.84215 | 283.2692 | 0 | 8062.612 | 84.9207 | 84.96228 | 990.0189 | 990.0255 | 31.46417 | 31.46427 | 0.8562665 | 8.564345
47 | 0.000905379 | 7.825695 | 241.2401 | 0 | 7115.396 | 79.13862 | 79.18079 | 970.4698 | 970.4759 | 31.1522 | 31.1523 | 0.8750517 | 7.898426
48 | 0.001133745 | 7.637048 | 233.9733 | 0 | 7260.883 | 81.39809 | 81.45083 | 749.2446 | 749.249 | 27.37156 | 27.37164 | 0.8423009 | 7.613308
49 | 0.00092732 | 7.822504 | 257.156 | 0 | 7516.735 | 82.4406 | 82.47898 | 846.2063 | 846.2098 | 29.08928 | 29.08934 | 0.8475787 | 8.167441
50 | 0.0008919834 | 7.834792 | 250.5685 | 0 | 7053.886 | 78.99453 | 79.02842 | 937.1201 | 937.1256 | 30.61205 | 30.61214 | 0.8656237 | 8.072
51 | 0.001092246 | 7.68052 | 242.2646 | 0 | 6994.722 | 79.42562 | 79.46356 | 805.1087 | 805.1122 | 28.37403 | 28.37409 | 0.8488397 | 7.717442
52 | 0.0009695192 | 7.775499 | 245.4379 | 0 | 7058.8 | 80.18181 | 80.23302 | 749.25 | 749.2546 | 27.37188 | 27.37197 | 0.8351326 | 7.945965
53 | 0.0009671604 | 7.744185 | 239.1449 | 0 | 6533.724 | 76.86428 | 76.88301 | 744.0005 | 744.0015 | 27.27612 | 27.27614 | 0.8390731 | 7.795035
54 | 0.00128288 | 7.472318 | 213.3017 | 0 | 6389.738 | 77.26123 | 77.28039 | 526.2289 | 526.2338 | 22.93677 | 22.93687 | 0.7963987 | 7.170115
55 | 0.001045218 | 7.705341 | 246.0332 | 0 | 7233.157 | 81.0301 | 81.07484 | 787.2232 | 787.2279 | 28.0569 | 28.05699 | 0.8432255 | 7.8719
56 | 0.0009576676 | 7.749212 | 236.3146 | 0 | 6562.203 | 76.62096 | 76.68586 | 805.7733 | 805.7792 | 28.3858 | 28.3859 | 0.8520725 | 7.693299
57 | 0.001164988 | 7.610708 | 231.0197 | 0 | 7065.442 | 80.46516 | 80.47737 | 706.3618 | 706.3648 | 26.57688 | 26.57694 | 0.8352013 | 7.500603
58 | 0.001028246 | 7.727169 | 250.706 | 0 | 7316.644 | 81.48271 | 81.49991 | 801.4806 | 801.4834 | 28.30884 | 28.30889 | 0.8433755 | 8.014239
59 | 0.0009796937 | 7.713309 | 232.4548 | 0 | 6740.889 | 78.20602 | 78.22802 | 740.1582 | 740.1617 | 27.2053 | 27.20537 | 0.8418475 | 7.66777
60 | 0.001082559 | 7.634829 | 229.718 | 0 | 6557.491 | 77.73307 | 77.75509 | 628.3841 | 628.3902 | 25.06706 | 25.06718 | 0.8171729 | 7.534029
61 | 0.00104641 | 7.744153 | 256.2621 | 0 | 7556.672 | 82.51496 | 82.55333 | 873.9207 | 873.9258 | 29.56175 | 29.56184 | 0.8523998 | 8.10098
62 | 0.00096689 | 7.757156 | 245.39 | 0 | 7009.662 | 79.48224 | 79.52838 | 812.1403 | 812.1496 | 28.49752 | 28.49768 | 0.8480463 | 8.030914
63 | 0.001133379 | 7.621075 | 230.8563 | 0 | 7012.778 | 80.39256 | 80.42597 | 663.3385 | 663.3412 | 25.7547 | 25.75475 | 0.8250209 | 7.608998
64 | 0.0009296293 | 7.841797 | 273.1891 | 0 | 7617.174 | 82.67518 | 82.72751 | 915.5538 | 915.5611 | 30.25675 | 30.25687 | 0.8496027 | 8.493265
65 | 0.0008215841 | 7.948696 | 288.5723 | 0 | 7894.309 | 82.64593 | 82.66588 | 1207.38 | 1207.381 | 34.74645 | 34.74647 | 0.880002 | 8.834165
66 | 0.001158213 | 7.586513 | 231.8403 | 0 | 6712.57 | 78.5821 | 78.60642 | 651.8474 | 651.8493 | 25.53064 | 25.53067 | 0.8217435 | 7.548542
67 | 0.0008899148 | 7.84747 | 259.4934 | 0 | 7372.114 | 81.00053 | 81.0356 | 938.3896 | 938.3934 | 30.63193 | 30.632 | 0.8614385 | 8.2431
68 | 0.0009600683 | 7.753969 | 231.8743 | 0 | 6266.403 | 74.54813 | 74.59623 | 822.2152 | 822.2241 | 28.6739 | 28.67405 | 0.858048 | 7.653207
69 | 0.001046412 | 7.694562 | 230.4744 | 0 | 6342.831 | 75.83932 | 75.87467 | 704.1868 | 704.1898 | 26.53513 | 26.53519 | 0.8360151 | 7.565796
70 | 0.0009049187 | 7.829731 | 251.972 | 0 | 6946.918 | 78.85009 | 78.86978 | 854.0121 | 854.0195 | 29.2221 | 29.22223 | 0.8526784 | 8.093926
71 | 0.0009090369 | 7.841831 | 262.5852 | 0 | 6766.8 | 76.93986 | 76.93882 | 978.8162 | 978.8171 | 31.28584 | 31.28585 | 0.8655753 | 8.201168
72 | 0.00116178 | 7.586601 | 221.4427 | 0 | 6226.56 | 75.52154 | 75.53159 | 633.9305 | 633.9332 | 25.17746 | 25.17751 | 0.8240972 | 7.37936
73 | 0.001038409 | 7.691714 | 244.7465 | 0 | 6764.468 | 77.94876 | 77.94523 | 812.6056 | 812.6064 | 28.50582 | 28.50584 | 0.8477141 | 7.813169
74 | 0.0009226058 | 7.793761 | 242.8305 | 0 | 6391.742 | 75.7147 | 75.71094 | 782.155 | 782.1578 | 27.96659 | 27.96664 | 0.8431039 | 7.820878
75 | 0.001098239 | 7.623765 | 238.2699 | 0 | 6615.841 | 77.60051 | 77.61694 | 713.1536 | 713.1554 | 26.70433 | 26.70436 | 0.8313282 | 7.58677
76 | 0.001075408 | 7.664884 | 237.5122 | 0 | 6994.115 | 79.9598 | 79.97249 | 718.9439 | 718.946 | 26.81257 | 26.81261 | 0.8340781 | 7.68178
77 | 0.001020282 | 7.701077 | 236.1582 | 0 | 6474.272 | 76.33032 | 76.37495 | 763.674 | 763.6772 | 27.63428 | 27.63434 | 0.8441502 | 7.719974
78 | 0.001119767 | 7.62383 | 222.9174 | 0 | 6754.843 | 78.76968 | 78.7701 | 661.5575 | 661.5601 | 25.72024 | 25.72029 | 0.831763 | 7.381833
79 | 0.0009431398 | 7.772022 | 245.5223 | 0 | 6865.34 | 79.22793 | 79.26758 | 708.4462 | 708.4483 | 26.61608 | 26.61612 | 0.8261249 | 7.901027
80 | 0.0009469753 | 7.771902 | 248.8086 | 0 | 6648.485 | 76.86688 | 76.91943 | 861.5724 | 861.5788 | 29.35212 | 29.35223 | 0.8543373 | 8.003003
81 | 0.0009721401 | 7.796904 | 255.3592 | 0 | 7427.395 | 81.29624 | 81.32849 | 944.4448 | 944.4484 | 30.73134 | 30.7314 | 0.8638285 | 8.076757
82 | 0.00092989 | 7.884414 | 291.8691 | 0 | 8330.061 | 85.78096 | 85.82 | 1115.721 | 1115.723 | 33.40216 | 33.40219 | 0.8680283 | 8.821287
83 | 0.0009286604 | 7.817673 | 257.5914 | 0 | 7363.034 | 81.06529 | 81.12607 | 916.5835 | 916.5909 | 30.27483 | 30.27496 | 0.8582405 | 8.208381
84 | 0.001130077 | 7.681759 | 254.2138 | 0 | 7476.667 | 82.27097 | 82.31157 | 833.4944 | 833.4994 | 28.86976 | 28.86985 | 0.8458181 | 8.013561
85 | 0.0008497717 | 7.935283 | 281.4709 | 0 | 8315.45 | 85.65203 | 85.67409 | 1118.158 | 1118.161 | 33.43764 | 33.4377 | 0.8741776 | 8.690166
86 | 0.0009272277 | 7.792075 | 247.3376 | 0 | 6877.28 | 78.66948 | 78.72774 | 808.7943 | 808.8 | 28.43891 | 28.43901 | 0.8456194 | 8.057812
87 | 0.0009626814 | 7.800093 | 262.0268 | 0 | 7108.725 | 79.88031 | 79.92057 | 856.125 | 856.1305 | 29.2592 | 29.2593 | 0.8466107 | 8.223796

## trail8_06
layer | energy | entropy | contrast | idm | autocorrelation | mean_x | mean_y | variance_x | variance_y | standard_deviation_x | standard_deviation_y | correlation | dissimilarity
18 | 0.0009468156 | 7.95901 | 276.3584 | 0 | 12244.57 | 103.6242 | 103.6564 | 1643.294 | 1643.298 | 40.53699 | 40.53705 | 0.9148701 | 8.814982
19 | 0.0009134108 | 7.984001 | 295.8902 | 0 | 12775.23 | 105.2171 | 105.2612 | 1850.69 | 1850.696 | 43.01927 | 43.01933 | 0.9186391 | 9.229294
20 | 0.0008220893 | 8.023871 | 275.4089 | 0 | 11626.68 | 99.09778 | 99.12907 | 1942.271 | 1942.273 | 44.07101 | 44.07104 | 0.9284437 | 8.776104
21 | 0.0008432496 | 7.931547 | 259.7536 | 0 | 8954.4 | 89.44032 | 89.45306 | 1083.964 | 1083.969 | 32.92332 | 32.9234 | 0.8799112 | 8.322982
22 | 0.00104928 | 7.810684 | 268.2679 | 0 | 9292.45 | 91.82363 | 91.88272 | 991.7337 | 991.7391 | 31.49151 | 31.49159 | 0.8626996 | 8.531643
23 | 0.0008962591 | 7.89734 | 265.3769 | 0 | 8613.397 | 87.78871 | 87.81927 | 1037.821 | 1037.822 | 32.21481 | 32.21483 | 0.8710701 | 8.523093
24 | 0.0009636937 | 7.794347 | 248.5327 | 0 | 7817.139 | 84.10877 | 84.14488 | 865.0301 | 865.0342 | 29.41087 | 29.41094 | 0.8554038 | 8.06241
25 | 0.001017486 | 7.761693 | 254.2334 | 0 | 8326.636 | 87.01541 | 87.07157 | 879.1514 | 879.1567 | 29.65006 | 29.65015 | 0.8533575 | 8.203565
26 | 0.0009605103 | 7.721793 | 216.9283 | 0 | 6690.656 | 77.90344 | 77.94851 | 727.9406 | 727.9435 | 26.98004 | 26.9801 | 0.8493827 | 7.509327
27 | 0.0009602218 | 7.732378 | 229.6681 | 0 | 6472.805 | 76.78655 | 76.83342 | 689.3129 | 689.3167 | 26.2543 | 26.25437 | 0.8314893 | 7.558415
28 | 0.0009819354 | 7.765262 | 251.4014 | 0 | 7538.599 | 82.75891 | 82.82625 | 812.0092 | 812.0158 | 28.49515 | 28.49526 | 0.8425563 | 8.030674
29 | 0.0009014518 | 7.792627 | 232.5198 | 0 | 6711.368 | 77.30819 | 77.34825 | 849.2781 | 849.284 | 29.14209 | 29.14219 | 0.8616997 | 7.754777
30 | 0.0009472584 | 7.737264 | 229.7114 | 0 | 6285.548 | 75.1976 | 75.23601 | 743.9123 | 743.9191 | 27.27441 | 27.27453 | 0.8442979 | 7.529997
31 | 0.0009166484 | 7.809658 | 253.7304 | 0 | 7658.002 | 83.00993 | 83.04948 | 892.3311 | 892.3352 | 29.87157 | 29.87164 | 0.8564054 | 8.171419
32 | 0.0008310068 | 7.885121 | 250.6411 | 0 | 7129.666 | 78.9599 | 79.01063 | 1017.995 | 1017.999 | 31.90591 | 31.90596 | 0.875322 | 8.115706
33 | 0.0009588278 | 7.736089 | 222.9043 | 0 | 6164.371 | 73.79373 | 73.82544 | 829.126 | 829.1311 | 28.7943 | 28.79439 | 0.864298 | 7.449028
34 | 0.0009492836 | 7.792805 | 251.8569 | 0 | 7140.388 | 79.97261 | 80.03129 | 868.4081 | 868.4139 | 29.46844 | 29.46854 | 0.852371 | 8.031363
35 | 0.0009039638 | 7.792073 | 240.233 | 0 | 6592.873 | 76.83287 | 76.86462 | 808.1742 | 808.1774 | 28.42807 | 28.42813 | 0.8503964 | 7.86452
36 | 0.0009863817 | 7.717617 | 233.6455 | 0 | 6502.488 | 76.3816 | 76.42312 | 783.0567 | 783.0648 | 27.98283 | 27.98297 | 0.8496007 | 7.572262
37 | 0.001034139 | 7.702522 | 244.8943 | 0 | 7299.093 | 81.32387 | 81.36466 | 806.2929 | 806.2977 | 28.39469 | 28.39478 | 0.8462967 | 7.829011
38 | 0.0008733565 | 7.856942 | 253.8182 | 0 | 7245.905 | 80.1337 | 80.15623 | 950.6532 | 950.6555 | 30.83226 | 30.83229 | 0.865533 | 8.207468
39 | 0.0009363734 | 7.786863 | 252.8001 | 0 | 7050.664 | 79.04214 | 79.08195 | 927.4301 | 927.4337 | 30.45352 | 30.45358 | 0.8625636 | 7.977415
40 | 0.001052466 | 7.702132 | 242.8355 | 0 | 7604.063 | 83.17549 | 83.22791 | 805.048 | 805.0516 | 28.37277 | 28.37284 | 0.8467654 | 7.826272
41 | 0.001004146 | 7.732189 | 242.912 | 0 | 6997.241 | 79.50811 | 79.5593 | 794.8838 | 794.8886 | 28.19314 | 28.19323 | 0.8451141 | 7.887171
42 | 0.001031876 | 7.689733 | 238.3602 | 0 | 6782.871 | 78.37268 | 78.41465 | 758.7231 | 758.7265 | 27.54447 | 27.54453 | 0.8401406 | 7.626442
43 | 0.000968576 | 7.809127 | 260.8702 | 0 | 8007.976 | 84.86247 | 84.88009 | 935.8496 | 935.8505 | 30.59099 | 30.591 | 0.8602055 | 8.223891
44 | 0.0009882585 | 7.734997 | 245.592 | 0 | 7244.952 | 80.56184 | 80.60137 | 875.5004 | 875.5053 | 29.5886 | 29.58868 | 0.8585613 | 7.978484
45 | 0.0009046801 | 7.783595 | 236.0657 | 0 | 6596.767 | 77.13338 | 77.17234 | 763.4797 | 763.4819 | 27.63095 | 27.63099 | 0.8438777 | 7.693507
46 | 0.0009377138 | 7.817725 | 258.7387 | 0 | 7503.446 | 82.46969 | 82.51462 | 829.5595 | 829.5636 | 28.80166 | 28.80174 | 0.8421731 | 8.19747
47 | 0.0009217124 | 7.815806 | 257.6162 | 0 | 6986.71 | 78.76169 | 78.81872 | 909.6762 | 909.6821 | 30.16051 | 30.16061 | 0.8562869 | 8.167072
48 | 0.0009627682 | 7.766331 | 252.0327 | 0 | 6930.516 | 78.64898 | 78.68602 | 869.771 | 869.7763 | 29.49143 | 29.49152 | 0.8532231 | 7.970263
49 | 0.0008967027 | 7.884717 | 282.0251 | 0 | 8429.529 | 86.19852 | 86.21571 | 1140.133 | 1140.134 | 33.7656 | 33.76562 | 0.8753343 | 8.689029
50 | 0.0008629847 | 7.900598 | 265.5414 | 0 | 7556.584 | 80.77398 | 80.8262 | 1163.076 | 1163.08 | 34.10369 | 34.10375 | 0.8839063 | 8.470887
51 | 0.0009682037 | 7.737993 | 242.4202 | 0 | 6542.356 | 76.59889 | 76.6498 | 793.5682 | 793.5728 | 28.16993 | 28.17001 | 0.8458159 | 7.689489
52 | 0.001059441 | 7.686622 | 248.5286 | 0 | 7349.022 | 81.94454 | 81.98633 | 757.4857 | 757.4879 | 27.52191 | 27.52195 | 0.8328073 | 7.913976
53 | 0.0009209716 | 7.785072 | 233.3859 | 0 | 6174.586 | 73.94623 | 73.98776 | 821.8487 | 821.8536 | 28.66756 | 28.66764 | 0.856109 | 7.626804
54 | 0.0009414199 | 7.76093 | 238.0129 | 0 | 6431.041 | 75.58874 | 75.62692 | 834.5551 | 834.5594 | 28.88833 | 28.8884 | 0.8562947 | 7.668548
55 | 0.0008728218 | 7.865031 | 264.2446 | 0 | 7568.502 | 82.57881 | 82.62754 | 879.2198 | 879.2256 | 29.65126 | 29.65136 | 0.8477789 | 8.330639
56 | 0.0009274269 | 7.804493 | 251.7699 | 0 | 7097.016 | 79.2956 | 79.34904 | 932.3366 | 932.3414 | 30.53377 | 30.53385 | 0.8635695 | 8.13816
57 | 0.0009604673 | 7.752273 | 249.393 | 0 | 6814.485 | 78.74172 | 78.79829 | 736.3468 | 736.3534 | 27.13525 | 27.13537 | 0.8283406 | 8.002788
58 | 0.0009447584 | 7.814865 | 262.7738 | 0 | 7549.164 | 82.60374 | 82.64614 | 854.6141 | 854.6161 | 29.23343 | 29.23346 | 0.8453174 | 8.311188
59 | 0.0008658564 | 7.851439 | 253.8554 | 0 | 7094.484 | 79.56323 | 79.61622 | 888.724 | 888.7272 | 29.81115 | 29.8112 | 0.8552501 | 8.166583
60 | 0.001043643 | 7.699595 | 248.8318 | 0 | 6978.005 | 79.20835 | 79.2541 | 826.4175 | 826.4208 | 28.74707 | 28.74713 | 0.8477086 | 7.898736
61 | 0.0009082382 | 7.867829 | 268.6199 | 0 | 7939.542 | 83.93108 | 83.96581 | 1028.128 | 1028.131 | 32.0641 | 32.06414 | 0.867928 | 8.504634
62 | 0.0008914808 | 7.839663 | 251.8625 | 0 | 7416.424 | 81.21215 | 81.23574 | 946.486 | 946.4867 | 30.76458 | 30.76459 | 0.8655448 | 8.152516
63 | 0.0009605091 | 7.775486 | 253.9513 | 0 | 7065.669 | 79.61786 | 79.65538 | 852.1428 | 852.1464 | 29.19114 | 29.1912 | 0.8494303 | 8.09761
64 | 0.0008889457 | 7.895646 | 276.328 | 0 | 7968.058 | 83.71533 | 83.75402 | 1096.239 | 1096.242 | 33.10923 | 33.10928 | 0.8727215 | 8.569675
65 | 0.000772299 | 8.022519 | 292.4509 | 0 | 8358.76 | 84.4023 | 84.43903 | 1380.203 | 1380.208 | 37.15081 | 37.15088 | 0.8926714 | 8.948223
66 | 0.0008829432 | 7.845324 | 258.5295 | 0 | 6919.832 | 77.74858 | 77.77616 | 1003.976 | 1003.979 | 31.68529 | 31.68534 | 0.8695206 | 8.099708
67 | 0.000932286 | 7.812836 | 264.0194 | 0 | 7426.165 | 81.44949 | 81.50852 | 921.8222 | 921.83 | 30.36124 | 30.36136 | 0.854252 | 8.286133
68 | 0.0008803584 | 7.859167 | 276.1082 | 0 | 7314.762 | 79.13195 | 79.17019 | 1189.827 | 1189.834 | 34.49365 | 34.49375 | 0.8824768 | 8.439088
69 | 0.0009585743 | 7.737299 | 236.2756 | 0 | 6052.33 | 74.06712 | 74.10918 | 683.1174 | 683.123 | 26.13625 | 26.13636 | 0.8247312 | 7.628017
70 | 0.0009000589 | 7.841944 | 257.6615 | 0 | 7352.785 | 80.85868 | 80.89492 | 941.7444 | 941.7466 | 30.68756 | 30.6876 | 0.8620732 | 8.200952
71 | 0.0009092858474 | 7.808131 | 250.0659 | 0 | 6546.946 | 76.03995 | 76.08051 | 887.7001 | 887.7035 | 29.79409 | 29.79415 | 0.858277 | 8.035045
72 | 0.0009167173 | 7.778178 | 247.0321 | 0 | 6295.408 | 74.82988 | 74.85975 | 818.1311 | 818.1354 | 28.60253 | 28.60261 | 0.8480561 | 7.811963
73 | 0.0009053494 | 7.846194 | 264.753 | 0 | 7258.183 | 80.50405 | 80.55069 | 908.4808 | 908.4874 | 30.14068 | 30.14079 | 0.8516149 | 8.339315
74 | 0.0008076708 | 7.914054 | 263.6248 | 0 | 7018.244 | 77.19484 | 77.23828 | 1189.096 | 1189.102 | 34.48297 | 34.48305 | 0.8880542 | 8.346495
75 | 0.001004585 | 7.734534 | 254.5905 | 0 | 6658.776 | 76.74817 | 76.79128 | 893.5004 | 893.5047 | 29.89119 | 29.89126 | 0.8565315 | 7.963781
76 | 0.000951093 | 7.824765 | 260.7738 | 0 | 7578.373 | 82.16697 | 82.23364 | 954.1276 | 954.1351 | 30.88855 | 30.88867 | 0.8611304 | 8.274545
77 | 0.0008805734 | 7.82194 | 244.6066 | 0 | 6661.864 | 76.88526 | 76.9336 | 870.2437 | 870.2487 | 29.49967 | 29.49975 | 0.8582758 | 8.01319
78 | 0.000910805 | 7.823976 | 267.2299 | 0 | 7023.61 | 78.38289 | 78.43515 | 1010.608 | 1010.615 | 31.78988 | 31.78998 | 0.8665512 | 8.33625
79 | 0.000888648 | 7.858361 | 262.5642 | 0 | 7331.349 | 81.04567 | 81.08225 | 892.5036 | 892.5099 | 29.87452 | 29.87463 | 0.8516708 | 8.374178
80 | 0.0009060654 | 7.829717 | 255.2141 | 0 | 6923.22 | 78.53468 | 78.58103 | 880.8007 | 880.8063 | 29.67786 | 29.67795 | 0.8537975 | 8.293684
81 | 0.0009701509 | 7.763242 | 254.8394 | 0 | 6895.094 | 78.32264 | 78.37946 | 884.7245 | 884.7304 | 29.74395 | 29.74405 | 0.8548931 | 8.175826
82 | 0.0009372253 | 7.82889 | 268.4743 | 0 | 7692.219 | 83.10947 | 83.1566 | 917.2206 | 917.2248 | 30.28521 | 30.28528 | 0.8517888 | 8.463316
83 | 0.0008985451 | 7.804163 | 246.814 | 0 | 6874.852 | 77.99171 | 78.02013 | 914.8654 | 914.8689 | 30.24639 | 30.24645 | 0.8635789 | 8.050235
84 | 0.001041551 | 7.693559 | 244.5059 | 0 | 6801.009 | 78.15959 | 78.20345 | 812.6936 | 812.6993 | 28.50757 | 28.50767 | 0.8474969 | 7.860438
85 | 0.0009422941 | 7.801713 | 260.5666 | 0 | 7408.334 | 81.92639 | 81.95884 | 824.6673 | 824.6762 | 28.71646 | 28.71661 | 0.8414568 | 8.275434
86 | 0.0008440404 | 7.883456 | 257.8189 | 0 | 7029.183 | 78.54385 | 78.6071 | 985.9712 | 985.9778 | 31.39996 | 31.40007 | 0.8673447 | 8.325774
87 | 0.0009061673 | 7.821741 | 252.6609 | 0 | 6844.246 | 77.58216 | 77.63429 | 949.1147 | 949.1221 | 30.80747 | 30.80759 | 0.8653568 | 8.093669

## trail9_01
layer | energy | entropy | contrast | idm | autocorrelation | mean_x | mean_y | variance_x | variance_y | standard_deviation_x | standard_deviation_y | correlation | dissimilarity
18 | 0.001648358 | 7.330705 | 201.4156 | 0 | 6731.662 | 78.58875 | 78.57223 | 656.6444 | 656.6457 | 25.62474 | 25.62476 | 0.8478595 | 6.695993
19 | 0.001444473 | 7.474576 | 215.1546 | 0 | 6674.643 | 77.05025 | 77.07456 | 843.6411 | 843.6484 | 29.0451 | 29.04522 | 0.872549 | 6.991903
20 | 0.001102555 | 7.722975 | 194.6071 | 0 | 5653.084 | 68.59761 | 68.6369 | 1042.466 | 1042.471 | 32.28704 | 32.28711 | 0.9063402 | 6.928879
21 | 0.001677721 | 7.245614 | 173.1032 | 0 | 5079.047 | 68.89386 | 68.89773 | 418.5059 | 418.5079 | 20.45729 | 20.45734 | 0.7943246 | 6.02491
22 | 0.001424179 | 7.470108 | 203.3394 | 0 | 5590.208 | 70.8849 | 70.91921 | 665.2542 | 665.2611 | 25.7921 | 25.79223 | 0.8465972 | 6.84967
23 | 0.001088258 | 7.694296 | 170.929 | 0 | 4642.362 | 63.27418 | 63.32399 | 721.3524 | 721.3578 | 26.85778 | 26.85788 | 0.8812037 | 6.573474
24 | 0.001674353 | 7.294722 | 172.3529 | 0 | 4742.618 | 66.17357 | 66.17333 | 449.3684 | 449.3687 | 21.19823 | 21.19823 | 0.8092776 | 6.283664
25 | 0.001527263 | 7.370416 | 181.9613 | 0 | 4736.808 | 65.95537 | 65.99075 | 475.7557 | 475.7623 | 21.81129 | 21.81145 | 0.8081385 | 6.441912
26 | 0.001530826 | 7.424108 | 163.7005 | 0 | 3884.746 | 58.95876 | 59.02381 | 486.9615 | 486.9712 | 22.06714 | 22.06736 | 0.8312688 | 6.170313
27 | 0.001901955 | 7.157298 | 152.3743 | 0 | 4092.618 | 61.68321 | 61.77123 | 359.8545 | 359.8654 | 18.96869 | 18.96898 | 0.7842974 | 5.822453
28 | 0.001619705 | 7.327439 | 170.9477 | 0 | 4443.017 | 63.35762 | 63.41004 | 511.6654 | 511.6733 | 22.61995 | 22.62013 | 0.831585 | 6.165333
29 | 0.001504778 | 7.519266 | 172.2285 | 0 | 4356.284 | 59.48592 | 59.53919 | 901.0937 | 901.1004 | 30.01676 | 30.01688 | 0.9034854 | 6.464514
30 | 0.001927894 | 7.208593 | 168.6049 | 0 | 4252.409 | 61.93348 | 61.96546 | 498.9113 | 498.9152 | 22.3297 | 22.32978 | 0.830301 | 6.230944
31 | 0.001475721 | 7.478272 | 195.1113 | 0 | 4903.97 | 65.7297 | 65.77604 | 678.3006 | 678.3041 | 26.04347 | 26.04353 | 0.8559749 | 6.692182
32 | 0.001522218 | 7.484301 | 171.7755 | 0 | 3939.02 | 58.32485 | 58.37786 | 620.1206 | 620.1304 | 24.90078 | 24.90098 | 0.8606383 | 6.41567
33 | 0.001825077 | 7.245471 | 169.3244 | 0 | 4249.649 | 62.2201 | 62.27418 | 460.0586 | 460.0635 | 21.44712 | 21.44724 | 0.814592 | 6.239971
34 | 0.00168413 | 7.342819 | 182.3497 | 0 | 4371.473 | 62.78818 | 62.83144 | 517.7396 | 517.7479 | 22.75378 | 22.75396 | 0.8235375 | 6.40522
35 | 0.001604524 | 7.450767 | 167.6991 | 0 | 3921.896 | 58.0477 | 58.11675 | 632.3675 | 632.3781 | 25.14346 | 25.14367 | 0.8662117 | 6.332014
36 | 0.001791658 | 7.256425 | 171.1566 | 0 | 4382.808 | 63.52803 | 63.58005 | 429.7873 | 429.7913 | 20.72999 | 20.73009 | 0.7991567 | 6.317777
37 | 0.001713756 | 7.301951 | 177.6105 | 0 | 4366.624 | 62.90662 | 62.95632 | 495.099 | 495.104 | 22.24919 | 22.2493 | 0.820012 | 6.319332
38 | 0.001665312 | 7.358978 | 146.1286 | 0 | 3448.176 | 55.31998 | 55.40731 | 456.4487 | 456.46 | 21.36334 | 21.3636 | 0.8385777 | 5.95248
39 | 0.001722181 | 7.275864 | 174.6357 | 0 | 4628.929 | 64.84529 | 64.90089 | 508.2877 | 508.2955 | 22.54469 | 22.54486 | 0.8268976 | 6.257064
40 | 0.001618092 | 7.332221 | 190.2009 | 0 | 4539.66 | 64.39857 | 64.43317 | 485.6311 | 485.6365 | 22.03586 | 22.03598 | 0.8036258 | 6.429797
41 | 0.001435082 | 7.473987 | 163.2992 | 0 | 3858.348 | 58.29565 | 58.36815 | 537.9708 | 537.981 | 23.19399 | 23.19421 | 0.8472215 | 6.203884
42 | 0.001647746 | 7.278983 | 172.0726 | 0 | 4701.25 | 65.76095 | 65.78446 | 461.0762 | 461.079 | 21.47253 | 21.47259 | 0.8138251 | 6.183078
43 | 0.001639967 | 7.27605 | 176.1873 | 0 | 4623.924 | 65.64935 | 65.65308 | 401.964 | 401.9649 | 20.04854 | 20.04856 | 0.7809641 | 6.193203
44 | 0.001245335 | 7.53889 | 166.6455 | 0 | 4035.613 | 60.0524 | 60.08556 | 510.2698 | 510.2729 | 22.58891 | 22.58898 | 0.8375755 | 6.298139
45 | 0.001789015 | 7.207908 | 165.985 | 0 | 4520.237 | 64.97147 | 64.9962 | 380.5955 | 380.5981 | 19.50852 | 19.50858 | 0.7810948 | 6.08013
46 | 0.001645595 | 7.330879 | 185.7326 | 0 | 4585.695 | 64.129 | 64.15579 | 564.7056 | 564.7105 | 23.76333 | 23.76343 | 0.8348158 | 6.458957
47 | 0.001561331 | 7.473655 | 184.0688 | 0 | 3916.797 | 57.5188 | 57.57002 | 697.7675 | 697.7729 | 26.41229 | 26.41239 | 0.8666912 | 6.659824
48 | 0.001873471 | 7.238619 | 184.9922 | 0 | 4403.49 | 62.86668 | 62.91192 | 540.8467 | 540.8515 | 23.25265 | 23.25275 | 0.8282577 | 6.511549
49 | 0.001595913 | 7.399504 | 205.8317 | 0 | 4852.856 | 65.2254 | 65.26249 | 698.9592 | 698.9637 | 26.43752 | 26.43761 | 0.8524584 | 6.835725
50 | 0.001526125 | 7.532836 | 174.9878 | 0 | 4133.617 | 58.45127 | 58.54167 | 799.9826 | 799.9971 | 28.27948 | 28.27974 | 0.8886963 | 6.588773
51 | 0.001807102 | 7.271725 | 176.9363 | 0 | 4314.369 | 61.98819 | 62.04656 | 556.8167 | 556.8267 | 23.59399 | 23.5942 | 0.8401253 | 6.386329
52 | 0.001577634 | 7.39434 | 193.3992 | 0 | 4582.511 | 63.7752 | 63.80159 | 610.3146 | 610.3168 | 24.70402 | 24.70406 | 0.8411888 | 6.686606
53 | 0.001470765 | 7.507194 | 164.9548 | 0 | 3859.004 | 57.36708 | 57.4206 | 647.4293 | 647.4358 | 25.44462 | 25.44475 | 0.8725552 | 6.313056
54 | 0.001799477 | 7.243227 | 179.0726 | 0 | 4507.884 | 63.98009 | 64.00745 | 501.9846 | 501.9891 | 22.40243 | 22.40253 | 0.8215912 | 6.430181
55 | 0.001732079 | 7.279465 | 181.6003 | 0 | 4425.322 | 63.55634 | 63.58698 | 474.8066 | 474.8114 | 21.78955 | 21.78966 | 0.8084558 | 6.451801
56 | 0.001431841 | 7.489424 | 175.3076 | 0 | 4078.76 | 58.72542 | 58.79911 | 713.7738 | 713.7819 | 26.71647 | 26.71662 | 0.8765338 | 6.44227
57 | 0.001884655 | 7.192824 | 171.2053 | 0 | 4201.024 | 62.17409 | 62.20148 | 419.9973 | 420.0014 | 20.4921 | 20.4922 | 0.7940702 | 6.244447
58 | 0.001666685 | 7.308753 | 182.444 | 0 | 4322.586 | 62.93087 | 62.99394 | 450.3567 | 450.3643 | 21.22088 | 21.22105 | 0.7954898 | 6.382324
59 | 0.001294448 | 7.555198 | 181.2859 | 0 | 4156.465 | 59.55881 | 59.61607 | 696.6083 | 696.6162 | 26.39306 | 26.3932 | 0.8697896 | 6.555192
60 | 0.001665432 | 7.299378 | 182.1131 | 0 | 4684.584 | 65.32621 | 65.37373 | 505.4647 | 505.4693 | 22.48249 | 22.48259 | 0.8188855 | 6.471864
61 | 0.00154093 | 7.345735 | 176.8818 | 0 | 4699.359 | 65.60693 | 65.65865 | 480.7783 | 480.7854 | 21.92576 | 21.92592 | 0.8149478 | 6.331286
62 | 0.001204148 | 7.568945 | 164.3689 | 0 | 3938.232 | 58.71748 | 58.7712 | 569.5908 | 569.5976 | 23.86587 | 23.86601 | 0.855683 | 6.309258
63 | 0.001695168 | 7.251048 | 177.0902 | 0 | 4614.189 | 65.55015 | 65.57862 | 404.4494 | 404.4514 | 20.11091 | 20.11096 | 0.7800848 | 6.360222
64 | 0.001587264 | 7.348502 | 186.5038 | 0 | 4688.631 | 65.34481 | 65.40651 | 509.0121 | 509.0176 | 22.56121 | 22.56134 | 0.8146721 | 6.542254
65 | 0.001428411 | 7.581969 | 179.433 | 0 | 4409.446 | 59.63433 | 59.70164 | 939.0238 | 939.0347 | 30.64326 | 30.64344 | 0.9041246 | 6.721826
66 | 0.001947412 | 7.174228 | 164.4007 | 0 | 3909.562 | 59.64546 | 59.6727 | 433.0195 | 433.0242 | 20.80715 | 20.80726 | 0.8082611 | 6.248566
67 | 0.00173824 | 7.307113 | 191.8695 | 0 | 4306.448 | 62.08991 | 62.119 | 545.6033 | 545.6051 | 23.3562 | 23.35624 | 0.8230234 | 6.557338
68 | 0.001619251 | 7.461656 | 170.4523 | 0 | 3805.814 | 55.6537 | 55.69088 | 791.3841 | 791.3903 | 28.12821 | 28.12832 | 0.8918378 | 6.622197
69 | 0.00181588 | 7.298174 | 184.6382 | 0 | 4228.074 | 60.5577 | 60.62474 | 649.7589 | 649.7667 | 25.48608 | 25.48623 | 0.856111 | 6.542817
70 | 0.001701243 | 7.33327 | 181.8562 | 0 | 4286.68 | 61.82322 | 61.86379 | 553.5739 | 553.5773 | 23.52644 | 23.52651 | 0.8340555 | 6.521109
71 | 0.001625515 | 7.441514 | 168.1742 | 0 | 3600.175 | 54.95185 | 55.0214 | 661.0653 | 661.0742 | 25.70722 | 25.70739 | 0.8712106 | 6.368762
72 | 0.001765116 | 7.304912 | 180.3332 | 0 | 4409.228 | 62.42166 | 62.45487 | 601.0784 | 601.0836 | 24.51665 | 24.51676 | 0.8493964 | 6.477889
73 | 0.001636781 | 7.373019 | 185.3039 | 0 | 4401.263 | 63.01026 | 63.04634 | 521.56 | 521.5649 | 22.83738 | 22.83749 | 0.8217798 | 6.568391
74 | 0.001510403 | 7.507824 | 180.0623 | 0 | 4117.62 | 58.05359 | 58.12834 | 833.2959 | 833.3067 | 28.86376 | 28.86395 | 0.8909385 | 6.640274
75 | 0.00175735 | 7.276877 | 176.765 | 0 | 4347.073 | 62.64514 | 62.70959 | 507.8099 | 507.8187 | 22.53415 | 22.53435 | 0.8240659 | 6.358458
76 | 0.001716942 | 7.284859 | 185.9582 | 0 | 4386.319 | 63.45199 | 63.48792 | 451.3306 | 451.3348 | 21.24346 | 21.24355 | 0.7925756 | 6.507841
77 | 0.001517066 | 7.495458 | 176.9404 | 0 | 3826.238 | 57.51873 | 57.5695 | 603.6426 | 603.6497 | 24.56849 | 24.56863 | 0.8526815 | 6.624214
78 | 0.001851082 | 7.205718 | 181.5248 | 0 | 4554.739 | 64.24601 | 64.304 | 514.7478 | 514.7525 | 22.68684 | 22.68694 | 0.8222023 | 6.434616
79 | 0.001606968 | 7.357997 | 195.9492 | 0 | 4476.345 | 63.61178 | 63.65573 | 525.2885 | 525.2942 | 22.91887 | 22.91899 | 0.8127152 | 6.624003
80 | 0.001383101 | 7.490075 | 163.0642 | 0 | 3779.349 | 57.55551 | 57.62375 | 544.5629 | 544.5701 | 23.33556 | 23.33571 | 0.8499367 | 6.283576
81 | 0.001685055 | 7.322851 | 197.1864 | 0 | 4969.915 | 66.52385 | 66.5509 | 641.1476 | 641.1517 | 25.32076 | 25.32084 | 0.846286 | 6.777671
82 | 0.001744844 | 7.247844 | 172.8346 | 0 | 4377.907 | 63.70926 | 63.74469 | 403.6454 | 403.6537 | 20.09077 | 20.09097 | 0.7846946 | 6.272638
83 | 0.001212573 | 7.618741 | 183.6732 | 0 | 4274.942 | 60.35201 | 60.43078 | 720.6487 | 720.6616 | 26.84465 | 26.84489 | 0.8713198 | 6.697365
84 | 0.0016489 | 7.286259 | 181.2449 | 0 | 4611.412 | 65.10726 | 65.17395 | 459.9336 | 459.9408 | 21.44569 | 21.44585 | 0.8005496 | 6.396312
85 | 0.001603501 | 7.279419 | 175.5316 | 0 | 4349.243 | 63.59365 | 63.64658 | 390.0074 | 390.0145 | 19.74784 | 19.74802 | 0.7738875 | 6.258375
86 | 0.001434124 | 7.492648 | 160.8558 | 0 | 3703.194 | 56.22614 | 56.29534 | 618.6556 | 618.6655 | 24.87278 | 24.87298 | 0.86949 | 6.204423
87 | 0.001795072 | 7.282036 | 178.2862 | 0 | 4528.346 | 63.13222 | 63.17679 | 629.289 | 629.2953 | 25.08293 | 25.08305 | 0.857267 | 6.452618

## trail9_02
layer | energy | entropy | contrast | idm | autocorrelation | mean_x | mean_y | variance_x | variance_y | standard_deviation_x | standard_deviation_y | correlation | dissimilarity
18 | 0.001724652 | 7.287522 | 207.0233 | 0 | 6726.975 | 78.92817 | 79.00184 | 596.4709 | 596.4836 | 24.42264 | 24.4229 | 0.8240265 | 6.65623
19 | 0.001425571 | 7.468245 | 201.1709 | 0 | 6301.037 | 75.89762 | 75.94884 | 637.7287 | 637.7423 | 25.25123 | 25.2515 | 0.8417647 | 6.774026
20 | 0.001282428 | 7.551748 | 179.1758 | 0 | 5225.494 | 67.23819 | 67.27366 | 791.488 | 791.4982 | 28.13299 | 28.13317 | 0.8872066 | 6.467171
21 | 0.001666149 | 7.27432 | 170.7343 | 0 | 4978.086 | 68.31138 | 68.40122 | 392.0321 | 392.0454 | 19.79969 | 19.80002 | 0.7793486 | 6.138206
22 | 0.001480522 | 7.373434 | 171.5826 | 0 | 4636.792 | 65.41299 | 65.44106 | 441.625 | 441.6313 | 21.01425 | 21.0144 | 0.8065331 | 6.239387
23 | 0.001321169 | 7.536004 | 154.7972 | 0 | 4231.62 | 61.72003 | 61.77421 | 495.8836 | 495.9014 | 22.26808 | 22.26848 | 0.844957 | 6.203683
24 | 0.001669218 | 7.295721 | 176.7952 | 0 | 5002.174 | 67.91756 | 67.96365 | 474.7004 | 474.7046 | 21.78724 | 21.78733 | 0.8134774 | 6.320187
25 | 0.001482346 | 7.372122 | 171.3625 | 0 | 4578.185 | 64.96654 | 65.01593 | 440.2255 | 440.2331 | 20.98093 | 20.98111 | 0.805102 | 6.232203
26 | 0.001367523 | 7.521925 | 167.9211 | 0 | 4370.411 | 61.49479 | 61.55144 | 669.9072 | 669.9168 | 25.8823 | 25.88248 | 0.8738348 | 6.362742
27 | 0.001766601 | 7.282019 | 189.1452 | 0 | 4842.102 | 66.06884 | 66.11888 | 568.5605 | 568.569 | 23.84385 | 23.84403 | 0.8328674 | 6.41367
28 | 0.001582736 | 7.397219 | 190.3453 | 0 | 4907.136 | 66.29482 | 66.32813 | 604.8507 | 604.8557 | 24.59367 | 24.59377 | 0.8430261 | 6.616714
29 | 0.001535899 | 7.511905 | 178.0967 | 0 | 4324.24 | 61.12031 | 61.156 | 674.9451 | 674.9525 | 25.97772 | 25.97787 | 0.8680377 | 6.569815
30 | 0.001726631 | 7.315078 | 179.8149 | 0 | 4677.508 | 65.21513 | 65.27642 | 510.2041 | 510.2098 | 22.58682 | 22.58694 | 0.823758 | 6.364176
31 | 0.001590747 | 7.363881 | 179.5383 | 0 | 4615.942 | 64.81761 | 64.88645 | 499.9568 | 499.9702 | 22.35955 | 22.35985 | 0.8204222 | 6.325445
32 | 0.001617679 | 7.432439 | 174.9909 | 0 | 4142.687 | 60.26358 | 60.30315 | 595.418 | 595.4236 | 24.39839 | 24.39851 | 0.8532476 | 6.465753
33 | 0.001737861 | 7.304429 | 174.2992 | 0 | 4615.024 | 64.60448 | 64.65762 | 524.7131 | 524.7201 | 22.90656 | 22.90672 | 0.8343596 | 6.262996
34 | 0.001429803 | 7.47324 | 197.9382 | 0 | 5049.047 | 67.1608 | 67.21219 | 633.9339 | 633.9434 | 25.17748 | 25.17767 | 0.8441169 | 6.670552
35 | 0.001440199 | 7.537993 | 166.4084 | 0 | 4338.986 | 61.46747 | 61.5097 | 641.1225 | 641.1325 | 25.32025 | 25.32045 | 0.8706236 | 6.411101
36 | 0.001545944 | 7.394918 | 180.7133 | 0 | 4843.181 | 66.39629 | 66.43503 | 522.9408 | 522.9491 | 22.8673 | 22.86748 | 0.8265532 | 6.433643
37 | 0.001677583 | 7.320677 | 180.8881 | 0 | 4668.526 | 65.44 | 65.48673 | 473.8078 | 473.8188 | 21.76641 | 21.76666 | 0.8087158 | 6.278387
38 | 0.001619268 | 7.348747 | 148.6017 | 0 | 3733.497 | 58.16353 | 58.20631 | 421.9029 | 421.9126 | 20.54014 | 20.54038 | 0.8246754 | 5.859051
39 | 0.001661791 | 7.346602 | 179.9917 | 0 | 4992.601 | 67.43467 | 67.48684 | 531.7888 | 531.8007 | 23.06038 | 23.06063 | 0.8304684 | 6.383123
40 | 0.001527355 | 7.38821 | 181.6311 | 0 | 4714.2 | 65.78924 | 65.83813 | 473.6993 | 473.7111 | 21.76263 | 21.7629 | 0.8082382 | 6.452115
41 | 0.00137628 | 7.488469 | 167.1665 | 0 | 4282.48 | 61.70671 | 61.75502 | 555.6747 | 555.6904 | 23.57234 | 23.57267 | 0.8491892 | 6.284994
42 | 0.001797461 | 7.232114 | 172.2726 | 0 | 4723.481 | 66.20413 | 66.25657 | 423.5583 | 423.5681 | 20.57794 | 20.57818 | 0.7951167 | 6.273442
43 | 0.001538106 | 7.394108 | 201.5676 | 0 | 5220.231 | 69.00842 | 69.04956 | 556.4869 | 556.4993 | 23.58978 | 23.59004 | 0.8181581 | 6.726973
44 | 0.001276969 | 7.546553 | 167.3565 | 0 | 4454.502 | 62.5941 | 62.64751 | 617.2025 | 617.2151 | 24.84327 | 24.84352 | 0.8639275 | 6.309549
45 | 0.001687439 | 7.290968 | 182.1316 | 0 | 4866.262 | 66.38027 | 66.42516 | 548.3372 | 548.3445 | 23.41659 | 23.41674 | 0.8332663 | 6.226244
46 | 0.001616333 | 7.375781 | 192.1798 | 0 | 4843.438 | 66.20202 | 66.23842 | 554.0723 | 554.0811 | 23.53864 | 23.53883 | 0.8270459 | 6.602209
47 | 0.001461403 | 7.514123 | 173.6142 | 0 | 4307.452 | 60.57291 | 60.64522 | 720.6966 | 720.7114 | 26.84507 | 26.84535 | 0.8793528 | 6.486764
48 | 0.001696118 | 7.339288 | 185.2837 | 0 | 4635.416 | 64.62054 | 64.6685 | 549.4391 | 549.4473 | 23.44002 | 23.4402 | 0.830684 | 6.392115
49 | 0.001607632 | 7.416323 | 201.4074 | 0 | 4744.782 | 65.00676 | 65.05694 | 616.2979 | 616.3038 | 24.82534 | 24.82546 | 0.8366318 | 6.764225
50 | 0.001644256 | 7.4372 | 176.0609 | 0 | 4182.915 | 59.68439 | 59.73091 | 706.0782 | 706.0868 | 26.56879 | 26.56895 | 0.8741843 | 6.51209
51 | 0.001706297 | 7.32933 | 170.7427 | 0 | 4628.328 | 64.40072 | 64.45668 | 562.65 | 562.6593 | 23.71985 | 23.72004 | 0.8480279 | 6.222069
52 | 0.001769992 | 7.274956 | 191.5245 | 0 | 4304.308 | 62.44246 | 62.4536 | 499.5447 | 499.5522 | 22.34861 | 22.34878 | 0.8093223 | 6.467487
53 | 0.00160821 | 7.383636 | 153.0528 | 0 | 3671.248 | 57.44042 | 57.47186 | 446.1185 | 446.1314 | 21.12069 | 21.121 | 0.8287515 | 6.048203
54 | 0.001637658 | 7.400005 | 189.7825 | 0 | 4746.702 | 65.43939 | 65.50773 | 554.9536 | 554.9639 | 23.55628 | 23.5565 | 0.828312 | 6.651232
55 | 0.001698857 | 7.298805 | 185.1622 | 0 | 4515.615 | 64.48986 | 64.49374 | 449.1061 | 449.1112 | 21.19099 | 21.19111 | 0.793176 | 6.41395
56 | 0.001453106 | 7.519084 | 185.8579 | 0 | 4237.928 | 60.54712 | 60.5748 | 662.9898 | 663.0031 | 25.74849 | 25.74875 | 0.8600247 | 6.633915
57 | 0.00176576 | 7.267425 | 190.5957 | 0 | 4676.688 | 65.31777 | 65.34033 | 504.3161 | 504.326 | 22.45628 | 22.4565 | 0.8102842 | 6.5073
58 | 0.001617076 | 7.321856 | 177.4844 | 0 | 4723.665 | 65.16075 | 65.195 | 564.6843 | 564.692 | 23.76286 | 23.76302 | 0.8421872 | 6.307311
59 | 0.001470587 | 7.463734 | 153.2912 | 0 | 3856.762 | 58.98606 | 59.02321 | 451.2838 | 451.2946 | 21.24329 | 21.24355 | 0.8314682 | 6.118689
60 | 0.001718591 | 7.257769 | 179.5695 | 0 | 4798.489 | 66.56678 | 66.61234 | 453.8616 | 453.8733 | 21.30375 | 21.30403 | 0.8026269 | 6.343247
61 | 0.001644487 | 7.327093 | 192.0032 | 0 | 4729.092 | 65.70177 | 65.76576 | 504.7976 | 504.8047 | 22.46745 | 22.46761 | 0.8086393 | 6.556826
62 | 0.001221809 | 7.55615 | 172.6278 | 0 | 4340.971 | 62.53659 | 62.58951 | 513.3685 | 513.381 | 22.65723 | 22.65751 | 0.8316596 | 6.461187
63 | 0.001575989 | 7.37118 | 195.3 | 0 | 5231.091 | 68.68797 | 68.74593 | 607.197 | 607.2087 | 24.64129 | 24.64152 | 0.8384085 | 6.638946
64 | 0.001628716 | 7.321259 | 194.4439 | 0 | 5004.886 | 68.00211 | 68.02986 | 476.8488 | 476.8559 | 21.83684 | 21.83701 | 0.7940994 | 6.613465
65 | 0.001302361 | 7.621655 | 185.8262 | 0 | 4652.049 | 62.88672 | 62.92897 | 787.1937 | 787.2015 | 28.05684 | 28.05698 | 0.8825124 | 6.702089
66 | 0.001762696 | 7.302713 | 157.491 | 0 | 4240.257 | 62.03951 | 62.10828 | 466.0255 | 466.035 | 21.58687 | 21.58709 | 0.8302868 | 6.101357
67 | 0.001791548 | 7.261471 | 175.2004 | 0 | 4213.147 | 61.69821 | 61.74977 | 490.9518 | 490.9635 | 22.15501 | 22.15528 | 0.8206899 | 6.240676
68 | 0.001596072 | 7.475597 | 162.3864 | 0 | 3882.241 | 57.28457 | 57.3467 | 677.7994 | 677.8142 | 26.03326 | 26.03354 | 0.880302 | 6.452206
69 | 0.001829757 | 7.284878 | 176.9054 | 0 | 4359.228 | 62.5238 | 62.57284 | 534.9058 | 534.9154 | 23.12373 | 23.12394 | 0.8344342 | 6.442361
70 | 0.001669194 | 7.365757 | 162.1637 | 0 | 4208.214 | 61.49734 | 61.57741 | 502.595 | 502.6102 | 22.4168 | 22.41714 | 0.8377775 | 6.170201
71 | 0.001595967 | 7.471398 | 148.8271 | 0 | 3867.241 | 56.87219 | 56.92983 | 703.1147 | 703.1317 | 26.5138 | 26.51412 | 0.8947463 | 6.105314
72 | 0.001892622 | 7.221175 | 151.6111 | 0 | 4055.288 | 60.77415 | 60.84286 | 433.1934 | 433.2047 | 20.80916 | 20.80943 | 0.8247364 | 5.967006
73 | 0.00172038 | 7.327728 | 173.3161 | 0 | 4302.453 | 62.68189 | 62.71563 | 457.7702 | 457.7796 | 21.39271 | 21.39293 | 0.8103632 | 6.339374
74 | 0.001597415 | 7.449972 | 160.3136 | 0 | 3676.152 | 56.83867 | 56.88951 | 522.1744 | 522.1888 | 22.84798 | 22.84829 | 0.8466351 | 6.313427
75 | 0.001630393 | 7.354295 | 170.6042 | 0 | 4576.017 | 64.50647 | 64.57111 | 496.2498 | 496.2582 | 22.27632 | 22.27651 | 0.8278488 | 6.306142
76 | 0.001718575 | 7.279193 | 178.1148 | 0 | 4366.311 | 63.23316 | 63.26012 | 455.0022 | 455.0079 | 21.33066 | 21.33079 | 0.8048309 | 6.28501
77 | 0.001499857 | 7.433068 | 158.3435 | 0 | 3942.025 | 59.33094 | 59.38492 | 497.5611 | 497.5756 | 22.30501 | 22.30533 | 0.8415184 | 6.10682
78 | 0.00174581 | 7.260683 | 172.1977 | 0 | 4432.404 | 63.84815 | 63.89205 | 439.3447 | 439.3521 | 20.96018 | 20.96036 | 0.8032615 | 6.23067
79 | 0.001603853 | 7.355278 | 188.1711 | 0 | 4563.432 | 64.33722 | 64.39698 | 514.8985 | 514.9119 | 22.69135 | 22.69164 | 0.8162603 | 6.516942
80 | 0.001469073 | 7.452719 | 138.8819 | 0 | 3687.565 | 57.38035 | 57.44646 | 460.5425 | 460.554 | 21.46006 | 21.46033 | 0.849666 | 5.833353
81 | 0.001739386 | 7.257538 | 165.7816 | 0 | 4455.212 | 64.416 | 64.45497 | 386.5313 | 386.5365 | 19.66035 | 19.66048 | 0.7846393 | 6.194748
82 | 0.001611379 | 7.313432 | 179.2929 | 0 | 4733.467 | 65.94112 | 65.96855 | 472.571 | 472.5799 | 21.73827 | 21.73848 | 0.8115861 | 6.393805
83 | 0.001361839 | 7.519888 | 161.0787 | 0 | 4019.206 | 59.80381 | 59.81883 | 521.9015 | 521.9112 | 22.84492 | 22.84513 | 0.8466758 | 6.246368
84 | 0.00157995 | 7.337696 | 169.3945 | 0 | 4804.581 | 66.46658 | 66.52111 | 467.9905 | 468.0004 | 21.63255 | 21.63278 | 0.8188787 | 6.172838
85 | 0.00153896 | 7.377788 | 191.3148 | 0 | 5007.358 | 67.40833 | 67.44172 | 557.3314 | 557.3391 | 23.60759 | 23.60775 | 0.8276874 | 6.56632
86 | 0.00150388 | 7.416087 | 156.8 | 0 | 3937.817 | 59.46524 | 59.4837 | 478.267 | 478.2787 | 21.86911 | 21.86938 | 0.8376806 | 6.151723
87 | 0.00186952 | 7.200371 | 164.1855 | 0 | 4168.818 | 61.76774 | 61.78489 | 435.822 | 435.8289 | 20.87546 | 20.87563 | 0.8084334 | 6.09927

## trail9_03
layer | energy | entropy | contrast | idm | autocorrelation | mean_x | mean_y | variance_x | variance_y | standard_deviation_x | standard_deviation_y | correlation | dissimilarity
18 | 0.001118287 | 7.862117 | 251.257 | 0 | 11441.98 | 99.69033 | 99.79435 | 1622.947 | 1622.964 | 40.28543 | 40.28564 | 0.9202636 | 8.034971
19 | 0.001253564 | 7.765962 | 260.556 | 0 | 11415.9 | 99.22732 | 99.31164 | 1694.621 | 1694.632 | 41.16555 | 41.16569 | 0.921468 | 8.224423
20 | 0.000971528 | 7.895969 | 248.9876 | 0 | 9367.973 | 87.79113 | 87.88112 | 1779.74 | 1779.755 | 42.18638 | 42.18655 | 0.9287152 | 7.887351
21 | 0.001377397 | 7.608726 | 237.2158 | 0 | 8449.209 | 86.17496 | 86.27217 | 1135.506 | 1135.523 | 33.69706 | 33.69731 | 0.8935905 | 7.462846
22 | 0.001301058 | 7.649721 | 244.8888 | 0 | 8643.278 | 86.69956 | 86.79178 | 1243.037 | 1243.052 | 35.25589 | 35.25611 | 0.8998315 | 7.690003
23 | 0.0009546125 | 7.843054 | 222.0679 | 0 | 7142.511 | 76.10765 | 76.19676 | 1456.363 | 1456.375 | 38.16219 | 38.16234 | 0.9224456 | 7.520683
24 | 0.001410383 | 7.456155 | 213.1612 | 0 | 6489.578 | 76.10479 | 76.19893 | 798.9985 | 799.0118 | 28.26622 | 28.26645 | 0.864254 | 6.946635
25 | 0.001443901 | 7.455481 | 215.1056 | 0 | 6477.117 | 76.41488 | 76.50162 | 741.2047 | 741.2153 | 27.22473 | 27.22493 | 0.8517475 | 6.962417
26 | 0.001131514 | 7.667472 | 191.7713 | 0 | 5115.313 | 66.80709 | 66.86541 | 744.8206 | 744.8321 | 27.29105 | 27.29126 | 0.8704468 | 6.934329
27 | 0.001430632 | 7.415284 | 197.4464 | 0 | 5287.847 | 69.45069 | 69.55188 | 557.3641 | 557.3787 | 23.60651 | 23.60682 | 0.8207699 | 6.630078
28 | 0.001361857 | 7.492837 | 203.1895 | 0 | 5509.808 | 70.81862 | 70.89553 | 592.4799 | 592.4901 | 24.34043 | 24.34063 | 0.8256427 | 6.800175
29 | 0.001497737 | 7.509032 | 180.564 | 0 | 4712.85 | 63.31646 | 63.39065 | 789.3058 | 789.3216 | 28.0922 | 28.09248 | 0.8855001 | 6.581987
30 | 0.00131582 | 7.530122 | 207.2766 | 0 | 5661.162 | 70.83293 | 70.92912 | 742.5313 | 742.5445 | 27.24915 | 27.2494 | 0.8580208 | 6.83886
31 | 0.001209482 | 7.594315 | 225.4036 | 0 | 6157.718 | 73.76107 | 73.84483 | 824.9995 | 825.0139 | 28.72243 | 28.72269 | 0.8617558 | 7.231257
32 | 0.001506907 | 7.471571 | 174.235 | 0 | 4444.58 | 61.79694 | 61.86163 | 709.2669 | 709.2741 | 26.63144 | 26.63158 | 0.8765313 | 6.45837
33 | 0.001530311 | 7.341898 | 182.3965 | 0 | 4801.717 | 66.11611 | 66.20166 | 516.9244 | 516.937 | 22.7356 | 22.73587 | 0.8217872 | 6.325106
34 | 0.001334003 | 7.486723 | 204.3043 | 0 | 5352.837 | 69.70393 | 69.77879 | 592.1783 | 592.1884 | 24.33415 | 24.33435 | 0.8258967 | 6.740136
35 | 0.001458141 | 7.509104 | 179.023 | 0 | 4388.22 | 61.64226 | 61.72884 | 673.8542 | 673.8679 | 25.95834 | 25.9586 | 0.8652063 | 6.530999
36 | 0.001504552 | 7.359156 | 194.4721 | 0 | 5069.204 | 68.04992 | 68.13346 | 531.493 | 531.5054 | 23.05363 | 23.0539 | 0.8143533 | 6.601778
37 | 0.001385831 | 7.473227 | 204.0532 | 0 | 5370.442 | 69.75761 | 69.83927 | 602.0645 | 602.0748 | 24.53662 | 24.53683 | 0.8283201 | 6.738335
38 | 0.001101552 | 7.719088 | 203.3909 | 0 | 5422.238 | 67.9252 | 67.98473 | 906.9958 | 907.0115 | 30.11522 | 30.11548 | 0.8869991 | 7.220428
39 | 0.001425058 | 7.404193 | 197.0458 | 0 | 5502 | 71.15654 | 71.23161 | 533.7277 | 533.7379 | 23.09998 | 23.1002 | 0.8122188 | 6.589149
40 | 0.001324217 | 7.510912 | 211.8864 | 0 | 5763.73 | 72.34015 | 72.405 | 633.0489 | 633.0548 | 25.16011 | 25.16023 | 0.8309521 | 7.035266
41 | 0.00123535 | 7.562759 | 188.1345 | 0 | 4882.786 | 65.65839 | 65.72509 | 662.5172 | 662.529 | 25.7391 | 25.73933 | 0.8565341 | 6.72308
42 | 0.001492592 | 7.368438 | 201.117 | 0 | 5571.129 | 71.57799 | 71.66481 | 543.3499 | 543.3625 | 23.30917 | 23.30944 | 0.812764 | 6.621855
43 | 0.001366769 | 7.490291 | 220.7589 | 0 | 6121.226 | 74.78209 | 74.86331 | 634.9988 | 635.0123 | 25.19706 | 25.19732 | 0.8234568 | 7.093399
44 | 0.001044579 | 7.729198 | 221.7646 | 0 | 5788.006 | 70.63533 | 70.69613 | 906.7551 | 906.7615 | 30.11201 | 30.11212 | 0.876161 | 7.354604
45 | 0.001424952 | 7.417836 | 202.2264 | 0 | 5664.502 | 71.77135 | 71.83919 | 611.6243 | 611.6334 | 24.72906 | 24.72924 | 0.831596 | 6.698152
46 | 0.001203336 | 7.58663 | 218.2392 | 0 | 6008.558 | 73.46492 | 73.54644 | 716.3739 | 716.3872 | 26.76465 | 26.7649 | 0.8453354 | 7.158343
47 | 0.001307696 | 7.611915 | 193.0233 | 0 | 5062.615 | 64.82363 | 64.87098 | 954.7738 | 954.7818 | 30.89934 | 30.89947 | 0.8979845 | 6.931451
48 | 0.001405843 | 7.450799 | 202.5652 | 0 | 5241.594 | 68.51239 | 68.62212 | 643.2793 | 643.2969 | 25.36257 | 25.36292 | 0.8398053 | 6.723755
49 | 0.001244923 | 7.593695 | 226.7859 | 0 | 6019.407 | 73.13613 | 73.22917 | 779.1459 | 779.1598 | 27.91273 | 27.91297 | 0.8519949 | 7.347821
50 | 0.001392441 | 7.580724 | 194.63 | 0 | 5020.963 | 64.47356 | 64.52775 | 958.7019 | 958.71 | 30.96271 | 30.96284 | 0.8977687 | 6.860829
51 | 0.001485068 | 7.379053 | 196.0293 | 0 | 5309.871 | 69.11281 | 69.18737 | 627.5175 | 627.5251 | 25.05005 | 25.0502 | 0.8417127 | 6.618686
52 | 0.001378215 | 7.484302 | 216.0073 | 0 | 5890.619 | 72.54723 | 72.61808 | 731.2868 | 731.2952 | 27.04193 | 27.04209 | 0.8512143 | 6.98169
53 | 0.001372588 | 7.553725 | 179.1073 | 0 | 4526.483 | 61.83637 | 61.90042 | 789.361 | 789.3701 | 28.09543 | 28.09559 | 0.8853154 | 6.525395
54 | 0.001432417 | 7.452288 | 208.73 | 0 | 5419.47 | 69.73831 | 69.82602 | 656.2738 | 656.2871 | 25.61752 | 25.61778 | 0.8380838 | 6.910499
55 | 0.001196597 | 7.602645 | 224.9494 | 0 | 5996.594 | 73.32751 | 73.40452 | 728.0676 | 728.0787 | 26.98207 | 26.98228 | 0.843546 | 7.340809
56 | 0.001196092 | 7.619446 | 191.992 | 0 | 4789.811 | 64.80473 | 64.87773 | 682.4795 | 682.49 | 26.12403 | 26.12423 | 0.8579338 | 6.824482
57 | 0.00143447 | 7.41299 | 197.4801 | 0 | 5245.769 | 69.26296 | 69.35026 | 542.8013 | 542.8146 | 23.29534 | 23.29562 | 0.8151737 | 6.705533
58 | 0.001278056 | 7.526738 | 211.0975 | 0 | 5646.651 | 71.68848 | 71.75691 | 609.2737 | 609.2845 | 24.68294 | 24.68316 | 0.8249532 | 7.019268
59 | 0.001244429 | 7.544965 | 185.4774 | 0 | 4619.499 | 64.04005 | 64.1171 | 607.4228 | 607.4342 | 24.64463 | 24.64486 | 0.845463 | 6.664872
60 | 0.001410654 | 7.391148 | 186.7765 | 0 | 4994.248 | 68.02602 | 68.10138 | 456.3411 | 456.349 | 21.35852 | 21.35871 | 0.792479 | 6.499207
61 | 0.001182644 | 7.572907 | 217.603 | 0 | 5877.658 | 72.65126 | 72.73842 | 703.8529 | 703.8653 | 26.52986 | 26.5301 | 0.8428005 | 7.095434
62 | 0.001068569 | 7.686321 | 217.0249 | 0 | 5380.081 | 67.91793 | 67.96714 | 873.3404 | 873.3477 | 29.55208 | 29.5522 | 0.8748047 | 7.230124
63 | 0.001439079 | 7.467792 | 224.6444 | 0 | 6049.346 | 73.30607 | 73.38319 | 784.0818 | 784.091 | 28.00119 | 28.00135 | 0.8544784 | 7.209893
64 | 0.001300603 | 7.538245 | 224.9736 | 0 | 6156.74 | 74.46633 | 74.56057 | 719.3393 | 719.3502 | 26.81992 | 26.82013 | 0.8404884 | 7.215607
65 | 0.001118106 | 7.752172 | 233.1226 | 0 | 5644.115 | 68.04869 | 68.1089 | 1126.623 | 1126.634 | 33.56503 | 33.5652 | 0.8960352 | 7.652048
66 | 0.001349339 | 7.524002 | 209.9718 | 0 | 5447.444 | 69.22114 | 69.30725 | 756.3976 | 756.4094 | 27.50241 | 27.50262 | 0.8593454 | 6.958034
67 | 0.001202648 | 7.612182 | 221.9409 | 0 | 5750.42 | 71.30985 | 71.43258 | 769.9179 | 769.9401 | 27.74706 | 27.74746 | 0.852933 | 7.209813
68 | 0.001399448 | 7.609747 | 204.9983 | 0 | 5060.857 | 64.26172 | 64.35438 | 1028.476 | 1028.49 | 32.06969 | 32.0699 | 0.8995192 | 7.091295
69 | 0.001296329 | 7.547559 | 205.1949 | 0 | 5101.832 | 67.21471 | 67.30175 | 682.0515 | 682.0666 | 26.11572 | 26.11601 | 0.847828 | 6.897499
70 | 0.001276998 | 7.567657 | 222.879 | 0 | 5519.777 | 69.67849 | 69.7635 | 771.6347 | 771.6458 | 27.77786 | 27.77805 | 0.8538803 | 7.113988
71 | 0.001291664 | 7.620689 | 199.6903 | 0 | 4781.994 | 63.26451 | 63.31882 | 876.943 | 876.9516 | 29.61307 | 29.61321 | 0.8851634 | 6.989013
72 | 0.001388405 | 7.486161 | 208.5366 | 0 | 5293.085 | 68.40309 | 68.48109 | 714.4602 | 714.4708 | 26.7283 | 26.7285 | 0.8521698 | 6.942133
73 | 0.001181204 | 7.629174 | 239.8477 | 0 | 6009.596 | 72.9023 | 72.97959 | 811.2927 | 811.3007 | 28.48209 | 28.48223 | 0.8497426 | 7.508905
74 | 0.001289348 | 7.609357 | 192.3308 | 0 | 4712.552 | 62.99951 | 63.03857 | 838.0915 | 838.0977 | 28.94956 | 28.94966 | 0.8844447 | 6.835195
75 | 0.001399616 | 7.463918 | 209.1184 | 0 | 5619.282 | 70.27953 | 70.34271 | 781.5816 | 781.5887 | 27.95593 | 27.95606 | 0.864537 | 6.819618
76 | 0.001262747 | 7.573897 | 221.8307 | 0 | 5717.965 | 71.58219 | 71.64788 | 701.8469 | 701.8525 | 26.49193 | 26.49204 | 0.839743 | 7.256418
77 | 0.00127486 | 7.594243 | 202.7225 | 0 | 5080.671 | 66.03394 | 66.10992 | 817.5773 | 817.5878 | 28.59309 | 28.59327 | 0.8748686 | 6.909446
78 | 0.001398501 | 7.429569 | 210.9884 | 0 | 5243.779 | 69.04859 | 69.1208 | 577.8853 | 577.8955 | 24.0388 | 24.03902 | 0.8153626 | 6.827928
79 | 0.001509896 | 7.415364 | 214.599 | 0 | 5768.28 | 72.54022 | 72.60399 | 609.8359 | 609.8444 | 24.69454 | 24.69471 | 0.8226228 | 7.033589
80 | 0.001305048 | 7.540851 | 177.9909 | 0 | 4363.756 | 61.88704 | 61.9505 | 619.702 | 619.7126 | 24.89343 | 24.89365 | 0.8551314 | 6.598757
81 | 0.001489074 | 7.37773 | 207.9471 | 0 | 5593.766 | 71.31605 | 71.4107 | 607.1222 | 607.1375 | 24.63922 | 24.63953 | 0.8254855 | 6.836178
82 | 0.001302261 | 7.502076 | 215.3793 | 0 | 5769.095 | 72.43801 | 72.50096 | 626.6057 | 626.6115 | 25.03019 | 25.03031 | 0.8257092 | 7.088371
83 | 0.001150729 | 7.609195 | 187.7783 | 0 | 4783.479 | 65.19922 | 65.25527 | 623.7103 | 623.7199 | 24.97365 | 24.97384 | 0.8481813 | 6.80033
84 | 0.001355015 | 7.49552 | 207.2183 | 0 | 5768.003 | 71.69008 | 71.75118 | 728.6825 | 728.692 | 26.99367 | 26.99384 | 0.8566978 | 6.980244
85 | 0.001300873 | 7.548941 | 223.4187 | 0 | 6215.145 | 74.16601 | 74.23896 | 822.9336 | 822.9425 | 28.68627 | 28.68643 | 0.8618791 | 7.275854
86 | 0.001192359 | 7.629898 | 190.1827 | 0 | 5043.765 | 65.37889 | 65.43975 | 861.37 | 861.3814 | 29.34891 | 29.3491 | 0.8886659 | 6.832254
87 | 0.001406928 | 7.473022 | 206.5555 | 0 | 5488.307 | 69.90972 | 69.98688 | 699.7601 | 699.7716 | 26.45187 | 26.45209 | 0.8511846 | 6.913198

## trail9_04
layer | energy | entropy | contrast | idm | autocorrelation | mean_x | mean_y | variance_x | variance_y | standard_deviation_x | standard_deviation_y | correlation | dissimilarity
18 | 0.001064985 | 7.935588 | 250.7357 | 0 | 12257.58 | 101.4433 | 101.5258 | 2087.984 | 2088 | 45.69411 | 45.69429 | 0.9380067 | 8.069985
19 | 0.001144252 | 7.86597 | 259.1099 | 0 | 11813.15 | 99.54111 | 99.60969 | 2030.54 | 2030.557 | 45.06116 | 45.06135 | 0.9347156 | 8.311643
20 | 0.0009163062 | 7.946773 | 244.751 | 0 | 10988.43 | 93.56004 | 93.64519 | 2352.744 | 2352.759 | 48.50461 | 48.50477 | 0.9465448 | 7.894702
21 | 0.001019256 | 7.865302 | 243.5587 | 0 | 8756.063 | 86.31233 | 86.38474 | 1423.946 | 1423.959 | 37.73484 | 37.73502 | 0.9130224 | 7.850495
22 | 0.001250807 | 7.736424 | 258.5217 | 0 | 9607.681 | 90.53269 | 90.59807 | 1537.56 | 1537.58 | 39.21139 | 39.21165 | 0.9142487 | 8.123305
23 | 0.0008646581 | 7.933563 | 232.1999 | 0 | 7924.476 | 79.39748 | 79.48637 | 1732.028 | 1732.039 | 41.61754 | 41.61768 | 0.9315774 | 7.741683
24 | 0.001094162 | 7.678123 | 217.5478 | 0 | 6663.319 | 76.69023 | 76.7696 | 886.8611 | 886.871 | 29.77912 | 29.77928 | 0.8748867 | 7.256565
25 | 0.001296998 | 7.585812 | 230.2678 | 0 | 6929.917 | 78.93716 | 79.00342 | 810.9421 | 810.9519 | 28.47655 | 28.47672 | 0.8554746 | 7.461929
26 | 0.001211366 | 7.592228 | 178.8464 | 0 | 4938.342 | 65.77659 | 65.83799 | 697.5594 | 697.568 | 26.41054 | 26.4107 | 0.8713393 | 6.589363
27 | 0.001304663 | 7.498584 | 181.3344 | 0 | 4810.851 | 65.91064 | 65.95839 | 554.9605 | 554.9758 | 23.55725 | 23.55758 | 0.8353272 | 6.440267
28 | 0.001203946 | 7.57299 | 220.698 | 0 | 5879.78 | 72.91578 | 72.97374 | 670.5164 | 670.5234 | 25.89378 | 25.89392 | 0.8336482 | 7.137364
29 | 0.001366928 | 7.603307 | 183.7835 | 0 | 5071.293 | 64.81516 | 64.87625 | 958.6494 | 958.6619 | 30.96197 | 30.96217 | 0.9037097 | 6.742503
30 | 0.001295187 | 7.568273 | 194.8534 | 0 | 5064.557 | 66.17687 | 66.232 | 779.4136 | 779.4245 | 27.91726 | 27.91746 | 0.8745112 | 6.745394
31 | 0.001118326 | 7.627404 | 217.1549 | 0 | 5685.357 | 71.41198 | 71.48574 | 690.7415 | 690.7581 | 26.28147 | 26.28178 | 0.8404581 | 7.116964
32 | 0.001310116 | 7.643292 | 187.6213 | 0 | 5259.448 | 65.61239 | 65.67976 | 1044.792 | 1044.803 | 32.32318 | 32.32335 | 0.9092807 | 6.83934
33 | 0.001453975 | 7.420851 | 170.0127 | 0 | 4633.885 | 64.82192 | 64.88684 | 513.3291 | 513.3428 | 22.65626 | 22.65656 | 0.8335813 | 6.208443
34 | 0.001232243 | 7.583348 | 221.9223 | 0 | 5906.985 | 72.49713 | 72.5456 | 760.0737 | 760.0839 | 27.56902 | 27.5692 | 0.8522298 | 7.195464
35 | 0.001230539 | 7.626627 | 180.3917 | 0 | 4633.533 | 63.56208 | 63.60989 | 681.5671 | 681.5784 | 26.10606 | 26.10627 | 0.866391 | 6.753509
36 | 0.001289027 | 7.484584 | 171.7368 | 0 | 4582.503 | 64.24183 | 64.27727 | 539.5825 | 539.5996 | 23.22841 | 23.22878 | 0.8400927 | 6.22667
37 | 0.001224757 | 7.622916 | 224.6959 | 0 | 6082.59 | 73.31183 | 73.38434 | 817.2141 | 817.2274 | 28.58664 | 28.58688 | 0.8599422 | 7.34688
38 | 0.00115628 | 7.655405 | 195.2682 | 0 | 4783.039 | 64.08788 | 64.15844 | 769.9424 | 769.9527 | 27.74772 | 27.7479 | 0.8719313 | 6.975816
39 | 0.001135363 | 7.65719 | 217.7991 | 0 | 5815.695 | 70.92463 | 70.99182 | 890.2117 | 890.2286 | 29.83623 | 29.83651 | 0.8769836 | 7.24413
40 | 0.001116868 | 7.673133 | 233.8174 | 0 | 6231.417 | 74.56212 | 74.61645 | 786.1579 | 786.1677 | 28.03801 | 28.03818 | 0.849701 | 7.498698
41 | 0.001166704 | 7.612665 | 205.4511 | 0 | 5516.805 | 68.48648 | 68.54496 | 926.1829 | 926.1987 | 30.43264 | 30.4329 | 0.8880763 | 6.995173
42 | 0.00113839 | 7.64237 | 212.945 | 0 | 5878.238 | 72.06972 | 72.13059 | 787.7517 | 787.7695 | 28.06661 | 28.06693 | 0.8631094 | 7.145233
43 | 0.00116695 | 7.615105 | 224.6001 | 0 | 6116.875 | 74.44058 | 74.50482 | 684.8979 | 684.9189 | 26.17008 | 26.17048 | 0.8334651 | 7.270811
44 | 0.001071167 | 7.703962 | 213.0204 | 0 | 5708.004 | 70.20972 | 70.28137 | 881.4255 | 881.4342 | 29.68861 | 29.68876 | 0.8777432 | 7.382084
45 | 0.001181569 | 7.613339 | 209.8432 | 0 | 5842.414 | 71.69805 | 71.73398 | 805.16 | 805.171 | 28.37505 | 28.37525 | 0.8685398 | 7.040699
46 | 0.001210828 | 7.582315 | 222.6597 | 0 | 6124.649 | 74.4672 | 74.54287 | 687.514 | 687.5253 | 26.22003 | 26.22025 | 0.8345845 | 7.173203
47 | 0.001141603 | 7.725089 | 202.9013 | 0 | 6113.458 | 69.08315 | 69.136 | 1439.889 | 1439.896 | 37.94577 | 37.94586 | 0.9288149 | 7.232494
48 | 0.00118152 | 7.630331 | 213.7221 | 0 | 6174.901 | 72.59523 | 72.64719 | 1009.344 | 1009.356 | 31.76932 | 31.76951 | 0.8928505 | 7.225949
49 | 0.001128501 | 7.677102 | 242.7361 | 0 | 6496.416 | 75.85181 | 75.93118 | 860.6604 | 860.6735 | 29.33655 | 29.33678 | 0.8563827 | 7.739446
50 | 0.001166716 | 7.750873 | 215.4632 | 0 | 6062.405 | 68.86964 | 68.93471 | 1423.911 | 1423.919 | 37.73448 | 37.73459 | 0.9234813 | 7.398023
51 | 0.001121857 | 7.674785 | 216.8477 | 0 | 5899.842 | 69.96034 | 70.00121 | 1111.308 | 1111.324 | 33.33614 | 33.33639 | 0.9021785 | 7.082748
52 | 0.001213738 | 7.624521 | 238.979 | 0 | 6420.175 | 74.67791 | 74.74256 | 959.7798 | 959.792 | 30.98007 | 30.98027 | 0.8738013 | 7.558502
53 | 0.001215216 | 7.68081 | 203.664 | 0 | 5371.745 | 66.40189 | 66.45125 | 1061.899 | 1061.907 | 32.58653 | 32.58666 | 0.9034423 | 7.179993
54 | 0.001198906 | 7.642096 | 220.024 | 0 | 5683.808 | 69.73667 | 69.78206 | 928.5361 | 928.5458 | 30.47174 | 30.4719 | 0.8804381 | 7.238243
55 | 0.001209591 | 7.588427 | 220.6602 | 0 | 5809.834 | 72.60908 | 72.63942 | 646.9359 | 646.9449 | 25.43445 | 25.43463 | 0.8280343 | 7.255581
56 | 0.00133293 | 7.517922 | 179.8737 | 0 | 4548.213 | 63.31249 | 63.36742 | 626.9946 | 627.0011 | 25.03953 | 25.03966 | 0.8554555 | 6.608858
57 | 0.00127232 | 7.520921 | 193.8023 | 0 | 5071.372 | 67.39432 | 67.43995 | 624.3556 | 624.3637 | 24.9868 | 24.98696 | 0.8430955 | 6.756853
58 | 0.001082272 | 7.665999 | 227.3776 | 0 | 5732.158 | 71.86109 | 71.92634 | 678.3326 | 678.3502 | 26.04267 | 26.04301 | 0.8310363 | 7.412052
59 | 0.001157547 | 7.660335 | 209.8163 | 0 | 5367.223 | 67.54634 | 67.57908 | 907.6449 | 907.6515 | 30.12683 | 30.12694 | 0.8842815 | 7.26818
60 | 0.001182956 | 7.558202 | 202.0861 | 0 | 5350.691 | 69.3174 | 69.34445 | 645.2294 | 645.2376 | 25.40039 | 25.40055 | 0.8431694 | 6.90837
61 | 0.001231336 | 7.59437 | 233.5288 | 0 | 6150.593 | 73.97483 | 74.03326 | 792.462 | 792.468 | 28.15036 | 28.15047 | 0.8506669 | 7.505952
62 | 0.001177339 | 7.572409 | 191.6293 | 0 | 4879.687 | 65.76983 | 65.79244 | 648.7169 | 648.7202 | 25.46886 | 25.46893 | 0.8519177 | 6.849536
63 | 0.001153723 | 7.648391 | 221.2619 | 0 | 5813.192 | 71.12625 | 71.1972 | 861.4446 | 861.4548 | 29.35 | 29.35017 | 0.8698468 | 7.309284
64 | 0.001143155 | 7.691878 | 247.3256 | 0 | 6489.988 | 75.46319 | 75.53422 | 915.6298 | 915.643 | 30.2583 | 30.25852 | 0.8629234 | 7.841159
65 | 0.001066732 | 7.780925 | 237.5269 | 0 | 6490.864 | 71.62546 | 71.65989 | 1477.608 | 1477.613 | 38.43929 | 38.43934 | 0.9192457 | 7.862983
66 | 0.001282194 | 7.540192 | 205.7901 | 0 | 5342.456 | 68.10879 | 68.13733 | 805.1355 | 805.1445 | 28.37458 | 28.37474 | 0.8716635 | 6.925229
67 | 0.001082866 | 7.687711 | 246.9761 | 0 | 6038.292 | 73.14259 | 73.19449 | 809.9291 | 809.9405 | 28.45799 | 28.45819 | 0.8455869 | 7.758984
68 | 0.001493412 | 7.534015 | 186.3858 | 0 | 4865.121 | 63.21054 | 63.27333 | 958.8749 | 958.8799 | 30.96254 | 30.96262 | 0.9018591 | 6.881549
69 | 0.001356577 | 7.493747 | 188.8205 | 0 | 4887.506 | 65.25746 | 65.30403 | 721.4985 | 721.5124 | 26.86046 | 26.86072 | 0.8676647 | 6.61765
70 | 0.001187249 | 7.602569 | 221.264 | 0 | 5716.772 | 70.98242 | 71.04172 | 786.1811 | 786.1951 | 28.03873 | 28.03898 | 0.8575022 | 7.24922
71 | 0.001553743 | 7.443689 | 157.9868 | 0 | 4228.345 | 59.90895 | 59.96425 | 715.0324 | 715.0422 | 26.73645 | 26.73664 | 0.8889388 | 6.315173
72 | 0.001449385 | 7.396282 | 184.8914 | 0 | 4678.251 | 64.48421 | 64.53627 | 610.1136 | 610.1351 | 24.70016 | 24.70059 | 0.8470454 | 6.396627
73 | 0.00119562 | 7.57301 | 205.9443 | 0 | 5370.888 | 69.68068 | 69.75355 | 614.9127 | 614.9234 | 24.79682 | 24.79703 | 0.8302661 | 6.9849
74 | 0.001349216 | 7.564362 | 174.2257 | 0 | 4360.403 | 60.77811 | 60.81654 | 751.8837 | 751.8929 | 27.42035 | 27.42052 | 0.8832482 | 6.549023
75 | 0.001262864 | 7.594671 | 197.0911 | 0 | 5046.371 | 65.61295 | 65.66616 | 836.9899 | 837.0061 | 28.92988 | 28.93016 | 0.8816499 | 6.865187
76 | 0.00125852 | 7.503145 | 199.1974 | 0 | 5256.88 | 69.24812 | 69.30396 | 558.3263 | 558.3381 | 23.62851 | 23.62876 | 0.8199924 | 6.757498
77 | 0.001323636 | 7.555958 | 182.8039 | 0 | 4573.978 | 62.30913 | 62.3602 | 779.8037 | 779.8124 | 27.92431 | 27.92447 | 0.8828644 | 6.706981
78 | 0.001223265 | 7.548296 | 191.1538 | 0 | 4910.217 | 66.37817 | 66.4404 | 596.8645 | 596.881 | 24.43046 | 24.4308 | 0.83792 | 6.595825
79 | 0.00119418 | 7.619764 | 224.176 | 0 | 5828.14 | 72.44077 | 72.50616 | 689.588 | 689.597 | 26.25944 | 26.25961 | 0.8351357 | 7.433044
80 | 0.001265115 | 7.582816 | 187.3851 | 0 | 4606.405 | 62.87744 | 62.93904 | 743.3249 | 743.3321 | 27.26369 | 27.26382 | 0.8731924 | 6.819036
81 | 0.001157312 | 7.624424 | 221.5848 | 0 | 5373.502 | 68.46737 | 68.51942 | 794.1361 | 794.1537 | 28.17975 | 28.18006 | 0.8591938 | 7.251295
82 | 0.001123593 | 7.639114 | 235.3133 | 0 | 5814.908 | 72.27489 | 72.33459 | 706.3989 | 706.4042 | 26.57765 | 26.57775 | 0.8311276 | 7.553305
83 | 0.00118153 | 7.634855 | 205.8567 | 0 | 5054.189 | 65.65612 | 65.71858 | 843.256 | 843.265 | 29.03875 | 29.0389 | 0.8768884 | 7.065568
84 | 0.001165179 | 7.617349 | 231.1888 | 0 | 5979.196 | 71.78798 | 71.83507 | 939.7233 | 939.7311 | 30.65469 | 30.65482 | 0.8751612 | 7.342498
85 | 0.001189066 | 7.574494 | 221.9982 | 0 | 5809.974 | 72.26698 | 72.31124 | 696.9987 | 697.0023 | 26.40037 | 26.40044 | 0.8384296 | 7.240896
86 | 0.001165325 | 7.627648 | 200.6611 | 0 | 4924.2 | 64.95999 | 65.00192 | 802.8964 | 802.8994 | 28.33452 | 28.33457 | 0.8740996 | 7.097973
87 | 0.001293785 | 7.544131 | 207.6736 | 0 | 5140.824 | 66.75375 | 66.79194 | 787.1047 | 787.1135 | 28.05523 | 28.05539 | 0.8668362 | 6.886803

## trail9_05
layer | energy | entropy | contrast | idm | autocorrelation | mean_x | mean_y | variance_x | variance_y | standard_deviation_x | standard_deviation_y | correlation | dissimilarity
18 | 0.001851531 | 7.273846 | 205.43 | 0 | 6609.28 | 77.463 | 77.49295 | 709.0039 | 709.0099 | 26.62238 | 26.6225 | 0.8549356 | 6.408669
19 | 0.001744243 | 7.370372 | 207.7055 | 0 | 6634.607 | 76.55303 | 76.59382 | 875.7007 | 875.7075 | 29.58459 | 29.5847 | 0.8798796 | 6.736383
20 | 0.001525328 | 7.503359 | 193.0154 | 0 | 5588.688 | 68.87542 | 68.92663 | 938.0819 | 938.0945 | 30.62756 | 30.62776 | 0.8967826 | 6.473045
21 | 0.002135707 | 7.035462 | 191.156 | 0 | 4805.537 | 66.91606 | 66.92792 | 422.5883 | 422.5934 | 20.55294 | 20.55306 | 0.7734598 | 6.094526
22 | 0.002115081 | 7.055123 | 171.2856 | 0 | 4199.257 | 62.45959 | 62.46796 | 382.8001 | 382.8049 | 19.56072 | 19.56085 | 0.776591 | 5.877245
23 | 0.001640776 | 7.369168 | 146.748 | 0 | 4245.54 | 61.16163 | 61.17065 | 577.1245 | 577.1381 | 24.02146 | 24.02174 | 0.8735142 | 5.655733
24 | 0.002100487 | 7.065845 | 203.1633 | 0 | 4773.558 | 66.67615 | 66.69097 | 428.1707 | 428.1756 | 20.68693 | 20.68705 | 0.7627414 | 6.443217
25 | 0.00197718 | 7.159354 | 171.1511 | 0 | 4343.519 | 63.27048 | 63.31692 | 423.4368 | 423.4433 | 20.56896 | 20.56912 | 0.7958891 | 5.934545
26 | 0.001867476 | 7.273533 | 144.4198 | 0 | 3694.352 | 57.56018 | 57.61578 | 450.3179 | 450.3405 | 21.21728 | 21.21781 | 0.838383 | 5.634348
27 | 0.002083627 | 7.148097 | 195.9367 | 0 | 4516.094 | 64.24138 | 64.26652 | 485.808 | 485.8152 | 22.04019 | 22.04036 | 0.7973067 | 6.437641
28 | 0.001846777 | 7.312999 | 178.6775 | 0 | 4351.398 | 62.30766 | 62.3463 | 555.7315 | 555.7442 | 23.57193 | 23.5722 | 0.8391567 | 6.303791
29 | 0.001699681 | 7.463356 | 183.3118 | 0 | 4152.674 | 59.32771 | 59.34827 | 722.9055 | 722.9196 | 26.88575 | 26.88601 | 0.8733329 | 6.508901
30 | 0.001982465 | 7.212051 | 185.3185 | 0 | 4560.48 | 64.38606 | 64.40951 | 505.585 | 505.5965 | 22.48369 | 22.48395 | 0.817191 | 6.290166
31 | 0.001934606 | 7.251685 | 182.6923 | 0 | 4402.538 | 62.51678 | 62.51569 | 584.8364 | 584.8476 | 24.1808 | 24.18104 | 0.8444605 | 6.192481
32 | 0.001994035 | 7.246902 | 145.209 | 0 | 3292.047 | 54.28917 | 54.31301 | 415.3097 | 415.3238 | 20.37689 | 20.37723 | 0.8264041 | 5.794014
33 | 0.001989784 | 7.219668 | 190.3922 | 0 | 4465.449 | 63.31235 | 63.36086 | 549.2966 | 549.3062 | 23.43498 | 23.43519 | 0.8259872 | 6.38907
34 | 0.002024839 | 7.174097 | 172.6528 | 0 | 3944.801 | 60.10513 | 60.14263 | 415.7762 | 415.7919 | 20.39001 | 20.39039 | 0.7927816 | 6.00687
35 | 0.001862645 | 7.319386 | 147.7747 | 0 | 3532.233 | 55.57361 | 55.62182 | 514.7408 | 514.7503 | 22.68535 | 22.68556 | 0.8564649 | 5.88458
36 | 0.00224371 | 7.037758 | 179.3479 | 0 | 4063.659 | 61.55815 | 61.59999 | 361.2917 | 361.3016 | 19.00666 | 19.00692 | 0.7512675 | 6.205781
37 | 0.002040361 | 7.135841 | 167.4552 | 0 | 3913.098 | 60.44567 | 60.47919 | 341.0106 | 341.0216 | 18.46488 | 18.46518 | 0.7541366 | 5.864833
38 | 0.001837142 | 7.2986 | 158.2204 | 0 | 3702.537 | 57.20136 | 57.22285 | 508.664 | 508.6738 | 22.54966 | 22.54988 | 0.8430728 | 5.842541
39 | 0.002144891 | 7.078001 | 191.25 | 0 | 4350.019 | 63.39803 | 63.43155 | 424.2222 | 424.2294 | 20.58929 | 20.58946 | 0.773712 | 6.288858
40 | 0.001874356 | 7.243166 | 183.5662 | 0 | 4597.752 | 64.3401 | 64.35484 | 548.8596 | 548.8708 | 23.42163 | 23.42187 | 0.8319061 | 6.1609
41 | 0.001693678 | 7.407932 | 174.4941 | 0 | 4500.452 | 61.85275 | 61.87382 | 760.3528 | 760.3632 | 27.56957 | 27.56976 | 0.8847019 | 6.288523
42 | 0.002052413 | 7.125546 | 181.8621 | 0 | 4767.772 | 65.59912 | 65.66552 | 552.5317 | 552.5432 | 23.49833 | 23.49857 | 0.8321704 | 6.050177
43 | 0.001915966 | 7.23525 | 190.4639 | 0 | 4707.548 | 65.62016 | 65.61703 | 496.6219 | 496.6283 | 22.2783 | 22.27845 | 0.8080782 | 6.342257
44 | 0.001735812 | 7.341613 | 156.4925 | 0 | 4148.518 | 60.78189 | 60.79124 | 532.6009 | 532.6077 | 23.0765 | 23.07665 | 0.8511063 | 5.896293
45 | 0.001931567 | 7.232279 | 186.3341 | 0 | 4828.82 | 66.3212 | 66.38247 | 520.4376 | 520.4525 | 22.80654 | 22.80687 | 0.8182527 | 6.293475
46 | 0.002007333 | 7.199708 | 175.5512 | 0 | 4366.117 | 62.86642 | 62.91386 | 499.0472 | 499.0634 | 22.33239 | 22.33275 | 0.8224616 | 6.073848
47 | 0.001709755 | 7.431955 | 172.7521 | 0 | 4219.476 | 59.56877 | 59.58156 | 756.1793 | 756.1947 | 27.49772 | 27.498 | 0.8859143 | 6.396754
48 | 0.002026845 | 7.198031 | 186.2091 | 0 | 4473.647 | 63.42705 | 63.47041 | 541.0024 | 541.0179 | 23.25762 | 23.25796 | 0.8272865 | 6.311623
49 | 0.001902567 | 7.247135 | 182.5956 | 0 | 4155.083 | 61.44407 | 61.47286 | 468.5959 | 468.6063 | 21.64233 | 21.64257 | 0.8053182 | 6.254055
50 | 0.001749107 | 7.395408 | 150.0585 | 0 | 3611.689 | 55.93654 | 55.96562 | 555.8945 | 555.9114 | 23.57632 | 23.57667 | 0.8653148 | 6.013542
51 | 0.001950871 | 7.230641 | 179.5596 | 0 | 4550.69 | 63.74589 | 63.75871 | 575.311 | 575.3212 | 23.98007 | 23.98029 | 0.8445892 | 6.25932
52 | 0.002058424 | 7.156083 | 160.7554 | 0 | 3858.254 | 59.60522 | 59.61031 | 384.9705 | 384.9822 | 19.61764 | 19.61795 | 0.7919614 | 5.904932
53 | 0.001763459 | 7.380988 | 142.9117 | 0 | 3589.823 | 56.46486 | 56.50411 | 470.4251 | 470.4411 | 21.68845 | 21.68883 | 0.8484089 | 5.885056
54 | 0.002199338 | 7.083845 | 175.5956 | 0 | 3939.208 | 60.3878 | 60.45739 | 376.9436 | 376.9589 | 19.4124 | 19.41279 | 0.7643552 | 6.194839
55 | 0.001966127 | 7.251614 | 195.5963 | 0 | 4330.333 | 61.89638 | 61.95848 | 593.5674 | 593.5837 | 24.35982 | 24.36015 | 0.833856 | 6.589836
56 | 0.001880208 | 7.276353 | 143.6709 | 0 | 3698.529 | 57.33667 | 57.3788 | 480.3924 | 480.4055 | 21.91556 | 21.91586 | 0.8499497 | 5.812399
57 | 0.002162891 | 7.06526 | 184.9531 | 0 | 4124.781 | 62.02542 | 62.05615 | 367.9144 | 367.9292 | 19.1799 | 19.18029 | 0.7490283 | 6.171859
58 | 0.001964248 | 7.190355 | 160.1555 | 0 | 3911.488 | 59.95073 | 59.98633 | 395.0572 | 395.0716 | 19.87394 | 19.8743 | 0.7973117 | 5.867922
59 | 0.001794344 | 7.29667 | 141.7199 | 0 | 3601.069 | 56.71295 | 56.75429 | 452.7804 | 452.79 | 21.27543 | 21.27566 | 0.8435222 | 5.722355
60 | 0.001991136 | 7.192405 | 182.7067 | 0 | 4584.929 | 64.85728 | 64.89917 | 467.8062 | 467.8133 | 21.62624 | 21.6264 | 0.8025746 | 6.329667
61 | 0.001915647 | 7.217267 | 187.2897 | 0 | 4455.233 | 63.806 | 63.8243 | 476.0213 | 476.0253 | 21.81085 | 21.81094 | 0.8031241 | 6.363736
62 | 0.001601137 | 7.423734 | 156.8987 | 0 | 4265.934 | 61.21085 | 61.22813 | 596.7812 | 596.7905 | 24.42899 | 24.42918 | 0.8681147 | 5.891016
63 | 0.001922905 | 7.242379 | 191.2973 | 0 | 4828.057 | 66.20718 | 66.24315 | 538.616 | 538.6267 | 23.1986 | 23.19883 | 0.8201059 | 6.327222
64 | 0.001793906 | 7.356817 | 206.9232 | 0 | 4861.107 | 65.22738 | 65.26291 | 707.2493 | 707.2596 | 26.58866 | 26.58886 | 0.8534043 | 6.773529
65 | 0.001740791 | 7.449754 | 166.8218 | 0 | 4141.285 | 59.08973 | 59.12388 | 730.9425 | 730.9603 | 27.03 | 27.03033 | 0.8850198 | 6.325765
66 | 0.002037372 | 7.20204 | 172.0126 | 0 | 4077.509 | 60.83358 | 60.86277 | 461.117 | 461.1264 | 21.46982 | 21.47004 | 0.8126283 | 6.095183
67 | 0.002021786 | 7.232407 | 176.2093 | 0 | 3833.907 | 58.5372 | 58.54971 | 493.4605 | 493.4704 | 22.21353 | 22.21375 | 0.8233503 | 6.210087
68 | 0.00172976 | 7.424148 | 153.354 | 0 | 3607.804 | 55.45787 | 55.49159 | 607.0337 | 607.0466 | 24.6356 | 24.63586 | 0.8729798 | 6.203942
69 | 0.001974732 | 7.229122 | 192.8701 | 0 | 4343.517 | 62.09954 | 62.10897 | 582.2917 | 582.3014 | 24.12925 | 24.12945 | 0.8348241 | 6.485181
70 | 0.001839588 | 7.345757 | 168.1113 | 0 | 3954.248 | 59.15353 | 59.19868 | 536.0536 | 536.0774 | 23.15192 | 23.15244 | 0.8435066 | 6.268414
71 | 0.001820761 | 7.390618 | 150.1509 | 0 | 3682.271 | 55.80167 | 55.83028 | 642.0234 | 642.034 | 25.33591 | 25.33612 | 0.8822808 | 6.103567
72 | 0.002132374 | 7.141505 | 173.8098 | 0 | 3924.365 | 59.71043 | 59.73248 | 444.3339 | 444.3421 | 21.0769 | 21.07709 | 0.8044831 | 6.172648
73 | 0.002046791 | 7.176699 | 176.9007 | 0 | 3713.719 | 57.90281 | 57.94188 | 446.9843 | 447.0007 | 21.14182 | 21.14221 | 0.8021838 | 6.193264
74 | 0.00176873 | 7.428313 | 162.5842 | 0 | 3946.577 | 56.60639 | 56.67367 | 820.1353 | 820.1531 | 28.63645 | 28.63676 | 0.8999828 | 6.361834
75 | 0.001999235 | 7.251086 | 184.3528 | 0 | 4430.151 | 62.64647 | 62.67735 | 595.9006 | 595.9063 | 24.40389 | 24.40401 | 0.8443476 | 6.348082
76 | 0.002010691 | 7.213721 | 185.8554 | 0 | 4354.671 | 61.97572 | 61.96699 | 606.6846 | 606.7018 | 24.6282 | 24.62855 | 0.8467817 | 6.503444
77 | 0.001963072 | 7.281803 | 153.8456 | 0 | 3591.996 | 55.90759 | 55.95062 | 541.5556 | 541.5655 | 23.26909 | 23.2693 | 0.8562311 | 5.997963
78 | 0.002117076 | 7.113965 | 174.2003 | 0 | 4161.209 | 61.97338 | 62.01 | 405.5185 | 405.5299 | 20.13447 | 20.13475 | 0.784174 | 6.11187
79 | 0.001951944 | 7.249055 | 190.9875 | 0 | 4414.479 | 62.44966 | 62.46765 | 609.7467 | 609.7571 | 24.68893 | 24.68914 | 0.84118 | 6.475157
80 | 0.001945992 | 7.236301 | 149.9688 | 0 | 3674.433 | 56.8442 | 56.8812 | 516.1075 | 516.1214 | 22.70897 | 22.70928 | 0.8533977 | 5.725197
81 | 0.002145624 | 7.092856 | 183.5711 | 0 | 4389.499 | 63.56833 | 63.61355 | 437.7466 | 437.7609 | 20.91762 | 20.91796 | 0.7888015 | 6.223597
82 | 0.001950863 | 7.21344 | 177.8821 | 0 | 4392.652 | 62.78708 | 62.82734 | 537.0062 | 537.0207 | 23.1653 | 23.16562 | 0.8330304 | 6.278474
83 | 0.001806784 | 7.318167 | 160.2071 | 0 | 3858.691 | 58.34964 | 58.33893 | 533.7132 | 533.7292 | 23.09878 | 23.09913 | 0.851133 | 6.086464
84 | 0.002011978 | 7.189036 | 184.9417 | 0 | 4681.057 | 65.60049 | 65.61375 | 468.8114 | 468.8162 | 21.64558 | 21.6457 | 0.8028851 | 6.274433
85 | 0.001886798 | 7.251934 | 167.1235 | 0 | 4295.492 | 62.3625 | 62.36052 | 489.7244 | 489.7351 | 22.1215 | 22.12174 | 0.8289916 | 6.029134
86 | 0.001755976 | 7.361291 | 156.6577 | 0 | 3798.845 | 57.31336 | 57.36624 | 589.5218 | 589.5323 | 24.27783 | 24.27805 | 0.8661521 | 6.051485
87 | 0.001914495 | 7.254774 | 188.4291 | 0 | 4493.921 | 63.34426 | 63.3415 | 574.7031 | 574.7101 | 23.96806 | 23.96821 | 0.8372812 | 6.430723

## trail9_06
layer | energy | entropy | contrast | idm | autocorrelation | mean_x | mean_y | variance_x | variance_y | standard_deviation_x | standard_deviation_y | correlation | dissimilarity
18 | 0.00125087 | 7.850401 | 242.7829 | 0 | 12784.8 | 103.2019 | 103.2307 | 2253.306 | 2253.307 | 47.46569 | 47.4657 | 0.945782 | 7.759584
19 | 0.001315235 | 7.767403 | 245.8096 | 0 | 11926.84 | 99.47121 | 99.49749 | 2153.881 | 2153.887 | 46.40547 | 46.40553 | 0.9423979 | 7.891328
20 | 0.001250335 | 7.765269 | 242.8397 | 0 | 11025.57 | 94.66352 | 94.70071 | 2183.859 | 2183.863 | 46.72768 | 46.72772 | 0.9437228 | 7.657753
21 | 0.001464667 | 7.619412 | 229.3536 | 0 | 8811.883 | 87.00057 | 87.01427 | 1356.029 | 1356.029 | 36.82296 | 36.82297 | 0.9154047 | 7.314221
22 | 0.001553333 | 7.534846 | 237.3787 | 0 | 8119.841 | 84.38314 | 84.43271 | 1115.5 | 1115.504 | 33.39453 | 33.3946 | 0.8918101 | 7.445031
23 | 0.001305403 | 7.643014 | 218.057 | 0 | 7259.401 | 78.5818 | 78.63722 | 1190.151 | 1190.155 | 34.49761 | 34.49766 | 0.9074519 | 7.04956
24 | 0.001732691 | 7.267263 | 189.5914 | 0 | 5731.006 | 71.86654 | 71.89529 | 659.2311 | 659.2321 | 25.67473 | 25.67475 | 0.8556961 | 6.281816
25 | 0.001560861 | 7.431097 | 209.4745 | 0 | 6280.9 | 75.1198 | 75.14872 | 740.9197 | 740.9217 | 27.21957 | 27.2196 | 0.858044 | 6.828985
26 | 0.001617995 | 7.393654 | 178.3343 | 0 | 5019.866 | 66.55379 | 66.58158 | 677.8118 | 677.8144 | 26.03316 | 26.03321 | 0.868233 | 6.210181
27 | 0.001827963 | 7.21762 | 177.1325 | 0 | 4713.733 | 65.25894 | 65.29097 | 541.514 | 541.5168 | 23.26824 | 23.2683 | 0.8363659 | 6.022975
28 | 0.001577959 | 7.391557 | 193.046 | 0 | 5118.634 | 67.68356 | 67.74352 | 631.5492 | 631.5553 | 25.12991 | 25.13003 | 0.8448694 | 6.345245
29 | 0.001519763 | 7.494979 | 190.5265 | 0 | 4958.878 | 65.37373 | 65.41569 | 777.5096 | 777.5126 | 27.88184 | 27.88189 | 0.8772847 | 6.539304
30 | 0.001757168 | 7.283964 | 177.0404 | 0 | 4438.813 | 63.16 | 63.20888 | 534.7153 | 534.7211 | 23.12175 | 23.12188 | 0.8348352 | 6.00318
31 | 0.00157639 | 7.386237 | 184.5017 | 0 | 4865.118 | 66.33821 | 66.38258 | 554.2061 | 554.2103 | 23.54114 | 23.54123 | 0.8325654 | 6.236191
32 | 0.001577764 | 7.437978 | 178.7315 | 0 | 4928.871 | 65.50366 | 65.53716 | 725.719 | 725.7222 | 26.93876 | 26.93882 | 0.8762297 | 6.324952
33 | 0.001877332 | 7.216588 | 175.8335 | 0 | 4418.518 | 62.62091 | 62.6596 | 582.3615 | 582.3658 | 24.12439 | 24.12448 | 0.8488181 | 6.05007
34 | 0.001660066 | 7.311067 | 187.5169 | 0 | 4692.352 | 65.56938 | 65.61758 | 484.3719 | 484.3771 | 22.00723 | 22.00735 | 0.8047622 | 6.243846
35 | 0.001673235 | 7.409528 | 178.8642 | 0 | 4750.541 | 64.01218 | 64.04653 | 739.7166 | 739.7184 | 27.19604 | 27.19607 | 0.8791629 | 6.403343
36 | 0.00173574 | 7.281953 | 176.1457 | 0 | 4567.532 | 63.81929 | 63.85499 | 581.0653 | 581.0682 | 24.09997 | 24.10002 | 0.8469755 | 6.100983
37 | 0.001630304 | 7.351203 | 190.3257 | 0 | 4954.301 | 66.77743 | 66.83699 | 587.1194 | 587.1254 | 24.22887 | 24.229 | 0.8363031 | 6.284967
38 | 0.001499612 | 7.494224 | 194.5473 | 0 | 5095.502 | 66.69634 | 66.71252 | 743.6761 | 743.6804 | 27.2698 | 27.26988 | 0.8686366 | 6.568142
39 | 0.001784475 | 7.25012 | 190.5296 | 0 | 4989.701 | 67.4878 | 67.50556 | 529.704 | 529.7062 | 23.01214 | 23.01218 | 0.8188356 | 6.326479
40 | 0.001343317 | 7.537836 | 215.8598 | 0 | 5750.708 | 71.69203 | 71.71604 | 717.3231 | 717.3238 | 26.78258 | 26.78259 | 0.8494276 | 7.018308
41 | 0.001340202 | 7.562078 | 212.6134 | 0 | 5694.118 | 69.42582 | 69.4517 | 979.4159 | 979.4171 | 31.29541 | 31.29543 | 0.8907925 | 6.929579
42 | 0.001541647 | 7.429022 | 197.333 | 0 | 5705.722 | 70.96302 | 70.99082 | 767.3544 | 767.3556 | 27.70093 | 27.70095 | 0.8705527 | 6.62567
43 | 0.001294762 | 7.59007 | 219.5387 | 0 | 6160.256 | 73.43935 | 73.46678 | 875.2077 | 875.2096 | 29.58358 | 29.58361 | 0.8740762 | 7.100336
44 | 0.00126072 | 7.57307 | 199.0847 | 0 | 5622.295 | 70.19252 | 70.218 | 793.8845 | 793.8857 | 28.17566 | 28.17568 | 0.873678 | 6.718053
45 | 0.001424319 | 7.466653 | 199.3464 | 0 | 5639.165 | 70.03869 | 70.04672 | 832.5824 | 832.5833 | 28.85421 | 28.85423 | 0.8806975 | 6.589307
46 | 0.001332437 | 7.56452 | 215.05 | 0 | 6143.676 | 72.84668 | 72.86588 | 943.4391 | 943.4419 | 30.71521 | 30.71525 | 0.8858267 | 7.042556
47 | 0.001267535 | 7.637667 | 203.887 | 0 | 5555.056 | 68.78268 | 68.80007 | 924.0921 | 924.0943 | 30.39875 | 30.39878 | 0.8904448 | 6.969835
48 | 0.001589383 | 7.427061 | 192.2926 | 0 | 5094.093 | 67.10727 | 67.15229 | 684.2978 | 684.3009 | 26.15869 | 26.15875 | 0.8589365 | 6.59727
49 | 0.001349336 | 7.566554 | 221.9259 | 0 | 5767.447 | 71.17184 | 71.21818 | 810.6249 | 810.6279 | 28.47114 | 28.47119 | 0.8620248 | 7.114911
50 | 0.00117538 | 7.706947 | 227.8572 | 0 | 5887.511 | 70.22621 | 70.27736 | 1066.624 | 1066.628 | 32.65903 | 32.65909 | 0.8928072 | 7.315311
51 | 0.001508489 | 7.457032 | 206.1471 | 0 | 5162.169 | 66.91685 | 66.94709 | 785.5632 | 785.5661 | 28.02735 | 28.0274 | 0.8686066 | 6.704755
52 | 0.001375451 | 7.526976 | 218.8088 | 0 | 5820.189 | 71.6577 | 71.70069 | 791.9796 | 791.9817 | 28.14189 | 28.14192 | 0.8615546 | 6.998561
53 | 0.001371314 | 7.566245 | 212.6968 | 0 | 5692.124 | 69.62379 | 69.67173 | 948.3515 | 948.3556 | 30.79438 | 30.79444 | 0.8872699 | 7.058065
54 | 0.001647366 | 7.371162 | 199.0379 | 0 | 5129.132 | 66.53147 | 66.59275 | 798.3716 | 798.3769 | 28.25412 | 28.25422 | 0.8749542 | 6.531369
55 | 0.001489516 | 7.385266 | 197.5743 | 0 | 5267.274 | 69.17787 | 69.21959 | 578.0372 | 578.0401 | 24.04208 | 24.04214 | 0.8284621 | 6.443787
56 | 0.001487372 | 7.425889 | 180.6438 | 0 | 4902.854 | 65.93131 | 65.98049 | 643.279 | 643.2826 | 25.36267 | 25.36274 | 0.8592418 | 6.318416
57 | 0.001704118 | 7.314398 | 192.0385 | 0 | 5046.312 | 66.75522 | 66.79875 | 683.5632 | 683.5655 | 26.14282 | 26.14286 | 0.8586886 | 6.381163
58 | 0.001625786 | 7.359766 | 211.132 | 0 | 5354.503 | 69.72019 | 69.76884 | 596.6702 | 596.6741 | 24.42613 | 24.42621 | 0.8215623 | 6.707484
59 | 0.001575904 | 7.379012 | 183.3385 | 0 | 4868.234 | 65.99741 | 66.01009 | 603.2696 | 603.2712 | 24.56128 | 24.56132 | 0.8482673 | 6.292605
60 | 0.001813812 | 7.223823 | 191.4973 | 0 | 4900.621 | 66.66611 | 66.69584 | 550.2175 | 550.2186 | 23.45214 | 23.45216 | 0.8252825 | 6.385922
61 | 0.001487527 | 7.398199 | 197.1088 | 0 | 5262.365 | 68.67435 | 68.72418 | 642.4349 | 642.4381 | 25.34613 | 25.3462 | 0.8449471 | 6.504141
62 | 0.001414195 | 7.495775 | 201.7385 | 0 | 5534.661 | 69.24747 | 69.26521 | 839.4767 | 839.4776 | 28.97351 | 28.97353 | 0.8794501 | 6.774169
63 | 0.001518925 | 7.374058 | 185.8813 | 0 | 4837.439 | 65.96741 | 65.98939 | 577.4174 | 577.4206 | 24.02899 | 24.02905 | 0.8388893 | 6.315352
64 | 0.001370988 | 7.501669 | 191.7293 | 0 | 5061.854 | 67.55206 | 67.59325 | 592.4193 | 592.4252 | 24.33915 | 24.33927 | 0.8370339 | 6.623017
65 | 0.00118692 | 7.687724 | 221.3177 | 0 | 5864.557 | 70.45182 | 70.50579 | 1009.183 | 1009.189 | 31.76738 | 31.76748 | 0.8892259 | 7.389828
66 | 0.001545658 | 7.419238 | 184.8937 | 0 | 5009.841 | 65.55764 | 65.58126 | 803.1597 | 803.1654 | 28.33991 | 28.34001 | 0.8846825 | 6.46718
67 | 0.001387167 | 7.542138 | 205.8909 | 0 | 5527.078 | 69.0345 | 69.08652 | 861.4054 | 861.4124 | 29.34948 | 29.3496 | 0.8797243 | 6.848107
68 | 0.001444961 | 7.545112 | 189.8049 | 0 | 5013.056 | 64.69052 | 64.7359 | 920.0202 | 920.0233 | 30.33118 | 30.33123 | 0.8968042 | 6.629254
69 | 0.001627274 | 7.428915 | 188.3434 | 0 | 4979.007 | 64.87597 | 64.90317 | 862.7189 | 862.7232 | 29.37 | 29.37007 | 0.8903367 | 6.535199
70 | 0.001442054 | 7.500942 | 209.2507 | 0 | 5263.52 | 67.9964 | 68.04751 | 742.2452 | 742.249 | 27.24404 | 27.24411 | 0.8576479 | 6.818523
71 | 0.00148725 | 7.519624 | 195.8351 | 0 | 5228.051 | 65.57779 | 65.61082 | 1023.441 | 1023.444 | 31.99058 | 31.99062 | 0.9040875 | 6.799412
72 | 0.001807486 | 7.291983 | 176.3362 | 0 | 4504.449 | 63.15479 | 63.19715 | 601.8252 | 601.8275 | 24.52735 | 24.52739 | 0.8524472 | 6.247467
73 | 0.001555462 | 7.397581 | 196.4933 | 0 | 4911.277 | 66.22305 | 66.28433 | 620.8086 | 620.8132 | 24.91566 | 24.91575 | 0.8404509 | 6.556133
74 | 0.001438279 | 7.518784 | 191.557 | 0 | 5118.451 | 66.33736 | 66.34061 | 813.3761 | 813.3767 | 28.51959 | 28.5196 | 0.8823165 | 6.666324
75 | 0.00159343 | 7.412294 | 185.2212 | 0 | 4950.893 | 65.71581 | 65.73545 | 723.794 | 723.7973 | 26.90323 | 26.90329 | 0.8718184 | 6.501971
76 | 0.001572069 | 7.350869 | 190.0583 | 0 | 4937.69 | 66.84678 | 66.85002 | 563.7456 | 563.7461 | 23.74299 | 23.74301 | 0.832027 | 6.304377
77 | 0.001380795 | 7.569412 | 195.1261 | 0 | 5052.096 | 65.95127 | 65.9682 | 799.1976 | 799.201 | 28.26983 | 28.2699 | 0.8777562 | 6.752528
78 | 0.001645542 | 7.312376 | 175.1579 | 0 | 4542.072 | 64.18303 | 64.21579 | 508.2774 | 508.2815 | 22.54439 | 22.54448 | 0.8273902 | 6.15603
79 | 0.001430438 | 7.481218 | 202.7457 | 0 | 5127.877 | 67.93674 | 67.97137 | 612.0058 | 612.0087 | 24.73813 | 24.73819 | 0.8336462 | 6.74835
80 | 0.001379696 | 7.503777 | 191.4462 | 0 | 5027.595 | 66.60078 | 66.64191 | 685.3008 | 685.3042 | 26.17795 | 26.17802 | 0.8598901 | 6.641751
81 | 0.001564979 | 7.402586 | 198.1323 | 0 | 5309.909 | 68.40929 | 68.43685 | 727.7627 | 727.7645 | 26.97667 | 26.9767 | 0.8631986 | 6.633827
82 | 0.001540356 | 7.407671 | 202.4042 | 0 | 5330.665 | 68.88109 | 68.92016 | 685.3258 | 685.3301 | 26.17838 | 26.17846 | 0.8513372 | 6.682585
83 | 0.001501506 | 7.41292 | 188.8384 | 0 | 5065.301 | 66.25399 | 66.26622 | 769.5829 | 769.5837 | 27.74117 | 27.74118 | 0.8770444 | 6.434739
84 | 0.001544658 | 7.381928901 | 194.6394 | 0 | 5245.126 | 67.99171 | 67.98917 | 719.7833 | 719.7858 | 26.82845 | 26.8285 | 0.8648262 | 6.48378
85 | 0.001351552 | 7.51009 | 207.4033 | 0 | 5489.503 | 70.04047 | 70.08935 | 685.1774 | 685.1813 | 26.17552 | 26.17559 | 0.847216 | 6.836673
86 | 0.001374195 | 7.520799 | 206.3404 | 0 | 5365.993 | 68.1066 | 68.11812 | 830.3142 | 830.3145 | 28.81487 | 28.81487 | 0.8753213 | 6.865369
87 | 0.001517987 | 7.445213 | 218.6134 | 0 | 5558.407 | 69.20489 | 69.21581 | 877.7223 | 877.7226 | 29.62592 | 29.62592 | 0.8754377 | 6.991409