## pmb_50Hz
trail | item1 | item2 | item3 | item4 | item5 | item6
1 | 820.91 | 836.36 | X | X | 842.98 | X
2 | 979.41 | 860.99 | 954.51 | 947.34 | 871.16 | X
3 | 956.95 | 1000.7 | 1000.2 | 996.75 | X | 921.18
4 | 515.38 | 518.94 | 542.07 | 536.21 | 519.91 | 516.62
5 | 676.26 | 659.62 | 675.58 | 672.14 | 651.91 | 665.31
6 | 821.43 | 817.29 | 812.29 | 817.73 | 830.56 | 839.3
7 | 508.65 | 502.16 | 513.67 | 518.24 | 498.49 | 507.25
8 | 681.16 | 668.84 | 701.92 | 681.5 | 663.73 | 676.06
9 | 811.44 | 828.28 | 854.29 | 830.93 | 803.96 | X

## pmb_200Hz
trail | item1 | item2 | item3 | item4 | item5 | item6
1 | 451.26 | 469.78 | X | X | 465.6 | X
2 | 481.23 | 468.44 | 488.47 | 493.52 | 486.99 | 459.55
3 | 501.47 | 494.89 | 500.48 | 505.02 | X | 495.96
4 | 290.1 | 288.15 | 307.89 | 303.71 | 294.48 | 294.79
5 | 371.83 | 364.79 | 376.54 | 374.29 | 358.36 | 369.75
6 | 442.34 | 444.61 | 441.57 | 445.11 | 454.54 | 455.92
7 | 287.48 | 288.6 | 294.66 | 295 | 285.01 | 287.45
8 | 377.31 | 374.52 | 396.34 | 375.79 | 372.18 | 373.29
9 | 446.28 | 450.89 | 464.21 | 460.72 | 440.47 | 470.66

## pmb_400Hz
trail | item1 | item2 | item3 | item4 | item5 | item6
1 | 341.28 | 354.08 | X | X | 350.99 | X
2 | 365.07 | 356.33 | 371.87 | 375.13 | X | 350.93
3 | 400.2 | 418.57 | 434.17 | 394.83 | X | 426.86
4 | 201.87 | 196.17 | 227.06 | 228.55 | 203.53 | 220.76
5 | 258.41 | 253.88 | 284.27 | 261.14 | 254.84 | 282.62
6 | 301.56 | 308.83 | 311.88 | 312.56 | 352.97 | 355.43
7 | 199.57 | 216.67 | 221.36 | 221.96 | 216.04 | 222.07
8 | 265.04 | 285.65 | 310.99 | 268.67 | 290.51 | 292.27
9 | 320.98 | 353.24 | 331.88 | 359.99 | 343.85 | 368.68

## pmb_800Hz
trail | item1 | item2 | item3 | item4 | item5 | item6
1 | 197.35 | 210.88 | 177.34 | 180.7 | 209.09 | 186.99
2 | 224.26 | 224.17 | X | 222.58 | 232.89 | 212.87
3 | 237.42 | 241.34 | 246.4 | 240.77 | X | 243.38
4 | 119.58 | 121.34 | 142.1 | 142.32 | 128.86 | 134.61
5 | 149.81 | 153.52 | 166.23 | 150.15 | 152.27 | 163.48
6 | 176.04 | 185.11 | 169.93 | 176.47 | 203.13 | 196.75
7 | X | 130.16 | 139.06 | 138.9 | 129.14 | 138.34
8 | 159.65 | 161.64 | 178.25 | 156.33 | 163.73 | 167.62
9 | 194.14 | 201.26 | 201.5 | 199.93 | 189.79 | X

## iron_50Hz
trail | item1 | item2 | item3 | item4 | item5 | item6
1 | 14.512 | 14.191 | 10.094 | 9.6007 | 14.845 | X
2 | 13.533 | 13.183 | 14.571 | 14.981 | 14.335 | 13.292
3 | 14.923 | 13.402 | 13.904 | 14.502 | 12.819 | 14.26
4 | 5.7044 | 5.9184 | 5.7671 | 5.6271 | 5.6322 | 5.2721
5 | 10.213 | 9.2095 | 9.4454 | 9.7057 | 9.0618 | 8.9361
6 | 15.678 | 15.023 | 15.04 | 15.159 | 15.006 | 14.98
7 | 5.473 | 5.1123 | 5.0666 | 5.2175 | 5.0368 | 4.9485
8 | 10.056 | 8.9238 | 9.7161 | 10.059 | 9.0064 | 9.4946
9 | 13.887 | 14.467 | 15.576 | 14.004 | 13.183 | 13.085

## iron_200Hz
trail | item1 | item2 | item3 | item4 | item5 | item6
1 | 230.27 | 245.94 | X | X | 239.64 | X
2 | 244.51 | 231.36 | 264.49 | 267.24 | 243.76 | 224.67
3 | 262 | 242.18 | 252.14 | 265.84 | X | 250.92
4 | 84.608 | 81.737 | 85.172 | 83.446 | 80.815 | 77.289
5 | 153.26 | 144.22 | 148.74 | 163.34 | 138.14 | 145.9
6 | 241.03 | 235.96 | 250.54 | 242.88 | X | 239.28
7 | 75.916 | 73.714 | 73.556 | 75.912 | 72.085 | 67.565
8 | 155.29 | 149.33 | 160.26 | 155.46 | X | 144.57
9 | 217.71 | 221.37 | 239.59 | 234.73 | 218.76 | 235.85

## iron_400Hz
trail | item1 | item2 | item3 | item4 | item5 | item6
1 | 636.76 | 679.54 | X | X | 667.28 | X
2 | 709.37 | 644.68 | 730.52 | 737.33 | 627.12 | 625.86
3 | 720.76 | 651 | 651.13 | 726.94 | 617.05 | 637.19
4 | 259.47 | 250.65 | 246.73 | 242.97 | 250.18 | X
5 | 462.83 | 435.66 | 419.98 | 466.85 | 418.28 | 411.87
6 | 684.82 | 668.55 | 681.32 | 686.28 | 628.53 | 654.32
7 | 233.99 | 213.4 | 213.25 | 219.85 | 208.33 | 195.99
8 | 445.91 | 420.93 | 450.31 | 445.43 | 391.37 | 408.07
9 | 645.99 | 610.35 | X | 646.17 | 603.53 | 649.88

## iron_800Hz
trail | item1 | item2 | item3 | item4 | item5 | item6
1 | 2626.3 | 2743.8 | X | X | 2694.2 | X
2 | 2782.6 | 2516.4 | 2994.9 | 2954.2 | 2655.8 | X
3 | 2832.9 | 2703.9 | 2738.1 | 2870.5 | X | 2680
4 | 1128.9 | 1059.8 | 1048.3 | 1031.6 | 1050.2 | X
5 | 1971.1 | 1802.7 | 1795 | 1991 | 1741 | 1755.4
6 | 2758.5 | 2670.3 | 2874.8 | 2842.7 | 2606.7 | 2753.1
7 | 1001.5 | 945.44 | 916.88 | 937.96 | 920.03 | 842.11
8 | 1858 | 1833.4 | 1938.3 | 1892.7 | 1734.6 | 1755.7
9 | 2584.5 | 2549 | 2796.4 | 2740.5 | 2570.7 | 2652.3