## tensile
oxygen concentration | laser power | scanning velocity | layer height | energy density | trail | item1 | item2 | item3 | item4 | item5 | item6
0 | 150 | 400 | 0.05 | 115.385 | 1 | 430.0176 | 402.7506 | 412.0445 | X | 318.9186 | 304.4544
0 | 200 | 700 | 0.06 | 73.26 | 2 | 457.9365 | 452.6442 | 425.9127 | 406.4943 | 396.7823 | 411.7055
0 | 250 | 1000 | 0.07 | 54.945 | 3 | 451.6422 | 452.6442 | 444.8459 | 437.3103 | 435.8975 | 433.6858
3000 | 150 | 700 | 0.07 | 47.096 | 4 | 186.7826 | 187.7968 | 181.4494 | 184.5579 | 183.0558 | 189.419
3000 | 200 | 1000 | 0.05 | 61.538 | 5 | 278.3981 | 270.1714 | 280.3444 | 287.0661 | 284.5983 | 274.9841
3000 | 250 | 400 | 0.06 | 160.256 | 6 | 379.3055 | 383.4766 | 362.5309 | 403.5413 | 397.2479 | 396.1015
6000 | 150 | 1000 | 0.06 | 38.462 | 7 | 156.2274 | 156.2013 | 159.2605 | 164.2632 | 162.3718 | 160.5596
6000 | 200 | 400 | 0.07 | 109.89 | 8 | 256.1207 | 255.9102 | 251.4691 | 247.1192 | 265.6949 | 266.8105
6000 | 250 | 700 | 0.05 | 109.89 | 9 | 361.7663 | X | 368.0783 | 365.4941 | 338.0027 | 378.635