## pmb_50Hz
oxygen concentration | laser power | scanning velocity | layer height | energy density | trail | item1 | item2 | item3 | item4 | item5 | item6
0 | 200 | 300 | 0.1 | 111.1111 | 1 | 917.48 | 795.08 | 890.5 | 786.96 | 920.55 | 811.66
0 | 225 | 500 | 0.15 | 50 | 2 | 693.58 | 705.62 | 694.79 | 713.74 | 713.18 | 726.74
0 | 250 | 700 | 0.2 | 29.7619 | 3 | 413.84 | 431.28 | 429.99 | 412.6 | 440.11 | 420.29
1500 | 200 | 500 | 0.2 | 33.33333 | 4 | 404.9 | 399.79 | 408.87 | 415.56 | 391.32 | 409.7
1500 | 225 | 700 | 0.1 | 53.57143 | 5 | 759.37 | 767.92 | 713.49 | 721.04 | 750.46 | 754.42
1500 | 250 | 300 | 0.15 | 92.59259 | 6 | 869.94 | 870.26 | 893.74 | 861.45 | 881.74 | 869.06
3000 | 200 | 700 | 0.15 | 31.74603 | 7 | 445.04 | 429.16 | 435.45 | 421.41 | X | 419.57
3000 | 225 | 300 | 0.2 | 62.5 | 8 | 767.44 | 741.23 | 759.35 | 718.54 | 727.16 | 717.3
3000 | 250 | 500 | 0.1 | 83.33333 | 9 | 858.46 | 867.86 | 848.72 | 826.27 | 831.76 | 862.46

## pmb_200Hz
oxygen concentration | laser power | scanning velocity | layer height | energy density | trail | item1 | item2 | item3 | item4 | item5 | item6
0 | 200 | 300 | 0.1 | 111.1111 | 1 | 509.93 | 451.53 | 501.39 | 442.56 | 516.84 | 451.69
0 | 225 | 500 | 0.15 | 50 | 2 | 391.02 | 396.85 | 392.48 | 404.42 | 403.28 | 405.1
0 | 250 | 700 | 0.2 | 29.7619 | 3 | 124.78 | 130.74 | 126.48 | 122.55 | 128.94 | 127.5
1500 | 200 | 500 | 0.2 | 33.33333 | 4 | 113.35 | 112.89 | 116.18 | 118.56 | 110.42 | 116.38
1500 | 225 | 700 | 0.1 | 53.57143 | 5 | 255.13 | 242.48 | 220.85 | 228.61 | 235.88 | 244.29
1500 | 250 | 300 | 0.15 | 92.59259 | 6 | 486.12 | 488.18 | 499.14 | 478.26 | 496.14 | X
3000 | 200 | 700 | 0.15 | 31.74603 | 7 | 123.74 | 121.53 | 121.88 | 194.34 | 185.37 | 188.81
3000 | 225 | 300 | 0.2 | 62.5 | 8 | 247.39 | X | 259.82 | 219.85 | 234.1 | 224.53
3000 | 250 | 500 | 0.1 | 83.33333 | 9 | 479.7 | 491.12 | 473.94 | 269.55 | 274.41 | 474.23

## pmb_400Hz
oxygen concentration | laser power | scanning velocity | layer height | energy density | trail | item1 | item2 | item3 | item4 | item5 | item6
0 | 200 | 300 | 0.1 | 111.1111 | 1 | 381.26 | 307.93 | 376.92 | 302.76 | 384.7 | 302.77
0 | 225 | 500 | 0.15 | 50 | 2 | 260.74 | 263.6 | 254.78 | 289.63 | 298.38 | 299.21
0 | 250 | 700 | 0.2 | 29.7619 | 3 | 143.69 | 148.52 | 139.56 | 135.88 | 143.95 | 138.4
1500 | 200 | 500 | 0.2 | 33.33333 | 4 | 122.77 | 122.29 | 130.8 | 129 | 119.54 | 130.15
1500 | 225 | 700 | 0.1 | 53.57143 | 5 | 292.71 | 267.66 | 245.34 | 253.3 | 283.37 | 275.4
1500 | 250 | 300 | 0.15 | 92.59259 | 6 | 341.23 | 341.49 | 353.06 | 312.07 | 352.48 | 310.65
3000 | 200 | 700 | 0.15 | 31.74603 | 7 | 138.43 | 137.21 | 137.59 | 124.32 | 117.88 | 120.39
3000 | 225 | 300 | 0.2 | 62.5 | 8 | 284.46 | 258.28 | 281.6 | 245.61 | 268.46 | 250.19
3000 | 250 | 500 | 0.1 | 83.33333 | 9 | 327.16 | 336.16 | 320.57 | 285.58 | 291.14 | 322.07

## pmb_800Hz
oxygen concentration | laser power | scanning velocity | layer height | energy density | trail | item1 | item2 | item3 | item4 | item5 | item6
0 | 200 | 300 | 0.1 | 111.1111 | 1 | 217.8 | 175.85 | 209.35 | 178.52 | 224.88 | 178.8
0 | 225 | 500 | 0.15 | 50 | 2 | X | 156.51 | 153.04 | 167.24 | 165.84 | 162.12
0 | 250 | 700 | 0.2 | 29.7619 | 3 | 86.464 | 91.168 | 87.856 | 87.709 | 89.242 | 86.992
1500 | 200 | 500 | 0.2 | 33.33333 | 4 | 85.509 | 85.302 | 88.451 | 86.104 | 81.815 | 88.732
1500 | 225 | 700 | 0.1 | 53.57143 | 5 | 172.48 | 166.72 | 151 | 159.4 | 172.78 | 168.51
1500 | 250 | 300 | 0.15 | 92.59259 | 6 | 215.43 | 211.11 | 220.35 | 203.11 | 215.29 | 202.57
3000 | 200 | 700 | 0.15 | 31.74603 | 7 | 83.672 | 81.975 | 83.053 | 88.572 | 82.982 | 88.527
3000 | 225 | 300 | 0.2 | 62.5 | 8 | 172.02 | 164.26 | 175.04 | 158.1 | 164.09 | 161.09
3000 | 250 | 500 | 0.1 | 83.33333 | 9 | 207.97 | 219.33 | 204.19 | 187.09 | 185.61 | 205.36

## iron_50Hz
oxygen concentration | laser power | scanning velocity | layer height | energy density | trail | item1 | item2 | item3 | item4 | item5 | item6
0 | 200 | 300 | 0.1 | 111.1111 | 1 | 18.33 | 14.007 | 16.778 | 13.64 | 17.645 | 15.043
0 | 225 | 500 | 0.15 | 50 | 2 | 11.657 | 11.042 | 10.782 | 10.876 | 10.934 | 11.575
0 | 250 | 700 | 0.2 | 29.7619 | 3 | 4.2094 | 4.55 | 4.6578 | 4.2791 | 4.8947 | 4.4248
1500 | 200 | 500 | 0.2 | 33.33333 | 4 | 4.3436 | 4.1866 | 4.4074 | 4.6651 | 4.0815 | 4.3613
1500 | 225 | 700 | 0.1 | 53.57143 | 5 | 13.469 | 14.295 | 12.636 | 12.29 | 13.283 | 13.459
1500 | 250 | 300 | 0.15 | 92.59259 | 6 | 16.917 | 17.314 | 18.049 | 17.385 | 17.835 | 18.388
3000 | 200 | 700 | 0.15 | 31.74603 | 7 | 5.4222 | 5.0074 | 5.0715 | 4.8966 | 4.8572 | 4.751
3000 | 225 | 300 | 0.2 | 62.5 | 8 | 13.979 | 13.347 | 13.587 | 12.579 | 12.957 | 12.431
3000 | 250 | 500 | 0.1 | 83.33333 | 9 | 16.323 | 15.859 | 16.018 | 16.04 | 16.22 | 17.232

## iron_200Hz
oxygen concentration | laser power | scanning velocity | layer height | energy density | trail | item1 | item2 | item3 | item4 | item5 | item6
0 | 200 | 300 | 0.1 | 111.1111 | 1 | 288.43 | 242.54 | 279.45 | 234.61 | 295.87 | 243.95
0 | 225 | 500 | 0.15 | 50 | 2 | 199.11 | 181.7 | 177.5 | 181.67 | 182.15 | 182.35
0 | 250 | 700 | 0.2 | 29.7619 | 3 | 65.046 | 70.636 | 70.831 | 64.555 | 75.324 | 68.765
1500 | 200 | 500 | 0.2 | 33.33333 | 4 | 64.438 | 61.466 | 65.08 | 68.029 | 59.635 | 64.144
1500 | 225 | 700 | 0.1 | 53.57143 | 5 | 235.87 | 248.42 | 215.57 | 222.85 | 233.32 | 238.69
1500 | 250 | 300 | 0.15 | 92.59259 | 6 | 273.61 | 280.02 | 292.66 | 277.96 | 286.89 | X
3000 | 200 | 700 | 0.15 | 31.74603 | 7 | 83.755 | 77.727 | 79.299 | 50.435 | 47.67 | 48.62
3000 | 225 | 300 | 0.2 | 62.5 | 8 | 243.7 | 204.86 | 226.18 | 226.02 | 212.27 | 222.98
3000 | 250 | 500 | 0.1 | 83.33333 | 9 | 270.95 | 271.95 | 265.32 | 284.43 | 288.24 | 267.92

## iron_400Hz
oxygen concentration | laser power | scanning velocity | layer height | energy density | trail | item1 | item2 | item3 | item4 | item5 | item6
0 | 200 | 300 | 0.1 | 111.1111 | 1 | 808.14 | 678.84 | 788.85 | 652.89 | 831.35 | 686.26
0 | 225 | 500 | 0.15 | 50 | 2 | 556.7 | 524.84 | 515.47 | 516.56 | 505.76 | 517.44
0 | 250 | 700 | 0.2 | 29.7619 | 3 | 176.66 | 192.43 | 199.11 | 180.94 | 210.46 | 196.87
1500 | 200 | 500 | 0.2 | 33.33333 | 4 | 180.81 | 172.81 | 179.34 | 190.74 | 167.25 | 176.42
1500 | 225 | 700 | 0.1 | 53.57143 | 5 | 601.18 | X | 587.25 | 607.01 | 593.65 | 625.23
1500 | 250 | 300 | 0.15 | 92.59259 | 6 | X | 774.31 | 806.83 | 795 | 791.7 | 826.75
3000 | 200 | 700 | 0.15 | 31.74603 | 7 | 229.55 | 213.34 | 218.15 | 216.07 | 204.11 | 208.86
3000 | 225 | 300 | 0.2 | 62.5 | 8 | 624.71 | 601.23 | 606.56 | 597.77 | X | 587.84
3000 | 250 | 500 | 0.1 | 83.33333 | 9 | 776.66 | X | 761.87 | 765.12 | 774.05 | 769.87

## iron_800Hz
oxygen concentration | laser power | scanning velocity | layer height | energy density | trail | item1 | item2 | item3 | item4 | item5 | item6
0 | 200 | 300 | 0.1 | 111.1111 | 1 | 3268.5 | 2908.6 | 3287.1 | 2707.7 | 3276.9 | 2801.5
0 | 225 | 500 | 0.15 | 50 | 2 | 2381 | 2178 | 2141.4 | 2192.7 | 2214 | 2278.5
0 | 250 | 700 | 0.2 | 29.7619 | 3 | 785.62 | 851.76 | 864.23 | 778.18 | 912.69 | 856.7
1500 | 200 | 500 | 0.2 | 33.33333 | 4 | 734.97 | 702.56 | 733.51 | 785.81 | 688.72 | 720.65
1500 | 225 | 700 | 0.1 | 53.57143 | 5 | 2484 | 2557.7 | 2309.9 | 2346.8 | 2348.4 | 2484.9
1500 | 250 | 300 | 0.15 | 92.59259 | 6 | 2913.4 | 3020.3 | 3074.6 | 2972.1 | 3080.4 | 3079.7
3000 | 200 | 700 | 0.15 | 31.74603 | 7 | 917.7 | 853.76 | 866.33 | 844.51 | 808.44 | 805.46
3000 | 225 | 300 | 0.2 | 62.5 | 8 | X | 2354.8 | 2430.1 | 2344 | 2258.9 | 2300.1
3000 | 250 | 500 | 0.1 | 83.33333 | 9 | 2967.4 | 3017.3 | 2914.8 | 2860.9 | 2947.5 | 2939.6