## test
oxygen concentration | laser power | scanning velocity | layer height | energy density | trail | tensile
0 | 150 | 400 | 0.05 | 115.385 | trail1_05 | 318.9
0 | 150 | 400 | 0.05 | 115.385 | trail1_06 | 304.4
0 | 200 | 700 | 0.06 | 73.26 | trail2_05 | 396.7823
0 | 200 | 700 | 0.06 | 73.26 | trail2_06 | 411.7055
0 | 250 | 1000 | 0.07 | 54.945 | trail3_05 | 435.8975
0 | 250 | 1000 | 0.07 | 54.945 | trail3_06 | 433.6858
3000 | 150 | 700 | 0.07 | 47.096 | trail4_05 | 183.0558
3000 | 150 | 700 | 0.07 | 47.096 | trail4_06 | 189.419
3000 | 200 | 1000 | 0.05 | 61.538 | trail5_05 | 284.5983
3000 | 200 | 1000 | 0.05 | 61.538 | trail5_06 | 274.9841
3000 | 250 | 400 | 0.06 | 160.256 | trail6_05 | 397.2479
3000 | 250 | 400 | 0.06 | 160.256 | trail6_06 | 396.1015
6000 | 150 | 1000 | 0.06 | 38.462 | trail7_05 | 162.3718
6000 | 150 | 1000 | 0.06 | 38.462 | trail7_06 | 160.5596
6000 | 200 | 400 | 0.07 | 109.89 | trail8_05 | 265.6949
6000 | 200 | 400 | 0.07 | 109.89 | trail8_06 | 266.8105
6000 | 250 | 700 | 0.05 | 109.89 | trail9_05 | 338.0027
6000 | 250 | 700 | 0.05 | 109.89 | trail9_06 | 378.635

## trail1_05
layer | energy | entropy | contrast | idm | autocorrelation | mean_x | mean_y | variance_x | variance_y | standard_deviation_x | standard_deviation_y | correlation | dissimilarity
7 | 0.0003698617 | 8.470238 | 101287.5 | 0.1382392 | 23635.19 | 149.4385 | 149.4612 | 1436.538 | 1436.613 | 37.90024 | 37.90123 | 0.9053566 | 9.634743
8 | 0.0005397045 | 8.106023 | 97456.07 | 0.1524875 | 21786.57 | 144.3 | 144.3228 | 1070.702 | 1070.781 | 32.71994 | 32.72116 | 0.8968574 | 8.0479
9 | 0.0004656595 | 8.246081 | 103365.5 | 0.156902 | 19930.71 | 137.2728 | 137.327 | 1194.025 | 1194.091 | 34.55391 | 34.55486 | 0.9043147 | 8.28357
10 | 0.0003654991 | 8.505491 | 105014.6 | 0.1385496 | 24178.08 | 150.8774 | 150.9243 | 1549.272 | 1549.325 | 39.35942 | 39.36009 | 0.9085688 | 9.832082
11 | 0.0006067469 | 8.022672 | 101530.6 | 0.1513039 | 21531.81 | 143.2504 | 143.2853 | 1115.925 | 1115.997 | 33.39648 | 33.39755 | 0.900352 | 8.048171
12 | 0.0005613253 | 8.110569 | 106160.2 | 0.1590041 | 19220.14 | 134.7608 | 134.7943 | 1166.004 | 1166.037 | 34.14593 | 34.14642 | 0.9046017 | 8.085316
13 | 0.0004027254 | 8.434891 | 102929.6 | 0.1437221 | 22869.82 | 146.4126 | 146.4368 | 1564.614 | 1564.639 | 39.55422 | 39.55453 | 0.9140042 | 9.571023
14 | 0.0006315313 | 8.026943 | 101155.8 | 0.150691 | 21150.65 | 141.2892 | 141.3403 | 1293.673 | 1293.724 | 35.95787 | 35.95859 | 0.9114316 | 8.111856
15 | 0.0005942383 | 8.097314 | 99596.9 | 0.1529051 | 18326.99 | 131.1824 | 131.2223 | 1222.85 | 1222.867 | 34.96118 | 34.96143 | 0.9087666 | 8.207079
16 | 0.000410377 | 8.40253 | 106868.7 | 0.1518867 | 20583.17 | 138.2915 | 138.3225 | 1578.125 | 1578.127 | 39.72299 | 39.72302 | 0.922005 | 9.118273
17 | 0.0006476569 | 7.996644 | 97489.93 | 0.1520137 | 19242.47 | 134.8377 | 134.8776 | 1163.791 | 1163.817 | 34.10577 | 34.10615 | 0.9057365 | 8.038722
18 | 0.0006267108 | 8.055318 | 100898.9 | 0.1526198 | 17295 | 127.0388 | 127.0683 | 1263.318 | 1263.32 | 35.53518 | 35.5352 | 0.9103891 | 8.377341
19 | 0.0004366964 | 8.368436 | 110889.3 | 0.1563071 | 17848.19 | 128.2391 | 128.2539 | 1518.438 | 1518.441 | 38.96659 | 38.96662 | 0.9228865 | 8.981846
20 | 0.0006149262 | 8.021448 | 103399.8 | 0.1636852 | 17275.14 | 127.5529 | 127.6033 | 1102.023 | 1102.029 | 33.19225 | 33.19234 | 0.9057622 | 7.804208
21 | 0.0006493179 | 8.017083 | 90822.09 | 0.1459641 | 15624.19 | 120.8866 | 120.9223 | 1112.925 | 1112.929 | 33.34933 | 33.3494 | 0.902296 | 8.369313
22 | 0.0004349729 | 8.373009 | 104763.5 | 0.1547995 | 16387.61 | 122.5054 | 122.5223 | 1499.6 | 1499.604 | 38.72443 | 38.72448 | 0.9189802 | 9.114073
23 | 0.0005779758 | 8.073476 | 109637.4 | 0.1682639 | 15998.23 | 122.3862 | 122.4024 | 1116.143 | 1116.144 | 33.40841 | 33.40841 | 0.9118186 | 7.87861
24 | 0.0005377874 | 8.169818 | 107767 | 0.1627276 | 15484.48 | 119.9467 | 119.9901 | 1202.73 | 1202.733 | 34.68004 | 34.68009 | 0.9079506 | 8.40332
25 | 0.0003250426 | 8.611023 | 102809.6 | 0.1434505 | 18607.47 | 130.3233 | 130.3512 | 1757.536 | 1757.537 | 41.92147 | 41.92148 | 0.9218813 | 9.923687
26 | 0.0005025829 | 8.216873 | 103727.9 | 0.1620373 | 17392.21 | 127.698 | 127.7414 | 1188.739 | 1188.745 | 34.47726 | 34.47735 | 0.9087163 | 8.33354
27 | 0.0004790248 | 8.261165 | 109032.1 | 0.1625434 | 16840.24 | 125.1535 | 125.1781 | 1288.035 | 1288.036 | 35.88841 | 35.88843 | 0.9115145 | 8.55905
28 | 0.0003296752 | 8.593806 | 103901.9 | 0.1409239 | 19467.62 | 133.7096 | 133.7415 | 1723.128 | 1723.131 | 41.50875 | 41.50878 | 0.9202708 | 9.931725
29 | 0.0006196443 | 8.025804 | 103892.8 | 0.1643084 | 16299.08 | 123.6367 | 123.6907 | 1110.105 | 1110.113 | 33.31545 | 33.31557 | 0.905421 | 7.902617
30 | 0.0005196777 | 8.209968 | 103520.2 | 0.1593881 | 17351.41 | 127.4296 | 127.4711 | 1221.271 | 1221.273 | 34.94639 | 34.94643 | 0.9071842 | 8.51231
31 | 0.0003529858 | 8.535334 | 100311.9 | 0.1438634 | 19857.16 | 135.3358 | 135.3585 | 1671.443 | 1671.444 | 40.88185 | 40.88186 | 0.9206706 | 9.716382
32 | 0.000557921 | 8.117565 | 101619.7 | 0.1602801 | 18728.43 | 132.9642 | 133.0026 | 1152.588 | 1152.606 | 33.94912 | 33.9494 | 0.9052805 | 8.101592
33 | 0.0005659999 | 8.13036 | 100016.1 | 0.1585956 | 17234.91 | 127.3416 | 127.3739 | 1126.532 | 1126.536 | 33.56368 | 33.56373 | 0.9007634 | 8.368345
34 | 0.0003599541 | 8.517237 | 98328.8 | 0.1453849 | 20231.33 | 136.7553 | 136.7735 | 1655.715 | 1655.715 | 40.68964 | 40.68965 | 0.9223653 | 9.536638
35 | 0.0005665805 | 8.098615 | 106995.1 | 0.1645246 | 18931.11 | 133.6303 | 133.6484 | 1177.368 | 1177.377 | 34.31168 | 34.31181 | 0.9100081 | 7.975276
36 | 0.0005726001 | 8.10999 | 99152.8 | 0.1571353 | 16950.65 | 126.2271 | 126.2447 | 1118.957 | 1118.958 | 33.44917 | 33.44918 | 0.9065427 | 8.127289
37 | 0.0003967662 | 8.429517 | 103436.6 | 0.1482122 | 19772.36 | 135.2328 | 135.2683 | 1605.92 | 1605.922 | 40.07277 | 40.07279 | 0.921661 | 9.302203
38 | 0.0005927282 | 8.05045 | 98338.96 | 0.1595695 | 18332.27 | 131.7185 | 131.7551 | 1082.08 | 1082.09 | 32.89375 | 32.8939 | 0.9031465 | 7.935164
39 | 0.0006162295 | 8.023818 | 101228.1 | 0.1598239 | 16207.5 | 123.7066 | 123.7519 | 1001.438 | 1001.441 | 31.64322 | 31.64326 | 0.8963877 | 7.951441
40 | 0.0003803293 | 8.472738 | 103871.4 | 0.1474739 | 19855.51 | 135.4465 | 135.4875 | 1634.668 | 1634.67 | 40.42882 | 40.42885 | 0.9205759 | 9.508113
41 | 0.0005919183 | 8.052436 | 104490.6 | 0.1640753 | 18124.24 | 130.7551 | 130.8169 | 1124.257 | 1124.279 | 33.5288 | 33.52914 | 0.9061561 | 7.840053
42 | 0.0006366279 | 8.002662 | 104237.6 | 0.1590959 | 16247.9 | 123.4678 | 123.4852 | 1102.431 | 1102.432 | 33.19614 | 33.19615 | 0.9069305 | 7.931564
43 | 0.000393624 | 8.435104 | 108104.9 | 0.1524309 | 18987.14 | 132.5083 | 132.5361 | 1547.976 | 1547.978 | 39.34349 | 39.34351 | 0.9208137 | 9.155888
44 | 0.000599205 | 8.059727 | 103174.2 | 0.1597275 | 18406.73 | 131.7466 | 131.7873 | 1151.3 | 1151.316 | 33.92869 | 33.92893 | 0.9062498 | 8.051049
45 | 0.0006071647 | 8.048931 | 102427.2 | 0.1585753 | 16343.4 | 124.0625 | 124.0696 | 1053.338 | 1053.338 | 32.45193 | 32.45194 | 0.9018422 | 8.015631
46 | 0.0003908496 | 8.442983 | 104389.8 | 0.1512654 | 18545.81 | 131.0538 | 131.0855 | 1493.228 | 1493.23 | 38.64138 | 38.6414 | 0.9154628 | 9.262055
47 | 0.0005871698 | 8.070673 | 103784.8 | 0.1638239 | 17946.94 | 129.9502 | 129.9987 | 1158.602 | 1158.614 | 34.03566 | 34.03584 | 0.9086768 | 7.920624
48 | 0.0005985144 | 8.072558 | 99727 | 0.156459 | 16397.25 | 124.0985 | 124.1401 | 1098.946 | 1098.949 | 33.14722 | 33.14726 | 0.9013254 | 8.19072
49 | 0.0004075558 | 8.423931 | 105385.2 | 0.1519541 | 18778.08 | 131.7161 | 131.7404 | 1552.887 | 1552.888 | 39.40562 | 39.40563 | 0.9184122 | 9.31013
50 | 0.0005741953 | 8.090336 | 109863.4 | 0.1648304 | 18005.76 | 129.9388 | 129.989 | 1221.851 | 1221.87 | 34.95414 | 34.9544 | 0.9123433 | 7.969552
51 | 0.0005991521 | 8.073756 | 97153.68 | 0.1572579 | 15842.13 | 122.0925 | 122.0926 | 1041.583 | 1041.583 | 32.27013 | 32.27014 | 0.8972189 | 8.201908
52 | 0.0003795858 | 8.469998 | 105723.7 | 0.1488055 | 19008.83 | 132.3152 | 132.3499 | 1626.313 | 1626.315 | 40.32654 | 40.32657 | 0.9207021 | 9.476626
53 | 0.0005846374 | 8.045327 | 102345.1 | 0.1659942 | 17221.67 | 127.5194 | 127.5708 | 1057.142 | 1057.151 | 32.51285 | 32.51299 | 0.9023356 | 7.837698
54 | 0.0004905802149 | 8.204604 | 110243.5 | 0.1662539 | 17328.46 | 127.5477 | 127.6086 | 1160.855 | 1160.889 | 34.06988 | 34.07038 | 0.9068546 | 8.046225
55 | 0.0003822089 | 8.440807 | 104779.2 | 0.1503997 | 20535.32 | 138.2158 | 138.2608 | 1547.573 | 1547.605 | 39.33794 | 39.33835 | 0.9214075 | 8.985415
56 | 0.0006285552 | 7.992405 | 106798.3 | 0.1654544 | 18609.19 | 132.7025 | 132.7695 | 1087.367 | 1087.413 | 32.9654 | 32.9661 | 0.9095888 | 7.294464
57 | 0.0005911868 | 8.049619 | 106153.1 | 0.1634308 | 17911.27 | 129.7844 | 129.8502 | 1155.934 | 1155.974 | 33.99386 | 33.99446 | 0.9151067 | 7.387941
58 | 0.0004746525 | 8.238791 | 110229.9 | 0.164237 | 19678.93 | 135.7115 | 135.7516 | 1362.696 | 1362.72 | 36.91158 | 36.91191 | 0.922041 | 8.058066
59 | 0.0006541312 | 7.932953 | 108417.6 | 0.1658997 | 19037.82 | 134.2507 | 134.3331 | 1099.278 | 1099.338 | 33.14322 | 33.14413 | 0.9118344 | 7.04065
60 | 0.0006461339 | 7.969596 | 108659.9 | 0.1652129 | 17625.35 | 128.8301 | 128.8905 | 1117.717 | 1117.753 | 33.42106 | 33.4216 | 0.9117337 | 7.294138
61 | 0.0005223549 | 8.151106 | 112139.9 | 0.167614 | 19369.4 | 134.6794 | 134.7183 | 1329.725 | 1329.736 | 36.46179 | 36.46195 | 0.9221619 | 7.841662
62 | 0.0008508715 | 7.672115 | 103621.6 | 0.1678122 | 17108.82 | 127.7661 | 127.8102 | 879.3579 | 879.3877 | 29.65042 | 29.65093 | 0.8849227 | 7.075894
63 | 0.0008173535 | 7.732147 | 101012.7 | 0.1608327 | 15375.53 | 120.785 | 120.8791 | 876.1083 | 876.128 | 29.59711 | 29.59744 | 0.8840888 | 7.308504
64 | 0.0006096773 | 8.004652 | 113087.8 | 0.1753744 | 14636.49 | 117.0012 | 117.0457 | 1031.61 | 1031.612 | 32.11594 | 32.11598 | 0.9123698 | 7.237711
65 | 0.0008251375 | 7.699919 | 110660.9 | 0.1697291 | 14759.27 | 118.4121 | 118.4751 | 828.0587 | 828.0676 | 28.77472 | 28.77487 | 0.8815876 | 7.102095
66 | 0.0007671149 | 7.815566 | 104556.2 | 0.1587892 | 13798.33 | 113.9388 | 113.9751 | 909.9609 | 909.9629 | 30.16269 | 30.16272 | 0.891551 | 7.583932
67 | 0.0006139342 | 8.052418 | 116862.8 | 0.1677338 | 13462.63 | 111.1687 | 111.2013 | 1194.757 | 1194.768 | 34.55965 | 34.5598 | 0.9195209 | 7.7746
68 | 0.0007917472 | 7.775782 | 105827.4 | 0.1680555 | 14359.49 | 116.3325 | 116.3926 | 916.5095 | 916.5138 | 30.26838 | 30.26845 | 0.8925369 | 7.412742
69 | 0.0007139725 | 7.893889 | 100977.1 | 0.1558618 | 13788.34 | 113.6304 | 113.6595 | 970.4325 | 970.4421 | 31.14542 | 31.14558 | 0.8981132 | 7.77466
70 | 0.0005379712 | 8.203759 | 108047.2 | 0.16054 | 15080.41 | 117.199 | 117.2402 | 1450.846 | 1450.85 | 38.08822 | 38.08828 | 0.9228566 | 8.500707
71 | 0.0007395362 | 7.86955 | 100577.6 | 0.1559004 | 15716.7 | 121.3631 | 121.4188 | 1086.835 | 1086.849 | 32.96071 | 32.96092 | 0.9009342 | 7.746513
72 | 0.0006409066 | 8.033786 | 101127.9 | 0.1549101 | 15719.27 | 121.0959 | 121.1468 | 1156.152 | 1156.157 | 33.99415 | 33.99422 | 0.9054519 | 8.145428
73 | 0.0005079029 | 8.242312 | 117084.6 | 0.1661362 | 16507.94 | 122.7489 | 122.7767 | 1547.926 | 1547.927 | 39.34237 | 39.34238 | 0.9287494 | 8.440334
74 | 0.000724682 | 7.872169 | 103722.8 | 0.1619819 | 16283.55 | 123.5327 | 123.5869 | 1115.521 | 1115.531 | 33.39006 | 33.3902 | 0.9099642 | 7.452117
75 | 0.0006508857 | 7.99692 | 106406.7 | 0.160963 | 15926.94 | 121.9307 | 121.9644 | 1155.622 | 1155.623 | 33.98418 | 33.9842 | 0.9118702 | 7.76442
76 | 0.0005378342 | 8.172731 | 114320.2 | 0.1692708 | 16722.81 | 124.0902 | 124.1378 | 1422.311 | 1422.314 | 37.71328 | 37.71333 | 0.9270154 | 8.049338

## trail1_06
layer | energy | entropy | contrast | idm | autocorrelation | mean_x | mean_y | variance_x | variance_y | standard_deviation_x | standard_deviation_y | correlation | dissimilarity
7 | 0.0004020687 | 8.393927 | 102151 | 0.1455987 | 23288.68 | 148.6026 | 148.6388 | 1324.456 | 1324.547 | 36.39124 | 36.39249 | 0.9068944 | 9.008728
8 | 0.0005940589 | 7.998872 | 92043.14 | 0.1523685 | 20789.96 | 141.416 | 141.4532 | 882.2552 | 882.3382 | 29.69797 | 29.69938 | 0.8902497 | 7.436762
9 | 0.0004945819 | 8.202013 | 103819.5 | 0.1634019 | 19353.58 | 135.2377 | 135.274 | 1162.358 | 1162.422 | 34.09257 | 34.09351 | 0.9116592 | 7.831607
10 | 0.000406823 | 8.40749 | 103107.9 | 0.145362 | 23308.63 | 148.3382 | 148.3635 | 1430.164 | 1430.207 | 37.81473 | 37.8153 | 0.9099536 | 9.284898
11 | 0.0007052587 | 7.853568 | 93917.59 | 0.1495192 | 19344.87 | 136.1995 | 136.2383 | 888.8729 | 888.9524 | 29.80801 | 29.80934 | 0.8871784 | 7.480915
12 | 0.0006673759 | 7.971563 | 93883.15 | 0.1484105 | 17913.92 | 130.2955 | 130.3256 | 1037.217 | 1037.234 | 32.19378 | 32.19405 | 0.8980652 | 7.937251
13 | 0.0004657115 | 8.307247 | 105419.4 | 0.1550345 | 21415.38 | 141.8271 | 141.82 | 1421.12 | 1421.125 | 37.69485 | 37.69492 | 0.9162758 | 8.903247
14 | 0.0007896314 | 7.774354 | 93557.62 | 0.1529325 | 18083.54 | 131.3692 | 131.4248 | 924.0281 | 924.0786 | 30.39635 | 30.39718 | 0.8850261 | 7.655337
15 | 0.0007623075 | 7.853291 | 92859.73 | 0.147134 | 16011.77 | 122.9855 | 123.0082 | 989.2834 | 989.2881 | 31.45013 | 31.45021 | 0.8922009 | 8.103662
16 | 0.0005838539 | 8.119566 | 111042.6 | 0.1624528 | 16654.31 | 123.6864 | 123.6898 | 1457.816 | 1457.823 | 38.17904 | 38.17912 | 0.9288992 | 8.089083
17 | 0.0007545284 | 7.838425 | 102397.4 | 0.1566261 | 16256.73 | 123.724 | 123.7379 | 1045.333 | 1045.334 | 32.32548 | 32.3255 | 0.9050636 | 7.638093
18 | 0.0007212456 | 7.897637 | 97020.17 | 0.1517927 | 13491.71 | 112.5162 | 112.5072 | 932.3711 | 932.3782 | 30.5307 | 30.53082 | 0.8921904 | 8.02752
19 | 0.0005376165 | 8.192312 | 115164.1 | 0.1642729 | 13723.17 | 111.5984 | 111.6026 | 1371.97 | 1371.979 | 37.03797 | 37.03809 | 0.923894 | 8.275927
20 | 0.0006064764 | 8.073019 | 110944 | 0.1646957 | 14891.88 | 117.335 | 117.3321 | 1225.928 | 1225.929 | 35.00769 | 35.00771 | 0.916007 | 7.990553
21 | 0.000591898 | 8.13921 | 100783.2 | 0.1507427 | 14410.52 | 115.3155 | 115.3162 | 1216.957 | 1216.976 | 34.87834 | 34.87862 | 0.912662 | 8.514928
22 | 0.0004352653 | 8.425302 | 114437.6 | 0.1578303 | 15601.43 | 118.1748 | 118.1746 | 1756.528 | 1756.54 | 41.91079 | 41.91093 | 0.9315575 | 9.20564
23 | 0.0005721698 | 8.1387 | 112506.8 | 0.1673557 | 15665.27 | 120.1896 | 120.1969 | 1319.386 | 1319.39 | 36.32062 | 36.32068 | 0.9227196 | 8.062363
24 | 0.0005583961 | 8.213454 | 104062.1 | 0.1517749 | 15102.49 | 117.834 | 117.8391 | 1326.322 | 1326.336 | 36.41385 | 36.41405 | 0.9162608 | 8.671051
25 | 0.0003755342 | 8.511985 | 111110.8 | 0.1520869 | 17270.89 | 125.0616 | 125.0632 | 1753.299 | 1753.308 | 41.87156 | 41.87166 | 0.9300702 | 9.421689
26 | 0.0005391361 | 8.158125 | 111346.9 | 0.1696015 | 16478.02 | 123.909 | 123.9098 | 1220.504 | 1220.506 | 34.93531 | 34.93535 | 0.9213078 | 7.8953
27 | 0.0005880566 | 8.144035 | 99668.98 | 0.151448 | 15530.97 | 119.9452 | 119.9414 | 1244.606 | 1244.622 | 35.27145 | 35.27167 | 0.9177903 | 8.386376
28 | 0.0004090759 | 8.422094 | 111219.7 | 0.1563159 | 17305.24 | 125.8443 | 125.8373 | 1587.714 | 1587.719 | 39.84472 | 39.84479 | 0.9257703 | 9.086929
29 | 0.0006802179 | 7.943923 | 109187.8 | 0.1649805 | 16092.59 | 122.5871 | 122.5855 | 1161.965 | 1161.965 | 34.07683 | 34.07684 | 0.9143977 | 7.703952
30 | 0.0006373064 | 8.031267 | 97054.82 | 0.1512334 | 15877.99 | 121.9686 | 121.9501 | 1104.468 | 1104.474 | 33.22696 | 33.22705 | 0.9073753 | 8.115694
31 | 0.0004266759 | 8.380204 | 109677.3 | 0.1572687 | 18421.84 | 130.2097 | 130.2175 | 1584.143 | 1584.144 | 39.80023 | 39.80024 | 0.9258651 | 8.945175
32 | 0.0006873579 | 7.906617 | 95467.64 | 0.1579267 | 17196.03 | 127.6453 | 127.6755 | 997.4688 | 997.4769 | 31.57507 | 31.5752 | 0.8998159 | 7.567675
33 | 0.0007029681 | 7.90032 | 91056.2 | 0.1528428 | 15026.65 | 119.4119 | 119.4212 | 861.3998 | 861.4056 | 29.34066 | 29.34076 | 0.8876747 | 7.795795
34 | 0.0004911151 | 8.237475 | 113026.7 | 0.1670575 | 16844.19 | 124.857 | 124.8655 | 1359.94 | 1359.942 | 36.87703 | 36.87706 | 0.9221657 | 8.279274
35 | 0.0007232348 | 7.845848 | 100162.3 | 0.1605603 | 16392.39 | 124.715 | 124.7446 | 931.7445 | 931.7488 | 30.51102 | 30.51109 | 0.8943785 | 7.434451
36 | 0.000712905 | 7.911381 | 95913.8 | 0.1505048 | 14986.42 | 118.8653 | 118.8452 | 959.408 | 959.4178 | 30.96957 | 30.96973 | 0.8949625 | 8.032102
37 | 0.0004972174 | 8.247974 | 107634.7 | 0.1643138 | 16155.62 | 122.3478 | 122.3574 | 1289.959 | 1289.963 | 35.91579 | 35.91584 | 0.9191026 | 8.346599
38 | 0.0007217988 | 7.873451 | 93787.83 | 0.1552362 | 15757.76 | 122.1739 | 122.2024 | 926.1557 | 926.1589 | 30.42432 | 30.42437 | 0.892408 | 7.691969
39 | 0.00069774 | 7.952633 | 95021.33 | 0.1468894 | 14844.22 | 117.9653 | 117.9632 | 1029.012 | 1029.021 | 32.07228 | 32.07242 | 0.9009148 | 8.191046
40 | 0.0005258571 | 8.211411 | 110152.1 | 0.1648189 | 15544.25 | 119.74 | 119.7362 | 1315.083 | 1315.085 | 36.26386 | 36.26388 | 0.9175912 | 8.415982
41 | 0.0007098688 | 7.878404 | 102207.9 | 0.162596 | 15753.64 | 121.8901 | 121.9236 | 988.0217 | 988.03 | 31.41917 | 31.41931 | 0.9011534 | 7.52005
42 | 0.0006668574 | 7.992059 | 94963.59 | 0.1528598 | 14396.94 | 116.1949 | 116.2206 | 992.3592 | 992.3712 | 31.48954 | 31.48973 | 0.8973395 | 8.140332
43 | 0.0004445624 | 8.358828 | 110838.6 | 0.1574883 | 16669.63 | 123.6089 | 123.6151 | 1508.024 | 1508.025 | 38.83297 | 38.83298 | 0.9216892 | 8.982822
44 | 0.0006413809 | 8.013204 | 105967.1 | 0.1590369 | 16544.48 | 124.53 | 124.5606 | 1138.279 | 1138.287 | 33.73229 | 33.73241 | 0.9062506 | 7.9961
45 | 0.000637684 | 8.067375 | 98832.37 | 0.1506248 | 15676.01 | 120.7155 | 120.7206 | 1210.692 | 1210.7 | 34.78377 | 34.78389 | 0.9092021 | 8.478038
46 | 0.0004314514 | 8.390341 | 110727 | 0.1585416 | 17597.91 | 126.7348 | 126.74 | 1655.008 | 1655.009 | 40.68085 | 40.68087 | 0.9280587 | 9.007896
47 | 0.000643139 | 7.990636 | 110254.8 | 0.1671502 | 16700.62 | 125.0139 | 125.0147 | 1169.498 | 1169.499 | 34.19191 | 34.19191 | 0.9152874 | 7.683314
48 | 0.0006348117 | 8.043684 | 93701.99 | 0.1498074 | 15422.75 | 120.0549 | 120.0433 | 1113.889 | 1113.896 | 33.36944 | 33.36954 | 0.9060258 | 8.227763
49 | 0.0004299828 | 8.375909 | 111918.6 | 0.1603334 | 17457.03 | 126.4053 | 126.3947 | 1594.46 | 1594.462 | 39.92954 | 39.92956 | 0.9285437 | 8.800528
50 | 0.0006916037 | 7.916608 | 105405.3 | 0.1632325 | 16462.88 | 124.2241 | 124.2805 | 1121.755 | 1121.763 | 33.47979 | 33.47991 | 0.911023 | 7.58798
51 | 0.0006390678 | 8.03421 | 103211.4 | 0.1552891 | 15286.39 | 119.4091 | 119.4046 | 1127.206 | 1127.212 | 33.56211 | 33.56221 | 0.9102962 | 8.063979
52 | 0.0004551905 | 8.341583 | 108136.8 | 0.1585223 | 17050.7 | 125.1149 | 125.1043 | 1511.044 | 1511.048 | 38.87181 | 38.87186 | 0.92553 | 8.768204
53 | 0.0006563741 | 7.952038 | 108243.4 | 0.1656196 | 16239.1 | 123.5504 | 123.5657 | 1068.409 | 1068.41 | 32.67913 | 32.67914 | 0.9089048 | 7.587662
54 | 0.0006103386 | 8.038101 | 105046.4 | 0.1647417 | 15892.94 | 122.1345 | 122.1809 | 1068.768 | 1068.778 | 32.68908 | 32.68923 | 0.906965 | 7.656914
55 | 0.0004742876 | 8.281493 | 110753.3 | 0.1642181 | 18669.13 | 131.6451 | 131.6729 | 1444.402 | 1444.417 | 38.00378 | 38.00397 | 0.9245874 | 8.315495
56 | 0.00077083 | 7.79037 | 104809.7 | 0.1594665 | 16591.55 | 125.2738 | 125.3114 | 987.3674 | 987.3801 | 31.41639 | 31.4166 | 0.9037828 | 7.277128
57 | 0.0007538949 | 7.825457 | 98685.93 | 0.1573408 | 15557.02 | 121.4195 | 121.4659 | 904.8703 | 904.88 | 30.0768 | 30.07696 | 0.8925701 | 7.427089
58 | 0.0006528777 | 7.959912 | 105561.5 | 0.1716811 | 15430.72 | 120.0281 | 120.0783 | 1109.454 | 1109.46 | 33.30198 | 33.30208 | 0.9160062 | 7.265718
59 | 0.0008051416 | 7.739455 | 107813 | 0.164824 | 16276.51 | 124.1692 | 124.2058 | 950.8857 | 950.9196 | 30.83231 | 30.83286 | 0.8973643 | 7.130231
60 | 0.0007779227 | 7.797427 | 100533 | 0.1549322 | 15471.22 | 120.9583 | 120.9973 | 933.2404 | 933.2504 | 30.54173 | 30.54189 | 0.8942763 | 7.478457
61 | 0.0006541018 | 7.948196 | 109043 | 0.1698084 | 14388.79 | 115.865 | 115.8971 | 1051.212 | 1051.214 | 32.41326 | 32.41329 | 0.9118132 | 7.315203
62 | 0.0008447825 | 7.691994 | 108762.1 | 0.1689486 | 15105.84 | 119.49 | 119.5366 | 917.8196 | 917.8379 | 30.29179 | 30.2921 | 0.8953912 | 7.131021
63 | 0.0007834753 | 7.797589 | 101672.9 | 0.1567717 | 13787.91 | 114.0668 | 114.0912 | 870.5723 | 870.5741 | 29.50394 | 29.50398 | 0.8881976 | 7.622292
64 | 0.0006486089 | 8.004401 | 106792.8 | 0.1572645 | 13080.28 | 109.6672 | 109.6867 | 1145.83 | 1145.837 | 33.84034 | 33.84044 | 0.9154889 | 7.796386
65 | 0.0008242747 | 7.728167 | 106622.3 | 0.1679091 | 14327.16 | 116.4751 | 116.4681 | 856.0624 | 856.063 | 29.25626 | 29.25627 | 0.8885323 | 7.346293
66 | 0.0007608559 | 7.872533 | 110268.8 | 0.1632615 | 13594.02 | 112.6203 | 112.6252 | 1012.882 | 1012.891 | 31.82377 | 31.82391 | 0.8977764 | 7.956052
67 | 0.0006281175 | 8.050891 | 103832.8 | 0.1569053 | 13283.08 | 110.5908 | 110.6213 | 1149.862 | 1149.871 | 33.90293 | 33.90306 | 0.9108825 | 8.04497
68 | 0.0008212944 | 7.735834 | 104084.2 | 0.1645151 | 14348.55 | 116.4138 | 116.4058 | 893.3371 | 893.3374 | 29.88614 | 29.88614 | 0.8914972 | 7.430634
69 | 0.000760344 | 7.845596 | 95744.69 | 0.1519922 | 13599.1 | 113.4204 | 113.4214 | 832.9058 | 832.9157 | 28.85796 | 28.85813 | 0.881283 | 7.898754
70 | 0.0006387899 | 8.011902 | 109805.7 | 0.1624926 | 13690.04 | 112.2577 | 112.2949 | 1178.536 | 1178.546 | 34.32299 | 34.32313 | 0.9182844 | 7.742283
71 | 0.0008155526 | 7.752917 | 106250.5 | 0.165465 | 14568.93 | 117.2463 | 117.2748 | 915.0859 | 915.087 | 30.24902 | 30.24904 | 0.894122 | 7.457258
72 | 0.0007387116 | 7.890189 | 104264.9 | 0.1566137 | 14480.1 | 116.5609 | 116.5833 | 990.6845 | 990.6912 | 31.47335 | 31.47346 | 0.8985987 | 7.943688
73 | 0.0006554591 | 7.991296 | 103064.2 | 0.1578892 | 13860.88 | 113.2147 | 113.2519 | 1133.933 | 1133.944 | 33.66646 | 33.66663 | 0.914642 | 7.783433
74 | 0.0008372873 | 7.700368 | 103259.1 | 0.1657524 | 14211.04 | 116.0045 | 116.0411 | 839.4425 | 839.4454 | 28.96818 | 28.96823 | 0.8920154 | 7.120962
75 | 0.0007722238 | 7.818223 | 102364.2 | 0.1591898 | 13877.45 | 114.4039 | 114.4639 | 880.7407 | 880.7445 | 29.67549 | 29.67555 | 0.8874122 | 7.620526
76 | 0.0006458186 | 8.01401 | 107145 | 0.157858 | 14010.5 | 113.6218 | 113.6481 | 1195.156 | 1195.162 | 34.56492 | 34.56501 | 0.9168058 | 7.957276

## trail2_05
layer | energy | entropy | contrast | idm | autocorrelation | mean_x | mean_y | variance_x | variance_y | standard_deviation_x | standard_deviation_y | correlation | dissimilarity
7 | 0.0003081301 | 8.700094 | 100249.7 | 0.1314617 | 20020.02 | 134.4563 | 134.4242 | 2098.257 | 2098.268 | 45.80483 | 45.80495 | 0.9276167 | 10.99194
8 | 0.0004902968 | 8.296409 | 112301.7 | 0.1582226 | 15344.78 | 117.6313 | 117.5827 | 1631.491 | 1631.498 | 40.39101 | 40.39109 | 0.9277029 | 9.013413
9 | 0.0003788555 | 8.515536 | 106748.9 | 0.1457319 | 16957.43 | 123.5086 | 123.4562 | 1844.833 | 1844.837 | 42.95107 | 42.95112 | 0.9268142 | 9.973802
10 | 0.0002761498 | 8.784953 | 93932.77 | 0.1220746 | 22235.39 | 142.2894 | 142.2627 | 2158.151 | 2158.156 | 46.45535 | 46.45541 | 0.9236191 | 11.66381
11 | 0.000404794 | 8.472434 | 109851.2 | 0.1457871 | 18281.52 | 128.8313 | 128.7903 | 1830.404 | 1830.409 | 42.78261 | 42.78267 | 0.9231058 | 10.13423
12 | 0.0003783153 | 8.508412 | 100785.3 | 0.1416747 | 17650.33 | 126.7128 | 126.6524 | 1739.006 | 1739.011 | 41.69962 | 41.69967 | 0.9213851 | 10.1532
13 | 0.0002641107 | 8.834132 | 90479.47 | 0.1184463 | 23051.68 | 144.8837 | 144.8025 | 2243.023 | 2243.033 | 47.35991 | 47.36001 | 0.9239986 | 12.08663
14 | 0.0003948839 | 8.48817 | 102045.8 | 0.1460488 | 18297.44 | 129.0543 | 129.0008 | 1783.419 | 1783.424 | 42.23012 | 42.23018 | 0.9249721 | 9.975597
15 | 0.0003678984 | 8.539936 | 104111.9 | 0.1402054 | 17450.39 | 125.7726 | 125.6875 | 1777.406 | 1777.414 | 42.1585 | 42.1586 | 0.9242315 | 10.22904
16 | 0.0002699013 | 8.820532 | 89669.89 | 0.1193996 | 21538.52 | 139.9263 | 139.8546 | 2140.137 | 2140.144 | 46.26045 | 46.26052 | 0.9203696 | 12.04042
17 | 0.0003772606 | 8.541159 | 100257.9 | 0.1407837 | 18227.69 | 128.8224 | 128.7809 | 1779.219 | 1779.222 | 42.18016 | 42.18019 | 0.9207261 | 10.37107
18 | 0.000368785 | 8.53486 | 104120.1 | 0.1427084 | 16438.41 | 121.8305 | 121.7633 | 1740.738 | 1740.744 | 41.72126 | 41.72133 | 0.9216641 | 10.15162
19 | 0.0002715336 | 8.824889 | 90547.15 | 0.1200304 | 21306.28 | 138.8124 | 138.7617 | 2214.878 | 2214.882 | 47.06081 | 47.06085 | 0.9233294 | 12.06122
20 | 0.0003838018 | 8.532817 | 102271.8 | 0.141692 | 17772.02 | 127.0088 | 126.9749 | 1784.82 | 1784.822 | 42.24604 | 42.24605 | 0.9220002 | 10.33702
21 | 0.000374528 | 8.53429 | 105588.5 | 0.1419913 | 15828.77 | 119.3247 | 119.2674 | 1730.468 | 1730.474 | 41.59856 | 41.59862 | 0.9231489 | 10.14751
22 | 0.0002747231 | 8.814991 | 92977.04 | 0.1207327 | 20484.52 | 135.8645 | 135.8265 | 2199.987 | 2199.989 | 46.90275 | 46.90277 | 0.9231651 | 11.94778
23 | 0.0004043002 | 8.501176 | 106117.6 | 0.1452258 | 16972.86 | 123.573 | 123.5429 | 1843.751 | 1843.753 | 42.93802 | 42.93805 | 0.9256957 | 10.22584
24 | 0.0004008569 | 8.466024 | 114655.8 | 0.1500695 | 14435.66 | 113.1696 | 113.1232 | 1761.857 | 1761.862 | 41.97354 | 41.9736 | 0.9274265 | 9.721804
25 | 0.0002497192 | 8.892432 | 97275.12 | 0.1219706 | 19147.23 | 130.1338 | 130.0852 | 2392.372 | 2392.376 | 48.91167 | 48.91171 | 0.9275322 | 12.08411
26 | 0.0003024388 | 8.721955 | 107789.4 | 0.1335361 | 16710.35 | 121.453 | 121.4016 | 2115.407 | 2115.412 | 45.9927 | 45.99275 | 0.9294337 | 10.92339
27 | 0.0002777324 | 8.752541 | 117344.8 | 0.1372648 | 14446.32 | 110.9524 | 110.8931 | 2289.276 | 2289.282 | 47.84603 | 47.84608 | 0.9359733 | 10.69217
28 | 0.0002353257 | 8.935232 | 105260 | 0.1244104 | 17208.5 | 121.4366 | 121.3672 | 2641.29 | 2641.297 | 51.3918 | 51.39187 | 0.9354087 | 11.90817
29 | 0.0005550322 | 8.214037 | 96143.13 | 0.1435393 | 15098.65 | 117.6144 | 117.5801 | 1388.342 | 1388.344 | 37.25764 | 37.25767 | 0.9130565 | 9.278484
30 | 0.0004750462 | 8.340704 | 100699 | 0.1424963 | 14983.91 | 117.127 | 117.0925 | 1396.27 | 1396.274 | 37.36656 | 37.36662 | 0.9088384 | 9.82996
31 | 0.000319374 | 8.716576 | 101707.5 | 0.1310748 | 18515.89 | 128.5776 | 128.5484 | 2146.355 | 2146.358 | 46.32713 | 46.32716 | 0.9262228 | 11.33978
32 | 0.0003783509 | 8.532914 | 102708.5 | 0.1419355 | 16794.44 | 123.22 | 123.1859 | 1753.343 | 1753.344 | 41.87177 | 41.87179 | 0.9216608 | 10.27985
33 | 0.000343175 | 8.604895 | 104349.3 | 0.1385742 | 16099.52 | 119.9316 | 119.8784 | 1865.585 | 1865.59 | 43.19146 | 43.19152 | 0.9234322 | 10.50215
34 | 0.0002723439 | 8.830866 | 89116.03 | 0.1216859 | 20350.06 | 135.0129 | 134.9488 | 2303.488 | 2303.493 | 47.99363 | 47.99368 | 0.9249965 | 12.02548
35 | 0.0004236415 | 8.445725 | 108815.7 | 0.1504019 | 15750.23 | 119.1892 | 119.1352 | 1683.299 | 1683.303 | 41.02769 | 41.02773 | 0.9213081 | 9.803333
36 | 0.0003731007 | 8.524672 | 112101.9 | 0.1493573 | 15097.37 | 115.8049 | 115.7475 | 1827.485 | 1827.49 | 42.74789 | 42.74795 | 0.9268202 | 9.908406
37 | 0.0002670749 | 8.840184 | 96667.37 | 0.1226957 | 20956.44 | 137.1152 | 137.06 | 2332.903 | 2332.907 | 48.2979 | 48.29795 | 0.9276777 | 11.93806
38 | 0.0004210542 | 8.44903 | 113443.6 | 0.1536233 | 16513.15 | 121.6525 | 121.5989 | 1854.515 | 1854.519 | 43.06329 | 43.06333 | 0.9278778 | 9.82918
39 | 0.0003857176 | 8.514007 | 110698.3 | 0.1471488 | 15889.71 | 119.1548 | 119.1006 | 1834.624 | 1834.628 | 42.83152 | 42.83156 | 0.9259482 | 10.05747
40 | 0.0002855806 | 8.796165 | 92666.86 | 0.1225086 | 20539.99 | 135.9283 | 135.8798 | 2243.416 | 2243.419 | 47.36341 | 47.36345 | 0.9230089 | 12.02054
41 | 0.00041235 | 8.484776 | 108269.4 | 0.1473001 | 16832.62 | 123.2582 | 123.2085 | 1786.016 | 1786.019 | 42.2606 | 42.26065 | 0.921919 | 10.1919
42 | 0.0003796418 | 8.535831 | 105415.8 | 0.1416612 | 16312.43 | 121.1075 | 121.0512 | 1790.288 | 1790.292 | 42.31094 | 42.31099 | 0.9231333 | 10.29859
43 | 0.0002869841 | 8.7806 | 95964.17 | 0.1238163 | 19964.67 | 134.0466 | 134.0143 | 2167.899 | 2167.901 | 46.55973 | 46.55974 | 0.9229919 | 11.79685
44 | 0.0004200832 | 8.451934 | 107736.8 | 0.1464522 | 16507.89 | 122.2683 | 122.2246 | 1697.122 | 1697.125 | 41.19581 | 41.19583 | 0.9215173 | 9.988017
45 | 0.0003653835 | 8.548025 | 105562.3 | 0.1434711 | 15889.15 | 119.4133 | 119.3654 | 1770.74 | 1770.744 | 42.07921 | 42.07926 | 0.9237489 | 10.15138
46 | 0.0002810501 | 8.797353 | 91684.33 | 0.1225782 | 20363.21 | 135.3646 | 135.3176 | 2211.875 | 2211.878 | 47.02968 | 47.02971 | 0.925242 | 11.84919
47 | 0.0004220028 | 8.454583 | 105499.3 | 0.1471549 | 16563.42 | 122.3477 | 122.3042 | 1737.223 | 1737.225 | 41.67876 | 41.67879 | 0.9211778 | 10.08286
48 | 0.0003847055 | 8.501435 | 109015 | 0.145891 | 15741.25 | 118.7538 | 118.695 | 1779.546 | 1779.551 | 42.1837 | 42.18377 | 0.9250806 | 10.01426
49 | 0.0002773686 | 8.820714 | 92222.11 | 0.121402 | 20530.05 | 135.9147 | 135.8513 | 2237.88 | 2237.885 | 47.30595 | 47.30601 | 0.923262 | 12.07138
50 | 0.0004181035 | 8.479864 | 104298.1 | 0.1452704 | 16833.16 | 123.2476 | 123.2016 | 1785.429 | 1785.432 | 42.25312 | 42.25315 | 0.9237899 | 10.15199
51 | 0.0003822815 | 8.528229 | 105134.2 | 0.1432044 | 15954.64 | 119.2488 | 119.1788 | 1879.489 | 1879.496 | 43.35289 | 43.35297 | 0.9273258 | 10.22572
52 | 0.0002739859 | 8.813985 | 96375.74 | 0.1221341 | 19868.69 | 133.6852 | 133.6084 | 2174.383 | 2174.391 | 46.62982 | 46.6299 | 0.9232777 | 11.96805
53 | 0.0004025586 | 8.509602 | 104817.3 | 0.1434435 | 17091.87 | 123.9447 | 123.8957 | 1877.225 | 1877.228 | 43.3224 | 43.32244 | 0.9250873 | 10.37993
54 | 0.0003671985 | 8.524083 | 110045.9 | 0.1457212 | 15698.12 | 118.5131 | 118.4668 | 1791.576 | 1791.578 | 42.32606 | 42.32609 | 0.9258294 | 9.897555
55 | 0.0002822597 | 8.795268 | 93224.56 | 0.1234786 | 21246.8 | 138.3808 | 138.3233 | 2273.379 | 2273.383 | 47.67957 | 47.67961 | 0.9263117 | 11.84599
56 | 0.00045995 | 8.371206 | 106088.5 | 0.1542188 | 17237.96 | 125.0632 | 125.0325 | 1727.365 | 1727.367 | 41.56112 | 41.56114 | 0.9269934 | 9.475196
57 | 0.0004702684 | 8.311399 | 113292.9 | 0.1587973 | 14957.89 | 116.361 | 116.3318 | 1537.662 | 1537.663 | 39.212 | 39.21201 | 0.9246691 | 8.973069
58 | 0.0003022038 | 8.733699 | 90920.9 | 0.1269036 | 21475.59 | 139.3032 | 139.2552 | 2239.159 | 2239.162 | 47.31733 | 47.31736 | 0.9278687 | 11.52248
59 | 0.0004750916 | 8.334265 | 114615.6 | 0.1589571 | 16857.66 | 123.7513 | 123.7269 | 1669.838 | 1669.839 | 40.86249 | 40.86251 | 0.9262133 | 9.245511
60 | 0.0004385277 | 8.372764 | 113888.8 | 0.1554984 | 15821.51 | 119.6961 | 119.6472 | 1622.529 | 1622.532 | 40.27894 | 40.27898 | 0.9249286 | 9.274634
61 | 0.0002788843 | 8.797348 | 94562.91 | 0.1235159 | 22194.3 | 141.8144 | 141.7918 | 2256.009 | 2256.011 | 47.4969 | 47.49692 | 0.924906 | 11.83321
62 | 0.0005501969 | 8.210011 | 106154.8 | 0.1566087 | 17007.69 | 124.7288 | 124.6702 | 1573.48 | 1573.484 | 39.66698 | 39.66703 | 0.9262076 | 8.923507
63 | 0.0005486628 | 8.209607 | 101961 | 0.1477633 | 15447.23 | 119.0282 | 118.98 | 1395.95 | 1395.955 | 37.35881 | 37.35887 | 0.9195031 | 8.955374
64 | 0.000320669 | 8.710976 | 96038.25 | 0.1290826 | 20920.16 | 137.2764 | 137.2414 | 2239.344 | 2239.345 | 47.32027 | 47.32029 | 0.9291757 | 11.40328
65 | 0.0006429893 | 8.079495 | 98558.15 | 0.142866 | 16070.47 | 121.4557 | 121.4184 | 1437.26 | 1437.261 | 37.90489 | 37.90491 | 0.9191525 | 8.921083
66 | 0.0006051047 | 8.113716 | 96296.87 | 0.1444755 | 14222.56 | 114.2635 | 114.2101 | 1281.452 | 1281.457 | 35.79542 | 35.79548 | 0.9139802 | 8.814928
67 | 0.000361631 | 8.609973 | 107463.8 | 0.1413437 | 18096.95 | 127.1828 | 127.156 | 2068.992 | 2068.994 | 45.48171 | 45.48173 | 0.9307871 | 10.61956
68 | 0.0006584041 | 8.032984 | 100458.8 | 0.1486932 | 14701.81 | 116.3331 | 116.2837 | 1279.04 | 1279.043 | 35.75568 | 35.75573 | 0.9161245 | 8.518619
69 | 0.0005777081 | 8.141268 | 100558.5 | 0.1489401 | 14239.52 | 114.4443 | 114.4062 | 1254.545 | 1254.547 | 35.41632 | 35.41635 | 0.9124211 | 8.809877
70 | 0.0003636047 | 8.602202 | 108355.1 | 0.1382059 | 18016.21 | 127.078 | 127.0256 | 2021.296 | 2021.3 | 44.95835 | 44.9584 | 0.9272696 | 10.7968
71 | 0.0006051614 | 8.122639 | 107545.2 | 0.1549769 | 15435.45 | 118.9217 | 118.8948 | 1405.232 | 1405.233 | 37.47942 | 37.47943 | 0.9205021 | 8.680395
72 | 0.0005226034 | 8.248206 | 104879.8 | 0.1500876 | 15079.35 | 117.432 | 117.381 | 1408.938 | 1408.942 | 37.53461 | 37.53466 | 0.918508 | 9.094328
73 | 0.0003387766 | 8.665404 | 106449.9 | 0.1336847 | 18860.09 | 130.0569 | 130.0024 | 2106.925 | 2106.93 | 45.90032 | 45.90038 | 0.9268807 | 11.20978
74 | 0.0006147462 | 8.126232 | 98414.01 | 0.1446675 | 15514.81 | 119.2021 | 119.1468 | 1425.756 | 1425.76 | 37.75299 | 37.75304 | 0.9185503 | 8.984953
75 | 0.0005340231 | 8.236605 | 105247.1 | 0.1484761 | 15110.34 | 117.4418 | 117.3948 | 1438.21 | 1438.213 | 37.9221 | 37.92215 | 0.9193348 | 9.140362
76 | 0.0003281011 | 8.69595 | 96427.04 | 0.1301665 | 19215.05 | 131.3005 | 131.2666 | 2139.225 | 2139.227 | 46.25126 | 46.25128 | 0.9255968 | 11.40428

## trail2_06
layer | energy | entropy | contrast | idm | autocorrelation | mean_x | mean_y | variance_x | variance_y | standard_deviation_x | standard_deviation_y | correlation | dissimilarity
7 | 0.000318701 | 8.68191 | 97494 | 0.1284021 | 18969.2 | 130.9093 | 130.895 | 1993.851 | 1993.856 | 44.65225 | 44.6523 | 0.9198779 | 11.23846
8 | 0.0004921175 | 8.294531 | 105165.2 | 0.1526499 | 14796.14 | 115.8315 | 115.8082 | 1508.603 | 1508.606 | 38.84037 | 38.84041 | 0.9157377 | 9.284418
9 | 0.0004032426 | 8.468352 | 102364.9 | 0.1454969 | 15893.74 | 119.6915 | 119.6653 | 1710.893 | 1710.894 | 41.36233 | 41.36234 | 0.9183042 | 10.02317
10 | 0.000265529 | 8.857565 | 95477.85 | 0.1181112 | 22028.4 | 141.2045 | 141.1737 | 2278.887 | 2278.888 | 47.73663 | 47.73664 | 0.9191663 | 12.44803
11 | 0.0004469533 | 8.403227 | 104030.3 | 0.1485155 | 17164.1 | 124.9203 | 124.9171 | 1701.917 | 1701.918 | 41.25355 | 41.25356 | 0.916496 | 10.02546
12 | 0.0004005846 | 8.477192 | 104603.3 | 0.1429412 | 16729.61 | 123.2962 | 123.2831 | 1670.794 | 1670.795 | 40.87467 | 40.87467 | 0.915518 | 10.1685
13 | 0.000279372 | 8.802284 | 87124.77 | 0.1198424 | 20596.87 | 136.8022 | 136.7712 | 2062.697 | 2062.698 | 45.41606 | 45.41608 | 0.9147186 | 12.06579
14 | 0.0004507592 | 8.394456 | 102190 | 0.1474185 | 16742.16 | 123.7402 | 123.7254 | 1573.685 | 1573.685 | 39.66915 | 39.66916 | 0.9103917 | 9.96103
15 | 0.0004040236 | 8.472254 | 99444.14 | 0.1418475 | 15860.41 | 120.3114 | 120.2688 | 1533.413 | 1533.416 | 39.15857 | 39.15861 | 0.9070706 | 10.26683
16 | 0.0002716048 | 8.853935 | 93124.27 | 0.1192009 | 21303.48 | 138.6967 | 138.6658 | 2260.599 | 2260.601 | 47.54471 | 47.54472 | 0.9163862 | 12.55995
17 | 0.0004334329 | 8.433916 | 104009.6 | 0.1461751 | 16660.93 | 123.1685 | 123.1524 | 1636.343 | 1636.343 | 40.45056 | 40.45057 | 0.9123481 | 10.16368
18 | 0.0003959462 | 8.483273 | 103084.5 | 0.141197 | 15197.4 | 117.3532 | 117.3497 | 1565.546 | 1565.548 | 39.5665 | 39.56652 | 0.9111056 | 10.17315
19 | 0.0002719257 | 8.854243 | 94812.09 | 0.1181746 | 20417.22 | 135.5796 | 135.5618 | 2225.406 | 2225.409 | 47.17223 | 47.17226 | 0.9160585 | 12.55449
20 | 0.0004393945 | 8.439577 | 101106 | 0.1461307 | 16126.87 | 120.9282 | 120.9413 | 1645.894 | 1645.894 | 40.56842 | 40.56843 | 0.9126719 | 10.14889
21 | 0.0004225664 | 8.444479 | 106633.2 | 0.1443994 | 14560.9 | 114.6096 | 114.6 | 1564.917 | 1564.922 | 39.55871 | 39.55877 | 0.9118217 | 10.08241
22 | 0.0002897907 | 8.814237 | 89659.52 | 0.1200094 | 20291.67 | 134.8147 | 134.8296 | 2296.924 | 2296.928 | 47.92426 | 47.9243 | 0.9209774 | 12.26672
23 | 0.0004458087 | 8.450544 | 102381.2 | 0.1406752 | 15983.72 | 119.9398 | 119.9368 | 1742.841 | 1742.843 | 41.74688 | 41.74691 | 0.9171639 | 10.3714
24 | 0.0004229456 | 8.469056 | 107131.9 | 0.1432006 | 14635.48 | 114.4356 | 114.436 | 1682.436 | 1682.44 | 41.01704 | 41.01709 | 0.9154712 | 10.25379
25 | 0.0002539763 | 8.908589 | 89394.52 | 0.1152039 | 20755.21 | 136.2954 | 136.2905 | 2369.267 | 2369.271 | 48.67271 | 48.67275 | 0.9202754 | 12.71198
26 | 0.0003831986 | 8.556686 | 101484.2 | 0.139045 | 16089.71 | 119.8624 | 119.8597 | 1878.849 | 1878.851 | 43.3446 | 43.34462 | 0.9173572 | 10.75051
27 | 0.0003391507 | 8.641908 | 105278.8 | 0.1348411 | 15009.44 | 115.1523 | 115.166 | 1902.955 | 1902.961 | 43.62194 | 43.622 | 0.9187012 | 10.89594
28 | 0.0002486009 | 8.924067 | 93762.2 | 0.1167616 | 19068.68 | 129.7094 | 129.7021 | 2438.578 | 2438.582 | 49.3815 | 49.38154 | 0.9208264 | 12.72169
29 | 0.0005335685 | 8.299368 | 89113.89 | 0.1333204 | 14972.76 | 116.9512 | 116.9627 | 1434.648 | 1434.65 | 37.87407 | 37.87409 | 0.9005641 | 10.11259
30 | 0.0004512076 | 8.400364 | 102826.5 | 0.144452 | 14814.43 | 116.0771 | 116.0635 | 1481.283 | 1481.289 | 38.48696 | 38.48703 | 0.9062517 | 10.1046
31 | 0.000296972 | 8.790591 | 95103.46 | 0.1245218 | 19046.73 | 130.407 | 130.3811 | 2225.283 | 2225.285 | 47.17138 | 47.17141 | 0.9188965 | 12.13184
32 | 0.0004412633 | 8.423581 | 104932.7 | 0.1457867 | 15700.12 | 119.179 | 119.15 | 1642.987 | 1642.988 | 40.53338 | 40.5334 | 0.9130873 | 10.18142
33 | 0.0003836044 | 8.520923 | 105726.2 | 0.1422593 | 14843.09 | 115.5876 | 115.5728 | 1628.631 | 1628.632 | 40.35604 | 40.35606 | 0.9115381 | 10.31109
34 | 0.0002675967 | 8.855371 | 91376.65 | 0.1203653 | 20360.97 | 134.9985 | 134.9899 | 2325.285 | 2325.286 | 48.21962 | 48.21963 | 0.9195261 | 12.40292
35 | 0.000397468 | 8.509428 | 104957.6 | 0.1450714 | 16044.48 | 120.0051 | 119.9962 | 1793.698 | 1793.698 | 42.35118 | 42.35118 | 0.9169855 | 10.38563
36 | 0.0003830349 | 8.501897 | 109858.6 | 0.1466879 | 14772.33 | 114.9031 | 114.8957 | 1710.413 | 1710.415 | 41.35681 | 41.35683 | 0.9183146 | 10.03939
37 | 0.000270377 | 8.84499 | 96681.62 | 0.1217108 | 20104.07 | 134.1636 | 134.1604 | 2291.796 | 2291.798 | 47.8713 | 47.87132 | 0.9186366 | 12.36984
38 | 0.0004435817 | 8.396156 | 107516.9 | 0.1519457 | 15139.09 | 117.0962 | 117.1206 | 1563.015 | 1563.016 | 39.53461 | 39.53462 | 0.9116868 | 9.811878
39 | 0.0003923728 | 8.493197 | 105788.8 | 0.1446451 | 15087.82 | 116.376 | 116.3733 | 1687.53 | 1687.532 | 41.07873 | 41.07875 | 0.915602 | 10.17784
40 | 0.0002799479 | 8.83135 | 95539.48 | 0.1231139 | 19699.89 | 132.5721 | 132.5779 | 2304.196 | 2304.199 | 48.00123 | 48.00127 | 0.9219283 | 12.17605
41 | 0.000443761 | 8.414863 | 104937.4 | 0.1490703 | 15698.27 | 119.1719 | 119.1745 | 1635.065 | 1635.066 | 40.43517 | 40.43517 | 0.9150871 | 9.925941
42 | 0.0004185465 | 8.446431 | 108098.8 | 0.1449064 | 14723.18 | 115.3412 | 115.3436 | 1557.12 | 1557.124 | 39.46009 | 39.46014 | 0.9116627 | 10.01638
43 | 0.000269783 | 8.858328 | 89904.74 | 0.1184237 | 20226.12 | 134.6988 | 134.7066 | 2269.607 | 2269.609 | 47.63986 | 47.63988 | 0.9172244 | 12.47706
44 | 0.0004532581 | 8.407857 | 104264 | 0.1479813 | 15435.46 | 118.403 | 118.4182 | 1556.856 | 1556.856 | 39.45659 | 39.4566 | 0.9086324 | 10.02596
45 | 0.0003954179 | 8.484753 | 106775.3 | 0.1439596 | 14960.55 | 116.0546 | 116.0407 | 1634.916 | 1634.919 | 40.43371 | 40.43374 | 0.9136702 | 10.17366
46 | 0.0002884314 | 8.796638 | 95253.59 | 0.1224925 | 19170.74 | 131.0939 | 131.0798 | 2171.764 | 2171.767 | 46.60018 | 46.60022 | 0.9153126 | 12.26648
47 | 0.0004473954 | 8.418995 | 105754.4 | 0.1490271 | 15582.93 | 118.6183 | 118.6286 | 1652.9 | 1652.9 | 40.65469 | 40.6547 | 0.9146564 | 10.02999
48 | 0.0003907033 | 8.504965 | 104889.7 | 0.141285 | 15021.71 | 116.1524 | 116.1484 | 1676.774 | 1676.777 | 40.94802 | 40.94806 | 0.9131298 | 10.38162
49 | 0.0002808217 | 8.832093 | 97145.34 | 0.1210857 | 19708.35 | 132.6655 | 132.6592 | 2293.649 | 2293.651 | 47.89043 | 47.89044 | 0.9198408 | 12.35146
50 | 0.0004232134 | 8.466653 | 109303.1 | 0.1464748 | 15782.25 | 119.2272 | 119.2281 | 1714.761 | 1714.761 | 41.40931 | 41.40932 | 0.9140232 | 10.3328
51 | 0.0003931263 | 8.491499 | 102410.9 | 0.1408447 | 14609.24 | 114.8616 | 114.8649 | 1558.321 | 1558.322 | 39.47505 | 39.47507 | 0.9086796 | 10.28521
52 | 0.0002724505 | 8.850897 | 97543.15 | 0.118946 | 19479.89 | 132.1149 | 132.1036 | 2216.695 | 2216.697 | 47.08051 | 47.08053 | 0.9147587 | 12.55607
53 | 0.0004347873 | 8.455365 | 104482.1 | 0.1443221 | 15840.55 | 119.4055 | 119.4227 | 1730.397 | 1730.399 | 41.59727 | 41.5973 | 0.9138199 | 10.37502
54 | 0.0004014979 | 8.451055 | 103709.9 | 0.1457583 | 14010.56 | 112.4019 | 112.4211 | 1508.235 | 1508.237 | 38.83587 | 38.83589 | 0.9112578 | 9.783459
55 | 0.0002894966 | 8.791587 | 97705.51 | 0.1237692 | 20129.58 | 134.1522 | 134.1549 | 2314.76 | 2314.76 | 48.11107 | 48.11107 | 0.9214541 | 12.05385
56 | 0.0005136078 | 8.272049 | 108926.6 | 0.1589511 | 15851.57 | 119.7492 | 119.7563 | 1639.93 | 1639.93 | 40.49568 | 40.49569 | 0.9213217 | 9.227607
57 | 0.0005051006 | 8.247433 | 112052.3 | 0.1587014 | 13737.15 | 111.7853 | 111.7857 | 1357.84 | 1357.842 | 36.84868 | 36.84871 | 0.9141079 | 8.847269
58 | 0.0003264569 | 8.704064 | 101202 | 0.1314386 | 19990.25 | 133.8453 | 133.8626 | 2243.102 | 2243.104 | 47.36093 | 47.36095 | 0.9244618 | 11.49498
59 | 0.0005112411 | 8.299352 | 105021.5 | 0.1522646 | 16401.98 | 121.8842 | 121.8829 | 1678.523 | 1678.523 | 40.96912 | 40.96912 | 0.9209617 | 9.511154
60 | 0.0004907687 | 8.296864 | 107542.5 | 0.1545098 | 14668.76 | 115.4556 | 115.4534 | 1460.26 | 1460.262 | 38.21317 | 38.2132 | 0.9169834 | 9.107659
61 | 0.0003091759 | 8.752635 | 95814.53 | 0.1261464 | 21117.68 | 137.7443 | 137.756 | 2316.971 | 2316.972 | 48.13135 | 48.13136 | 0.9250783 | 11.82675
62 | 0.0005818808 | 8.193446 | 97564.45 | 0.1430197 | 16365.08 | 122.1529 | 122.1683 | 1569.263 | 1569.264 | 39.61064 | 39.61066 | 0.9176254 | 9.387428
63 | 0.0005647418 | 8.195252 | 100911.8 | 0.1435425 | 14977.45 | 117.0159 | 117.01 | 1406.995 | 1407 | 37.50745 | 37.50752 | 0.9124909 | 9.278876
64 | 0.0003908727 | 8.584025 | 109227.8 | 0.142881 | 17848.33 | 125.8986 | 125.9121 | 2151.75 | 2151.753 | 46.38546 | 46.3855 | 0.9279676 | 10.8098
65 | 0.0006223086 | 8.10943 | 94038.46 | 0.14203 | 14846.88 | 116.735 | 116.7337 | 1341.725 | 1341.727 | 36.62393 | 36.62395 | 0.9077903 | 9.096423
66 | 0.0005707191 | 8.176289 | 101724.8 | 0.145411 | 13844.89 | 112.3 | 112.3097 | 1348.197 | 1348.203 | 36.71341 | 36.71349 | 0.912658 | 9.09584
67 | 0.0004135016 | 8.522303 | 113344.4 | 0.1445203 | 16308.93 | 120 | 120.0125 | 2057.383 | 2057.385 | 45.35422 | 45.35425 | 0.9274489 | 10.5561
68 | 0.0006292156 | 8.104537 | 104655 | 0.14592 | 14625.37 | 115.3893 | 115.3915 | 1434.836 | 1434.838 | 37.87637 | 37.8764 | 0.9121974 | 9.156035
69 | 0.000532608 | 8.244377 | 104120.3 | 0.1460531 | 14330.85 | 114.0107 | 114.0248 | 1455.284 | 1455.287 | 38.14681 | 38.14686 | 0.9136673 | 9.381928
70 | 0.0004146931 | 8.5261 | 108621.1 | 0.1415654 | 16654.44 | 121.8615 | 121.8614 | 1954.277 | 1954.28 | 44.20586 | 44.20589 | 0.9234986 | 10.67093
71 | 0.0005924957 | 8.186195 | 98628.87 | 0.1437726 | 15392.86 | 118.3403 | 118.3071 | 1518.378 | 1518.381 | 38.95966 | 38.95971 | 0.9150497 | 9.373833
72 | 0.0005333496 | 8.244693 | 100308.2 | 0.1443829 | 14590.43 | 115.4797 | 115.4767 | 1378.258 | 1378.263 | 37.12347 | 37.12354 | 0.9099518 | 9.41801
73 | 0.0003676536 | 8.614276 | 107974.7 | 0.1364243 | 17510.04 | 124.776 | 124.787 | 2097.485 | 2097.488 | 45.79727 | 45.7973 | 0.924993 | 11.05124
74 | 0.0006054425 | 8.165988 | 98327.9 | 0.1415959 | 15341.1 | 118.1172 | 118.1115 | 1513.418 | 1513.42 | 38.89624 | 38.89626 | 0.9168245 | 9.283417
75 | 0.0005547893 | 8.196505 | 94584.21 | 0.1444509 | 13906.42 | 112.8983 | 112.8917 | 1279.02 | 1279.023 | 35.75932 | 35.75937 | 0.9066081 | 9.178749
76 | 0.0003609628 | 8.643236 | 111135.1 | 0.1381671 | 17826.33 | 125.7133 | 125.7314 | 2182.367 | 2182.37 | 46.71491 | 46.71495 | 0.9259172 | 11.14785

## trail3_05
layer | energy | entropy | contrast | idm | autocorrelation | mean_x | mean_y | variance_x | variance_y | standard_deviation_x | standard_deviation_y | correlation | dissimilarity
7 | 0.0002383564 | 8.883019 | 87402.34 | 0.1087167 | 23763.55 | 148.294 | 148.3344 | 1974.894 | 1975.001 | 44.43806 | 44.43926 | 0.8949101 | 12.91736
8 | 0.0002749024 | 8.740923 | 86438.74 | 0.1165609 | 21194.8 | 140.0668 | 140.0975 | 1760.17 | 1760.272 | 41.95167 | 41.95288 | 0.8935422 | 11.9854
9 | 0.0002655746 | 8.776825 | 85146.67 | 0.1136779 | 21238.41 | 140.2755 | 140.3033 | 1744.88 | 1744.968 | 41.76939 | 41.77043 | 0.8930185 | 11.99956
10 | 0.0002406338 | 8.887575 | 83817.6 | 0.1056364 | 25052.83 | 152.5841 | 152.6368 | 1977.325 | 1977.421 | 44.4637 | 44.46478 | 0.8920796 | 13.17868
11 | 0.0002749931 | 8.746813 | 86915.22 | 0.1153285 | 21433.91 | 140.7602 | 140.8023 | 1807.065 | 1807.181 | 42.5059 | 42.50725 | 0.894103 | 12.14604
12 | 0.0002664801 | 8.771983 | 80703.5 | 0.1138948 | 20661.73 | 138.451 | 138.5104 | 1676.687 | 1676.79 | 40.94659 | 40.94784 | 0.8858933 | 12.05043
13 | 0.0002367721 | 8.911227 | 82740.8 | 0.1039827 | 24727.41 | 151.4489 | 151.5202 | 1999.593 | 1999.687 | 44.71491 | 44.71596 | 0.890543 | 13.37832
14 | 0.0002659767 | 8.785784 | 86826.84 | 0.1137611 | 21726.2 | 141.6671 | 141.7147 | 1847.026 | 1847.113 | 42.97484 | 42.97585 | 0.8937235 | 12.337
15 | 0.0002682999 | 8.777436 | 82929.69 | 0.1147867 | 20385.21 | 137.1777 | 137.2405 | 1749.675 | 1749.77 | 41.82823 | 41.82937 | 0.8912185 | 12.05738
16 | 0.0002346467 | 8.927064 | 89673.99 | 0.1058485 | 24056.49 | 148.9944 | 149.0503 | 2072.384 | 2072.45 | 45.52299 | 45.52371 | 0.8923585 | 13.55691
17 | 0.0002629693 | 8.793766 | 86073.57 | 0.1128079 | 21373.55 | 140.4218 | 140.4995 | 1841.957 | 1842.039 | 42.91497 | 42.91591 | 0.8932823 | 12.37048
18 | 0.0002579369 | 8.815689 | 83370.1 | 0.1130948 | 20320.96 | 136.7111 | 136.7704 | 1818.418 | 1818.501 | 42.64207 | 42.64303 | 0.8927979 | 12.29935
19 | 0.0002259496 | 8.943876 | 87095.09 | 0.1053265 | 23148.66 | 145.9966 | 146.0428 | 2044.113 | 2044.173 | 45.211 | 45.21166 | 0.894026 | 13.40804
20 | 0.0002585866 | 8.80886 | 85935.18 | 0.1121145 | 21030.02 | 139.0934 | 139.1531 | 1874.648 | 1874.732 | 43.29399 | 43.29495 | 0.8939462 | 12.46349
21 | 0.0002566285 | 8.806048 | 81047.7 | 0.1131721 | 19570.4 | 134.1357 | 134.2009 | 1762.513 | 1762.566 | 41.98153 | 41.98217 | 0.8906392 | 12.16675
22 | 0.0002308821 | 8.931111 | 86105.12 | 0.1056202 | 22741.47 | 144.6402 | 144.693 | 2031.372 | 2031.407 | 45.06925 | 45.06964 | 0.8929437 | 13.42602
23 | 0.0002590448 | 8.819732 | 83089.84 | 0.1117276 | 20072.01 | 135.4426 | 135.4895 | 1922.47 | 1922.507 | 43.84337 | 43.84379 | 0.8956408 | 12.60606
24 | 0.0002534308 | 8.825187 | 79453.09 | 0.1127775 | 19229.4 | 132.4245 | 132.4683 | 1878.942 | 1878.968 | 43.346 | 43.34631 | 0.898235 | 12.26683
25 | 0.0002247756 | 8.965594 | 77903.89 | 0.1031037 | 22882.33 | 144.6737 | 144.7333 | 2162.58 | 2162.616 | 46.50049 | 46.50088 | 0.8990562 | 13.55242
26 | 0.0002643788 | 8.79316 | 84616.31 | 0.1142209 | 19392.77 | 132.9163 | 132.9561 | 1911.806 | 1911.842 | 43.72276 | 43.72317 | 0.9004322 | 12.19461
27 | 0.000250346 | 8.841264 | 84987.75 | 0.1113782 | 19732.59 | 134.3125 | 134.3645 | 1881.17 | 1881.207 | 43.368 | 43.36842 | 0.896785 | 12.42907
28 | 0.0002266817 | 8.953374 | 84760.65 | 0.104466 | 22372.49 | 143.1491 | 143.1782 | 2095.015 | 2095.043 | 45.76998 | 45.77028 | 0.896162 | 13.54706
29 | 0.0002700756 | 8.774495 | 83372.36 | 0.1150009 | 19493.89 | 133.4442 | 133.5052 | 1878.483 | 1878.552 | 43.34084 | 43.34163 | 0.8937075 | 12.34531
30 | 0.0002632175 | 8.798842 | 82047.96 | 0.1139013 | 19931.69 | 135.3816 | 135.4463 | 1789.259 | 1789.337 | 42.29934 | 42.30025 | 0.8914863 | 12.20166
31 | 0.0002293044 | 8.938637 | 86690.49 | 0.1063962 | 23173.05 | 145.9543 | 146.0183 | 2080.504 | 2080.566 | 45.61135 | 45.61203 | 0.8948605 | 13.34714
32 | 0.0002751544 | 8.749075 | 87052.51 | 0.1166668 | 20280.45 | 136.4235 | 136.4738 | 1855.809 | 1855.88 | 43.07725 | 43.07808 | 0.8960856 | 12.09076
33 | 0.0002475166 | 8.817347 | 83328.78 | 0.1143291 | 19032.15 | 132.1491 | 132.2025 | 1749.538 | 1749.612 | 41.826 | 41.82688 | 0.8930609 | 11.95424
34 | 0.0002357117 | 8.905406 | 87733.44 | 0.1079497 | 22533.79 | 143.9243 | 143.9853 | 2019.902 | 2019.974 | 44.94209 | 44.94289 | 0.896787 | 12.98551
35 | 0.0002734242 | 8.744033 | 80574.74 | 0.115104 | 19746.36 | 134.8375 | 134.8848 | 1750.001 | 1750.093 | 41.83231 | 41.83341 | 0.8910338 | 12.04474
36 | 0.00025931 | 8.77861 | 84325.14 | 0.1152515 | 18970.49 | 132.1081 | 132.1464 | 1699.09 | 1699.164 | 41.21944 | 41.22033 | 0.8906723 | 11.9182
37 | 0.000238106 | 8.898818 | 89021.39 | 0.1083575 | 22716.24 | 144.5997 | 144.6702 | 2009.229 | 2009.316 | 44.82294 | 44.8239 | 0.8947809 | 13.07398
38 | 0.0002685815 | 8.772778 | 83194.63 | 0.1149694 | 20150.58 | 135.9874 | 136.0291 | 1843.597 | 1843.678 | 42.93652 | 42.93746 | 0.8964785 | 12.15295
39 | 0.0002624879 | 8.79724 | 84135.78 | 0.1143915 | 19917.56 | 135.1262 | 135.1795 | 1845.781 | 1845.855 | 42.96177 | 42.96262 | 0.8948732 | 12.19944
40 | 0.0002371239 | 8.904355 | 88433.89 | 0.1086988 | 22232.14 | 142.7596 | 142.8304 | 2054.762 | 2054.834 | 45.32788 | 45.32868 | 0.8967339 | 13.0648
41 | 0.0002719215 | 8.768487 | 84977.52 | 0.1157478 | 20261.1 | 136.3861 | 136.4322 | 1846.985 | 1847.062 | 42.9758 | 42.9767 | 0.8955645 | 12.17287
42 | 0.0002611374 | 8.774745 | 79266.28 | 0.1150618 | 18720.38 | 131.0305 | 131.114 | 1727.41 | 1727.484 | 41.56147 | 41.56236 | 0.8920234 | 11.87828
43 | 0.0002353074 | 8.919996 | 86629.22 | 0.1063821 | 22692.67 | 144.3247 | 144.399 | 2069.044 | 2069.119 | 45.48472 | 45.48554 | 0.8957276 | 13.24634
44 | 0.0002601939 | 8.798209 | 89478.08 | 0.1149107 | 20260.04 | 136.0717 | 136.1306 | 1932.662 | 1932.746 | 43.96069 | 43.96164 | 0.8988871 | 12.26838
45 | 0.00026417 | 8.767192 | 82022.26 | 0.1158609 | 18881.39 | 131.5395 | 131.6051 | 1754.79 | 1754.854 | 41.88963 | 41.8904 | 0.8949862 | 11.81334
46 | 0.0002298022 | 8.921292 | 82704.35 | 0.1072029 | 22115.43 | 142.4021 | 142.4682 | 2040.435 | 2040.509 | 45.17034 | 45.17116 | 0.8960256 | 13.11531
47 | 0.0002710768 | 8.755927 | 83394.06 | 0.1149038 | 19779.09 | 134.7735 | 134.8185 | 1800.896 | 1800.968 | 42.43587 | 42.43672 | 0.8938287 | 12.12852
48 | 0.0002651015 | 8.773872 | 83481 | 0.1152545 | 19472.97 | 133.8362 | 133.8803 | 1744.558 | 1744.625 | 41.76657 | 41.76737 | 0.8916543 | 12.04206
49 | 0.0002343973 | 8.920047 | 88026.62 | 0.1068287 | 22987.78 | 145.3168 | 145.3672 | 2082.24 | 2082.297 | 45.63072 | 45.63134 | 0.8952428 | 13.32126
50 | 0.0002757177 | 8.747558 | 79965.89 | 0.1146563 | 19745.29 | 134.6894 | 134.7386 | 1789.215 | 1789.286 | 42.29833 | 42.29916 | 0.8930934 | 12.12515
51 | 0.0002662553 | 8.771013 | 84805.14 | 0.1161156 | 19037.47 | 132.0028 | 132.0537 | 1794.427 | 1794.49 | 42.36007 | 42.3608 | 0.895256 | 11.94395
52 | 0.0002386795 | 8.91019 | 83189.87 | 0.1080422 | 22257.19 | 142.7458 | 142.7891 | 2086.331 | 2086.38 | 45.67532 | 45.67585 | 0.8988496 | 13.11888
53 | 0.0002639849 | 8.788071 | 83537.09 | 0.1141126 | 20033.12 | 135.472 | 135.5297 | 1867.047 | 1867.12 | 43.20652 | 43.20735 | 0.8963823 | 12.26834
54 | 0.0002551774 | 8.769641 | 81898.79 | 0.1143507 | 19121.7 | 132.9802 | 133.0306 | 1610.819 | 1610.914 | 40.13372 | 40.13489 | 0.8889433 | 11.64072
55 | 0.0002451128 | 8.866828 | 83735.5 | 0.1087895 | 23862.73 | 148.7255 | 148.7652 | 1942.124 | 1942.225 | 44.06734 | 44.06848 | 0.8950253 | 12.75948
56 | 0.0002909611 | 8.694094 | 92903.54 | 0.1190196 | 21459.41 | 141.1468 | 141.198 | 1706.476 | 1706.582 | 41.30811 | 41.30939 | 0.8967626 | 11.51811
57 | 0.0002929076 | 8.659248 | 83989.32 | 0.1205099 | 19389.15 | 134.3059 | 134.3605 | 1510.502 | 1510.587 | 38.86349 | 38.86458 | 0.8900942 | 11.04436
58 | 0.0002584799 | 8.83903 | 83430.76 | 0.1092617 | 24860.1 | 152.0446 | 152.1174 | 1933.34 | 1933.452 | 43.96678 | 43.96805 | 0.8959584 | 12.64933
59 | 0.0002726205 | 8.74348 | 90082.94 | 0.1166252 | 21163.23 | 139.858 | 139.9124 | 1777.548 | 1777.651 | 42.15958 | 42.16079 | 0.8978925 | 11.74619
60 | 0.0002692755 | 8.718928 | 83017.37 | 0.118648 | 18591.83 | 131.0085 | 131.0701 | 1588.579 | 1588.67 | 39.85544 | 39.85658 | 0.8946445 | 11.15243
61 | 0.0002560432 | 8.83043 | 85187.89 | 0.109726 | 24564.55 | 151.1962 | 151.2641 | 1891.598 | 1891.71 | 43.48981 | 43.4911 | 0.8960285 | 12.48501
62 | 0.0002971816 | 8.689808 | 91488.04 | 0.1187204 | 21836.26 | 142.3998 | 142.4659 | 1727.827 | 1727.934 | 41.56525 | 41.56654 | 0.8970273 | 11.55816
63 | 0.0003101493 | 8.649558 | 89035.07 | 0.1217338 | 20251.55 | 137.1638 | 137.2403 | 1599.229 | 1599.297 | 39.98888 | 39.98973 | 0.8928364 | 11.2148
64 | 0.000251254 | 8.864865 | 82709.12 | 0.1069483 | 25152.39 | 152.88 | 152.975 | 1973.76 | 1973.849 | 44.42528 | 44.42628 | 0.8949503 | 12.90986
65 | 0.0003129515 | 8.667579 | 90551.48 | 0.1189427 | 22295.32 | 144.1845 | 144.2742 | 1671.71 | 1671.792 | 40.88525 | 40.88625 | 0.8935619 | 11.52929
66 | 0.0003181687 | 8.63413 | 84231.1 | 0.1228744 | 20127.99 | 136.6961 | 136.7746 | 1601.462 | 1601.523 | 40.01746 | 40.01822 | 0.8941211 | 11.09176
67 | 0.0002570252 | 8.850269 | 87242.56 | 0.1093035 | 24817 | 151.6953 | 151.7624 | 2001.992 | 2002.061 | 44.74215 | 44.74292 | 0.8971954 | 12.84712
68 | 0.0003491605 | 8.560679 | 89894.24 | 0.1244278 | 21326.48 | 141.177 | 141.2424 | 1551.895 | 1551.971 | 39.39083 | 39.39178 | 0.8938612 | 10.95673
69 | 0.0003376418 | 8.593061 | 88500.22 | 0.1250356 | 19936.39 | 135.9652 | 136.0356 | 1607.784 | 1607.835 | 40.09631 | 40.09694 | 0.8961271 | 10.99094
70 | 0.0002515242 | 8.878469 | 84491.48 | 0.1072283 | 24406.29 | 150.2774 | 150.358 | 2023.54 | 2023.597 | 44.98051 | 44.98114 | 0.8954826 | 13.08403
71 | 0.0003185459 | 8.648153 | 90000.92 | 0.1199663 | 22069.81 | 143.3941 | 143.4683 | 1675.972 | 1676.062 | 40.93679 | 40.93788 | 0.8938452 | 11.53409
72 | 0.0003192414 | 8.642249 | 88733.6 | 0.1210889 | 21910.22 | 142.6307 | 142.6896 | 1733.157 | 1733.217 | 41.62832 | 41.62904 | 0.8996485 | 11.39553
73 | 0.0003370011 | 8.56843 | 91010.02 | 0.1274336 | 19143.16 | 133.4143 | 133.5013 | 1489.785 | 1489.84 | 38.59671 | 38.59742 | 0.8945476 | 10.6175
74 | 0.0002610525 | 8.840291 | 84778.18 | 0.1095873 | 23945.54 | 148.8883 | 148.9552 | 1973.76 | 1973.841 | 44.42267 | 44.42357 | 0.8963173 | 12.78891
75 | 0.0003331823 | 8.608456 | 92192.42 | 0.1233228 | 21271.42 | 140.697 | 140.7803 | 1635.693 | 1635.776 | 40.44263 | 40.44365 | 0.8953889 | 11.20262
76 | 0.0003157721 | 8.642101 | 86303.67 | 0.1238566 | 20118.37 | 136.5513 | 136.6271 | 1629.384 | 1629.44 | 40.36486 | 40.36556 | 0.897383 | 11.0946

## trail3_06
layer | energy | entropy | contrast | idm | autocorrelation | mean_x | mean_y | variance_x | variance_y | standard_deviation_x | standard_deviation_y | correlation | dissimilarity
7 | 0.0002442032 | 8.887226 | 90098.57 | 0.109249 | 23756.23 | 148.2816 | 148.3268 | 1968.814 | 1968.874 | 44.3701 | 44.37077 | 0.8953436 | 12.95601
8 | 0.000280082 | 8.753936 | 90255.68 | 0.118686 | 21301.52 | 140.2819 | 140.3192 | 1801.537 | 1801.595 | 42.44137 | 42.44205 | 0.898278 | 11.93921
9 | 0.0002725841 | 8.773315 | 83961.71 | 0.1158881 | 20748.72 | 138.4442 | 138.4868 | 1761.33 | 1761.388 | 41.96608 | 41.96678 | 0.8952461 | 11.92295
10 | 0.0002440215 | 8.910655 | 83538.08 | 0.1063521 | 24272.47 | 149.8836 | 149.9541 | 2015.295 | 2015.358 | 44.89039 | 44.89109 | 0.8920129 | 13.33843
11 | 0.0002700106 | 8.79285 | 89570.83 | 0.1146521 | 21713.39 | 141.6267 | 141.663 | 1846.019 | 1846.074 | 42.963 | 42.96363 | 0.894342 | 12.40961
12 | 0.0002720117 | 8.770315 | 82901.36 | 0.1150179 | 19981.18 | 136.029 | 136.0789 | 1653.506 | 1653.545 | 40.66132 | 40.6618 | 0.8898271 | 11.93019
13 | 0.0002364647 | 8.939733 | 83957.18 | 0.1055739 | 23786.02 | 148.1134 | 148.161 | 2063.084 | 2063.115 | 45.41821 | 45.41854 | 0.8931029 | 13.58867
14 | 0.0002658069 | 8.807215 | 87667.67 | 0.1137324 | 21346.96 | 140.3475 | 140.396 | 1841.59 | 1841.646 | 42.91039 | 42.91104 | 0.8926257 | 12.53818
15 | 0.0002759434 | 8.765918 | 82426.03 | 0.1152649 | 19849.61 | 135.4393 | 135.4754 | 1685.706 | 1685.738 | 41.0557 | 41.05609 | 0.8908118 | 12.0199
16 | 0.00022949 | 8.951341 | 83475.79 | 0.1063855 | 22762.81 | 144.5927 | 144.6443 | 2063.312 | 2063.336 | 45.42263 | 45.42289 | 0.8961245 | 13.39574
17 | 0.0002577646 | 8.830897 | 90637.08 | 0.1126178 | 21094.28 | 139.2102 | 139.2622 | 1909.012 | 1909.058 | 43.69033 | 43.69085 | 0.894937 | 12.64722
18 | 0.0002582596 | 8.837574 | 83145.16 | 0.1130324 | 19998.49 | 135.287 | 135.3272 | 1886.331 | 1886.354 | 43.43093 | 43.43119 | 0.8964824 | 12.4547
19 | 0.0002334925 | 8.947436 | 84170.45 | 0.1055267 | 22692.71 | 144.2059 | 144.2219 | 2112.464 | 2112.481 | 45.96011 | 45.9603 | 0.8974355 | 13.57077
20 | 0.0002568475 | 8.833642 | 81027.63 | 0.1116285 | 20407.62 | 136.7854 | 136.8442 | 1888.463 | 1888.493 | 43.45129 | 43.45163 | 0.895255 | 12.56283
21 | 0.0002511762 | 8.848951 | 80528.88 | 0.111242 | 19312.49 | 132.8458 | 132.885 | 1855.652 | 1855.664 | 43.07653 | 43.07667 | 0.8944501 | 12.52347
22 | 0.0002273301 | 8.980613 | 81290.71 | 0.1041578 | 22731.29 | 144.0321 | 144.066 | 2201.08 | 2201.089 | 46.91293 | 46.91302 | 0.900578 | 13.68787
23 | 0.0002684257 | 8.805958 | 86980.06 | 0.1133534 | 19905.22 | 134.8383 | 134.867 | 1914.881 | 1914.9 | 43.75478 | 43.755 | 0.8988885 | 12.52633
24 | 0.0002661051 | 8.796501 | 80079.51 | 0.1130941 | 18647.98 | 130.6764 | 130.7157 | 1757.051 | 1757.059 | 41.91639 | 41.91648 | 0.8918747 | 12.31381
25 | 0.0002306067 | 8.957566 | 85236.3 | 0.105984 | 22280.52 | 142.6017 | 142.6256 | 2155.287 | 2155.296 | 46.42291 | 46.42301 | 0.9014316 | 13.48155
26 | 0.0002635345 | 8.819729 | 85609.49 | 0.1126512 | 19315.39 | 132.6003 | 132.6242 | 1925.052 | 1925.06 | 43.8716 | 43.87169 | 0.8989787 | 12.60364
27 | 0.0002635818 | 8.812344 | 80824.13 | 0.1124543 | 19178.46 | 132.439 | 132.4814 | 1825.271 | 1825.284 | 42.72234 | 42.72249 | 0.8948013 | 12.38766
28 | 0.0002220362 | 8.985211 | 84627.2 | 0.1041903 | 21897.11 | 141.3533 | 141.3887 | 2133.055 | 2133.067 | 46.18397 | 46.1841 | 0.8963152 | 13.75502
29 | 0.0002669053 | 8.791534 | 85452.13 | 0.1158312 | 19251.44 | 132.3151 | 132.3668 | 1931.84 | 1931.875 | 43.95057 | 43.95097 | 0.8997108 | 12.31781
30 | 0.0002625553 | 8.794111 | 83047.73 | 0.1149656 | 18782.37 | 131.2602 | 131.2961 | 1737.165 | 1737.2 | 41.67764 | 41.67806 | 0.8917868 | 12.13354
31 | 0.0002269393 | 8.963524 | 88932.89 | 0.1074696 | 22103.77 | 142.1189 | 142.1584 | 2115.663 | 2115.688 | 45.99465 | 45.99492 | 0.8986581 | 13.34933
32 | 0.000267325 | 8.787566 | 82978.59 | 0.1155099 | 19702.4 | 134.1881 | 134.2355 | 1881.916 | 1881.957 | 43.37938 | 43.37985 | 0.8981929 | 12.23266
33 | 0.0002667752 | 8.767818 | 80943.34 | 0.1159157 | 18221.27 | 129.2527 | 129.3042 | 1690.05 | 1690.081 | 41.10947 | 41.10985 | 0.8927579 | 11.81831
34 | 0.0002308341 | 8.937617 | 88766.55 | 0.1084427 | 21780.89 | 141.1032 | 141.1603 | 2074.188 | 2074.221 | 45.54118 | 45.54154 | 0.8985043 | 13.16608
35 | 0.0002779992 | 8.741462 | 84130.7 | 0.1172288 | 19099.43 | 132.211 | 132.2514 | 1797.878 | 1797.911 | 42.40057 | 42.40096 | 0.8981917 | 11.92143
36 | 0.0002798495 | 8.745174 | 83399.08 | 0.1170873 | 19097.92 | 132.3767 | 132.4181 | 1749.159 | 1749.191 | 41.82214 | 41.82252 | 0.8971823 | 11.80661
37 | 0.0002383582 | 8.919153 | 87752.37 | 0.1084695 | 21984.38 | 141.863 | 141.903 | 2062.953 | 2062.973 | 45.41709 | 45.41732 | 0.8989675 | 13.15987
38 | 0.0002803134 | 8.756587 | 86000.28 | 0.1166879 | 19838.69 | 134.7174 | 134.768 | 1872.979 | 1873.024 | 43.2757 | 43.27622 | 0.8990812 | 12.17063
39 | 0.0002760997 | 8.766215 | 83240.37 | 0.1162803 | 19269.59 | 132.9081 | 132.9651 | 1782.341 | 1782.366 | 42.21691 | 42.21721 | 0.8965434 | 11.99169
40 | 0.0002316125 | 8.94418 | 87846.91 | 0.1075097 | 22072.21 | 141.9792 | 142.0297 | 2125.262 | 2125.29 | 46.09952 | 46.09983 | 0.8975726 | 13.47151
41 | 0.0002809819 | 8.750231 | 86453.1 | 0.1173092 | 19381 | 133.0532 | 133.1074 | 1858.541 | 1858.579 | 43.10837 | 43.10882 | 0.8993749 | 12.07244
42 | 0.0002645085 | 8.796117 | 79309.99 | 0.1143502 | 18778.83 | 131.2112 | 131.268 | 1745.462 | 1745.498 | 41.77795 | 41.77838 | 0.8911549 | 12.19427
43 | 0.0002412963 | 8.906499 | 89266.73 | 0.1093313 | 21859.19 | 141.3146 | 141.347 | 2094.759 | 2094.781 | 45.76759 | 45.76782 | 0.9000714 | 13.18363
44 | 0.0002668052 | 8.804163 | 83460.4 | 0.1144887 | 19641.23 | 133.8567 | 133.9098 | 1911.548 | 1911.582 | 43.71919 | 43.71958 | 0.8983958 | 12.40456
45 | 0.0002664359 | 8.791194 | 79671.86 | 0.1141973 | 19106.34 | 132.3586 | 132.4196 | 1768.128 | 1768.173 | 42.04827 | 42.0488 | 0.8935649 | 12.12516
46 | 0.0002324027 | 8.934414 | 83821.47 | 0.1063118 | 21891.68 | 141.5804 | 141.6254 | 2056.84 | 2056.87 | 45.35039 | 45.35072 | 0.8951878 | 13.39284
47 | 0.0002719106 | 8.780551 | 84495.57 | 0.1153628 | 19527.01 | 133.5724 | 133.6183 | 1870.166 | 1870.205 | 43.24326 | 43.2437 | 0.8983436 | 12.26137
48 | 0.0002723235 | 8.761698 | 84025.79 | 0.116126 | 18475.97 | 130.172 | 130.2244 | 1707.522 | 1707.553 | 41.3216 | 41.32198 | 0.8930095 | 11.91517
49 | 0.000240772 | 8.904273 | 86657.17 | 0.1081125 | 21689.3 | 141.0097 | 141.0653 | 2011.226 | 2011.261 | 44.84458 | 44.84497 | 0.8943132 | 13.25915
50 | 0.0002811382 | 8.7461 | 84169.66 | 0.1178144 | 18882.24 | 131.2896 | 131.3639 | 1822.755 | 1822.786 | 42.69295 | 42.69331 | 0.8975475 | 11.99003
51 | 0.0002693819 | 8.783153 | 84633.25 | 0.1162085 | 18828.34 | 131.3348 | 131.3842 | 1762.515 | 1762.542 | 41.98047 | 41.98079 | 0.892956 | 12.07799
52 | 0.0002353448 | 8.936277 | 82038.91 | 0.1073117 | 22344.86 | 142.9453 | 143.0159 | 2117.246 | 2117.281 | 46.01254 | 46.01292 | 0.8983504 | 13.3368
53 | 0.00027282 | 8.777653 | 84541.14 | 0.1162146 | 19341.43 | 132.7988 | 132.8488 | 1889.59 | 1889.623 | 43.46803 | 43.4684 | 0.8996245 | 12.18874
54 | 0.0002688879 | 8.737781 | 84851.15 | 0.1174306 | 18249.68 | 129.7965 | 129.8605 | 1567.717 | 1567.755 | 39.59343 | 39.59391 | 0.8896685 | 11.51337
55 | 0.0002515514 | 8.857536 | 84430.4 | 0.1100648 | 23162.17 | 146.4444 | 146.5104 | 1902.964 | 1903.014 | 43.61974 | 43.62032 | 0.8972519 | 12.65584
56 | 0.0003108615 | 8.632656 | 83002.84 | 0.1208938 | 19916.15 | 135.9903 | 136.0443 | 1577.818 | 1577.861 | 39.72064 | 39.72118 | 0.8974098 | 11.10297
57 | 0.0003104608 | 8.62413 | 86064.61 | 0.1230995 | 18385.02 | 130.8512 | 130.9218 | 1411.487 | 1411.519 | 37.56843 | 37.56886 | 0.888628 | 10.81339
58 | 0.0002647528 | 8.837031 | 89964.74 | 0.1116958 | 24072.96 | 149.4332 | 149.4838 | 1928.68 | 1928.727 | 43.91344 | 43.91397 | 0.9001487 | 12.53907
59 | 0.0002889265 | 8.715976 | 84846.71 | 0.1175579 | 20641.47 | 138.2561 | 138.3121 | 1694.755 | 1694.814 | 41.1657 | 41.16642 | 0.8966898 | 11.63318
60 | 0.0002976882 | 8.651076 | 83736.16 | 0.1215934 | 18206.63 | 130.0554 | 130.1126 | 1442.944 | 1442.977 | 37.98496 | 37.9854 | 0.8907565 | 10.92712
61 | 0.0002595467 | 8.850065 | 82344.39 | 0.1098065 | 23800.41 | 148.4746 | 148.5399 | 1942.896 | 1942.958 | 44.07445 | 44.07516 | 0.8992011 | 12.62341
62 | 0.0003219054 | 8.634604 | 87181.1 | 0.1218243 | 20592.47 | 138.3555 | 138.4198 | 1603.678 | 1603.73 | 40.04422 | 40.04487 | 0.8991526 | 11.11774
63 | 0.0003211468 | 8.653797 | 88553.19 | 0.122676 | 20202.2 | 136.7755 | 136.8538 | 1656.847 | 1656.891 | 40.70293 | 40.70347 | 0.8960049 | 11.33765
64 | 0.0002538562 | 8.882555 | 86132.46 | 0.1091529 | 24193.55 | 149.4172 | 149.4857 | 2061.236 | 2061.288 | 45.39711 | 45.39768 | 0.9018509 | 12.91044
65 | 0.0003435336 | 8.586628 | 87796.87 | 0.1252988 | 20304.02 | 137.3333 | 137.4059 | 1597.596 | 1597.638 | 39.9688 | 39.96933 | 0.8976721 | 10.97398
66 | 0.0003594431 | 8.551643 | 89950.3 | 0.1285887 | 18994.18 | 132.6994 | 132.7691 | 1536.142 | 1536.171 | 39.19197 | 39.19234 | 0.8960359 | 10.78625
67 | 0.0002588559 | 8.869839 | 91338.22 | 0.1104901 | 24217.08 | 149.5228 | 149.5699 | 2057.122 | 2057.153 | 45.35359 | 45.35393 | 0.9011914 | 12.94748
68 | 0.0003967152 | 8.451062 | 89482.71 | 0.1328426 | 19070.1 | 133.3974 | 133.4561 | 1417.007 | 1417.042 | 37.64071 | 37.64118 | 0.8949593 | 10.31313
69 | 0.0003618095 | 8.531825 | 91532.2 | 0.1288368 | 18604.3 | 131.53 | 131.5765 | 1456.63 | 1456.649 | 38.16471 | 38.16497 | 0.8914685 | 10.74914
70 | 0.0002544833 | 8.87565 | 84689.63 | 0.1099621 | 23540.06 | 147.3607 | 147.4125 | 2020.813 | 2020.836 | 44.95016 | 44.95041 | 0.8998245 | 12.94475
71 | 0.0003585768 | 8.552993 | 87790.2 | 0.1260628 | 20176.89 | 136.958 | 137.0196 | 1576.037 | 1576.078 | 39.69606 | 39.69657 | 0.8957967 | 11.01611
72 | 0.0003944878 | 8.462392 | 92112.38 | 0.1326022 | 19421.16 | 134.2542 | 134.3158 | 1541.712 | 1541.741 | 39.26068 | 39.26104 | 0.9013511 | 10.45703
73 | 0.0003684654 | 8.529865 | 92045.01 | 0.1318652 | 18862.87 | 132.0367 | 132.0886 | 1581.121 | 1581.149 | 39.76153 | 39.76189 | 0.8999404 | 10.69645
74 | 0.0002694705 | 8.835167 | 88164.41 | 0.1117263 | 23305.13 | 146.5022 | 146.5566 | 2037.348 | 2037.384 | 45.13261 | 45.133 | 0.900921 | 12.77412
75 | 0.0003785364 | 8.488992 | 87346.39 | 0.1294918 | 18729 | 131.9591 | 132.0367 | 1461.25 | 1461.288 | 38.22388 | 38.22437 | 0.8939875 | 10.62605
76 | 0.0003441495 | 8.593743 | 88995.05 | 0.1270272 | 19579.01 | 134.4897 | 134.5448 | 1651.914 | 1651.935 | 40.64276 | 40.64302 | 0.8986198 | 11.14187

## trail4_05
layer | energy | entropy | contrast | idm | autocorrelation | mean_x | mean_y | variance_x | variance_y | standard_deviation_x | standard_deviation_y | correlation | dissimilarity
7 | 0.0005740993 | 8.108742 | 86414.42 | 0.1414785 | 19572.68 | 136.6847 | 136.6842 | 1003.342 | 1003.345 | 31.673 | 31.67305 | 0.8859582 | 8.947514
8 | 0.0008009361 | 7.73966 | 87235.01 | 0.1458901 | 15833.08 | 123.2966 | 123.3091 | 739.6897 | 739.6994 | 27.19235 | 27.19253 | 0.8492221 | 8.191668
9 | 0.0008219811 | 7.696638 | 88052.15 | 0.1496595 | 14123.35 | 116.5977 | 116.549 | 626.6148 | 626.6225 | 25.02995 | 25.03011 | 0.8510331 | 7.894722
10 | 0.0006384511 | 7.999365 | 87419.23 | 0.1452744 | 15651.08 | 122.1608 | 122.1147 | 833.4044 | 833.4103 | 28.86035 | 28.86046 | 0.8777417 | 8.541734
11 | 0.0008171416 | 7.724928 | 89989.98 | 0.1500553 | 14672.43 | 118.7409 | 118.7281 | 680.1568 | 680.1574 | 26.07848 | 26.07849 | 0.8434936 | 8.137997
12 | 0.0007967504 | 7.73065 | 89080.44 | 0.1488549 | 14543.39 | 118.2891 | 118.2695 | 652.9106 | 652.9119 | 25.55117 | 25.5512 | 0.8464813 | 8.03378
13 | 0.0006170706 | 8.052703 | 84431.26 | 0.1414307 | 16496.8 | 125.3754 | 125.3542 | 884.6649 | 884.6676 | 29.73475 | 29.7348 | 0.8799332 | 8.816778
14 | 0.0008398525 | 7.690584 | 88065.45 | 0.1476099 | 15023.43 | 120.2544 | 120.2171 | 672.251 | 672.2534 | 25.9228 | 25.92285 | 0.8411204 | 8.10661
15 | 0.0007982364 | 7.725744 | 90989.68 | 0.1510851 | 14712.27 | 118.9544 | 118.9074 | 665.2192 | 665.2251 | 25.7887 | 25.78881 | 0.8520661 | 7.992078
16 | 0.0006327085 | 8.017566 | 87153.91 | 0.1466551 | 16169.3 | 124.0725 | 124.0452 | 878.1549 | 878.1587 | 29.62275 | 29.62282 | 0.8844377 | 8.466417
17 | 0.0007804536 | 7.773775 | 86140.38 | 0.1467769 | 15582.64 | 122.1412 | 122.1318 | 772.6702 | 772.6726 | 27.79434 | 27.79438 | 0.8596057 | 8.15207
18 | 0.0008098036 | 7.710985 | 90146.68 | 0.1494893 | 14398.88 | 117.6778 | 117.6465 | 649.0831 | 649.0876 | 25.47497 | 25.47506 | 0.8529718 | 7.889539
19 | 0.0006338811 | 7.987492 | 88153.75 | 0.1497738 | 15585.53 | 122.0078 | 121.9866 | 799.2156 | 799.2165 | 28.26568 | 28.2657 | 0.87683 | 8.309489
20 | 0.0007921826 | 7.770072 | 86916.79 | 0.1468424 | 15212 | 120.735 | 120.7229 | 743.3433 | 743.3436 | 27.26152 | 27.26153 | 0.854816 | 8.262528
21 | 0.0008201005 | 7.723262 | 89042.08 | 0.1478088 | 14160.46 | 116.5271 | 116.4672 | 686.8544 | 686.8686 | 26.20501 | 26.20528 | 0.8558493 | 8.125887
22 | 0.0006135933 | 8.037492 | 91115.6 | 0.1516781 | 15914.89 | 122.9941 | 122.9738 | 886.6804 | 886.6852 | 29.77192 | 29.77201 | 0.8892272 | 8.304315
23 | 0.0008220846 | 7.712373 | 89369.46 | 0.1485045 | 15060.67 | 120.2948 | 120.2728 | 697.1878 | 697.1903 | 26.40137 | 26.40141 | 0.8481404 | 8.012381
24 | 0.0008427417 | 7.66189 | 92784.51 | 0.1524657 | 13469.52 | 113.8485 | 113.8039 | 606.8097 | 606.8158 | 24.6301 | 24.63022 | 0.8439623 | 7.792568
25 | 0.000639952 | 8.00047 | 88873.85 | 0.1506552 | 15364.5 | 120.7204 | 120.6883 | 888.3593 | 888.3637 | 29.79284 | 29.79292 | 0.8922014 | 8.231399
26 | 0.0008380479 | 7.691151 | 91619.91 | 0.1497353 | 14170.35 | 116.6243 | 116.5902 | 670.5337 | 670.5361 | 25.89127 | 25.89132 | 0.8528732 | 7.933848
27 | 0.0008971152 | 7.591639 | 100496.6 | 0.1595966 | 12974.63 | 111.8014 | 111.7529 | 567.4334 | 567.4467 | 23.81518 | 23.81546 | 0.8449525 | 7.55243
28 | 0.0006681946 | 7.956861 | 90639.81 | 0.1480033 | 15262.99 | 120.6212 | 120.597 | 811.6772 | 811.6814 | 28.47948 | 28.47955 | 0.8800422 | 8.264396
29 | 0.0008369975 | 7.69142 | 91955.09 | 0.1522615 | 15029.74 | 120.0557 | 120.0261 | 725.0622 | 725.0641 | 26.92464 | 26.92468 | 0.8534658 | 7.959291
30 | 0.0008544484 | 7.639023 | 91783.59 | 0.1513705 | 13628.44 | 114.6642 | 114.6169 | 580.9085 | 580.9171 | 24.09848 | 24.09866 | 0.8350013 | 7.774051
31 | 0.0006830329 | 7.924566 | 89070.08 | 0.1473167 | 14962.71 | 119.3971 | 119.3624 | 803.2084 | 803.2178 | 28.32802 | 28.32819 | 0.8823913 | 8.175613
32 | 0.0008243016 | 7.722005 | 88617.65 | 0.1460043 | 14806.52 | 119.2459 | 119.2262 | 696.0611 | 696.0643 | 26.3799 | 26.37996 | 0.8448894 | 8.146019
33 | 0.0008257888 | 7.699852 | 95097.64 | 0.1530179 | 13782.64 | 114.9267 | 114.9092 | 671.5931 | 671.5957 | 25.91162 | 25.91167 | 0.8568179 | 7.841292
34 | 0.00066965 | 7.948225 | 92695.11 | 0.1505445 | 15167.14 | 119.9189 | 119.8705 | 882.1365 | 882.1469 | 29.68887 | 29.68905 | 0.8951946 | 8.083372
35 | 0.0008647958 | 7.664333 | 100067.8 | 0.1573819 | 14025.2 | 115.9354 | 115.91 | 687.7367 | 687.7377 | 26.22137 | 26.22139 | 0.8521032 | 7.863484
36 | 0.0008692146 | 7.634213 | 97885.47 | 0.1586342 | 12984.16 | 111.7185 | 111.6487 | 601.4254 | 601.4495 | 24.51702 | 24.51752 | 0.8474376 | 7.669216
37 | 0.0006981229 | 7.898868 | 90014.94 | 0.1474915 | 14151.45 | 116.0138 | 115.997 | 785.0271 | 785.035 | 28.00404 | 28.00419 | 0.881293 | 8.070505
38 | 0.0008485134 | 7.687827 | 93123.32 | 0.1514868 | 13726.87 | 114.7983 | 114.7718 | 651.7826 | 651.7872 | 25.52417 | 25.52426 | 0.8434976 | 8.047298
39 | 0.0008144476 | 7.733429 | 90272.35 | 0.1485848 | 13739.51 | 114.7085 | 114.6851 | 677.9043 | 677.9138 | 26.03274 | 26.03292 | 0.8600996 | 8.025425
40 | 0.0006467305 | 7.995691 | 87101.98 | 0.1473777 | 15465.49 | 121.2152 | 121.1821 | 871.6594 | 871.6669 | 29.5134 | 29.51353 | 0.8878718 | 8.364052
41 | 0.0008467731 | 7.671664 | 96165.07 | 0.1560684 | 14685.48 | 118.8018 | 118.7591 | 675.5746 | 675.5781 | 25.9878 | 25.98787 | 0.8516786 | 7.804587
42 | 0.0008487078 | 7.673776 | 92997.89 | 0.1511436 | 13879.95 | 115.4934 | 115.4476 | 641.0247 | 641.0355 | 25.31431 | 25.31453 | 0.8510503 | 7.88834
43 | 0.0006521125 | 7.993314 | 87348.94 | 0.14733 | 15764.1 | 122.417 | 122.3982 | 879.5473 | 879.5538 | 29.64897 | 29.64908 | 0.8851136 | 8.402856
44 | 0.0008412345 | 7.688212 | 90384.06 | 0.1506098 | 15032.42 | 120.2117 | 120.1831 | 688.5204 | 688.5228 | 26.23606 | 26.23611 | 0.8478069 | 7.971155
45 | 0.0008247365 | 7.729134 | 88513.57 | 0.1486967 | 14203.32 | 116.6862 | 116.6185 | 690.9392 | 690.9623 | 26.28027 | 26.28071 | 0.8601108 | 8.002276
46 | 0.0006785705 | 7.937217 | 95146.23 | 0.1520867 | 14629.62 | 117.7539 | 117.7322 | 856.6133 | 856.62 | 29.255 | 29.25511 | 0.891544 | 8.012454
47 | 0.00087068 | 7.653936 | 99596.98 | 0.1586772 | 13776.85 | 114.9695 | 114.9446 | 656.1777 | 656.191 | 25.60881 | 25.60908 | 0.853989 | 7.739641
48 | 0.0008594424 | 7.651418 | 92509.92 | 0.1506865 | 13228.37 | 112.8288 | 112.7674 | 594.0076 | 594.0235 | 24.36811 | 24.36845 | 0.848407 | 7.831398
49 | 0.0006754379 | 7.938296 | 90610.06 | 0.1509069 | 14496.44 | 117.299 | 117.2631 | 829.9867 | 829.996 | 28.7942 | 28.79436 | 0.8906696 | 7.974816
50 | 0.0008347814 | 7.706516 | 99354.84 | 0.1567687 | 14254.9 | 116.8219 | 116.7712 | 713.8253 | 713.8306 | 26.71368 | 26.71377 | 0.857678 | 7.892705
51 | 0.000795973 | 7.76334 | 88243.31 | 0.1469025 | 14522.32 | 117.818 | 117.7755 | 746.0128 | 746.0204 | 27.31024 | 27.31038 | 0.86479 | 8.128744
52 | 0.0006209338 | 8.03988 | 90633.92 | 0.1493684 | 15885.62 | 122.7236 | 122.6793 | 924.5646 | 924.5731 | 30.39433 | 30.39447 | 0.8952613 | 8.344563
53 | 0.0008437068 | 7.68525 | 92723.67 | 0.1527048 | 14687.55 | 118.7684 | 118.7625 | 687.6124 | 687.6148 | 26.21911 | 26.21916 | 0.8449971 | 7.995512
54 | 0.0007911861 | 7.773002 | 93609.3 | 0.1501838 | 14289.33 | 116.9491 | 116.8778 | 717.8083 | 717.8223 | 26.7895 | 26.78976 | 0.8631877 | 8.124701
55 | 0.0006328647 | 8.021206 | 89920.62 | 0.1507197 | 15675.61 | 121.7648 | 121.7336 | 947.8321 | 947.8419 | 30.77543 | 30.7756 | 0.8971288 | 8.318888
56 | 0.0008309388 | 7.714946 | 92754.05 | 0.151807 | 14315.63 | 117.1573 | 117.1448 | 693.3502 | 693.3512 | 26.32997 | 26.32999 | 0.851385 | 8.05445
57 | 0.0008713452 | 7.640646 | 99858.72 | 0.1584457 | 13153.29 | 112.4486 | 112.4094 | 605.3291 | 605.341 | 24.59796 | 24.5982 | 0.8455104 | 7.778476
58 | 0.0006612512 | 7.953009 | 95275.83 | 0.1562299 | 14169.64 | 115.8 | 115.7822 | 849.9881 | 849.9938 | 29.14135 | 29.14144 | 0.8936438 | 7.870367
59 | 0.000825879 | 7.734301 | 97636.82 | 0.1562515 | 13964.51 | 115.4092 | 115.4041 | 746.5089 | 746.5139 | 27.31844 | 27.31853 | 0.8635745 | 7.99831
60 | 0.0008737573 | 7.638729 | 97495.89 | 0.1581728 | 12766.06 | 110.6731 | 110.6069 | 611.0539 | 611.0748 | 24.71393 | 24.71436 | 0.8571042 | 7.647376
61 | 0.0006451804 | 8.001721 | 101736 | 0.1563779 | 14977.2 | 118.7122 | 118.673 | 978.2483 | 978.2587 | 31.26342 | 31.26358 | 0.9064918 | 8.035831
62 | 0.0008641235 | 7.695891 | 96803.26 | 0.153997 | 13564.25 | 113.9062 | 113.8825 | 691.1271 | 691.13 | 26.28512 | 26.28518 | 0.8553865 | 8.071719
63 | 0.0008532888 | 7.673005 | 95261.71 | 0.151595 | 13344 | 113.1198 | 113.0758 | 642.714 | 642.726 | 25.34725 | 25.34749 | 0.8587965 | 7.86913
64 | 0.000647188 | 7.984534 | 95603.51 | 0.1537548 | 14581.92 | 117.5144 | 117.4784 | 866.9124 | 866.9235 | 29.42994 | 29.43013 | 0.8929937 | 8.067735
65 | 0.00082572 | 7.727302 | 92311.17 | 0.1517656 | 14238.75 | 116.7815 | 116.7481 | 703.3866 | 703.3909 | 26.51801 | 26.51809 | 0.8581111 | 8.031444
66 | 0.0008375783 | 7.698527 | 93047.4 | 0.1503702 | 13035.56 | 111.7951 | 111.7511 | 635.9034 | 635.9188 | 25.21167 | 25.21198 | 0.8511714 | 7.990129
67 | 0.0005738063 | 8.121539 | 89493.1 | 0.1470113 | 17826.66 | 130.1763 | 130.1269 | 997.3049 | 997.3096 | 31.57637 | 31.57644 | 0.8886037 | 8.857695
68 | 0.0008205584 | 7.737136 | 87500.45 | 0.1457251 | 15577.32 | 122.2112 | 122.1633 | 755.0954 | 755.0985 | 27.47555 | 27.47561 | 0.8561351 | 8.247002
69 | 0.0008110377 | 7.737921 | 93183.62 | 0.1495259 | 14297.98 | 117.019 | 116.9692 | 707.1025 | 707.1104 | 26.58758 | 26.58773 | 0.8617007 | 8.038887
70 | 0.0006287316 | 8.020365 | 93450.07 | 0.1517577 | 15452.52 | 120.9611 | 120.9255 | 917.5789 | 917.586 | 30.27829 | 30.27841 | 0.8967833 | 8.194354
71 | 0.0008198418 | 7.744437 | 94306.61 | 0.1511982 | 14654.01 | 118.2537 | 118.2309 | 774.0903 | 774.0916 | 27.82029 | 27.82031 | 0.8678212 | 8.052581
72 | 0.0009000067 | 7.60089 | 98950.73 | 0.1621258 | 12712.68 | 110.5548 | 110.497 | 582.4552 | 582.4886 | 24.12811 | 24.12881 | 0.8510305 | 7.514402
73 | 0.0006887252 | 7.938878 | 87323.29 | 0.1424858 | 14646.13 | 117.7245 | 117.6904 | 884.3562 | 884.3664 | 29.72707 | 29.72724 | 0.8920399 | 8.297429
74 | 0.0008657771 | 7.689859 | 97053.33 | 0.1542196 | 13666.73 | 114.2968 | 114.2561 | 709.6808 | 709.692 | 26.63208 | 26.63229 | 0.8538578 | 8.095034
75 | 0.0008664144 | 7.65268 | 96603.16 | 0.1535474 | 13118.66 | 112.2543 | 112.1938 | 615.3155 | 615.3345 | 24.79844 | 24.79883 | 0.8502573 | 7.80193
76 | 0.000704233 | 7.894999 | 90083.04 | 0.1472584 | 13738.32 | 114.1209 | 114.1004 | 805.909 | 805.9134 | 28.37784 | 28.37792 | 0.8871633 | 7.999557

## trail4_06
layer | energy | entropy | contrast | idm | autocorrelation | mean_x | mean_y | variance_x | variance_y | standard_deviation_x | standard_deviation_y | correlation | dissimilarity
7 | 0.0006065203 | 8.062292 | 84113.03 | 0.1372464 | 19456.39 | 136.2411 | 136.2445 | 1003.861 | 1003.865 | 31.67702 | 31.67709 | 0.8888035 | 8.863907
8 | 0.0007477316 | 7.845401 | 83429.43 | 0.1395916 | 16497.64 | 125.5853 | 125.6024 | 834.6441 | 834.6474 | 28.88276 | 28.88282 | 0.8649785 | 8.44367
9 | 0.0007968966 | 7.728727 | 88718.35 | 0.146973 | 14354.56 | 117.5836 | 117.5775 | 625.4494 | 625.4524 | 25.00756 | 25.00762 | 0.8454924 | 8.101088
10 | 0.0006251969 | 8.037583 | 86346.15 | 0.1420335 | 16152.6 | 123.9868 | 123.9823 | 885.7891 | 885.7893 | 29.7546 | 29.75461 | 0.8789262 | 8.777207
11 | 0.0007683171 | 7.801901 | 88557.67 | 0.1465619 | 14794.06 | 119.0696 | 119.0741 | 721.586 | 721.5865 | 26.86079 | 26.8608 | 0.852596 | 8.301359
12 | 0.0007796731 | 7.773951 | 88374.11 | 0.1441263 | 14629.51 | 118.4814 | 118.5064 | 688.7388 | 688.7413 | 26.24122 | 26.24127 | 0.8534953 | 8.26052
13 | 0.0006165045 | 8.057066 | 84788.41 | 0.1414065 | 16584.64 | 125.5207 | 125.5334 | 934.6406 | 934.6418 | 30.56066 | 30.56067 | 0.8830719 | 8.826644
14 | 0.000786379 | 7.786557 | 86050.27 | 0.1434532 | 15420.76 | 121.4566 | 121.4641 | 776.0691 | 776.0709 | 27.85451 | 27.85454 | 0.85959 | 8.374971
15 | 0.0007980238 | 7.738781 | 87761.42 | 0.1444442 | 14601.81 | 118.518 | 118.5479 | 650.1471 | 650.1484 | 25.49699 | 25.49702 | 0.8477169 | 8.119368
16 | 0.0006193078 | 8.042218 | 87209.49 | 0.1452079 | 16256.94 | 124.3676 | 124.3799 | 889.1324 | 889.1331 | 29.81254 | 29.81255 | 0.8844811 | 8.571662
17 | 0.000749154 | 7.832187 | 85047.39 | 0.1438791 | 15451.96 | 121.5462 | 121.568 | 784.2105 | 784.2112 | 28.00037 | 28.00038 | 0.8603656 | 8.343534
18 | 0.0007830083 | 7.789171 | 87137.47 | 0.142896 | 14673.05 | 118.5258 | 118.5465 | 721.6457 | 721.6482 | 26.85821 | 26.85826 | 0.8606744 | 8.270085
19 | 0.0006360996 | 8.008778 | 87778.89 | 0.1457713 | 16088.25 | 123.8497 | 123.8596 | 848.8443 | 848.8449 | 29.1261 | 29.12611 | 0.8794029 | 8.500987
20 | 0.000785892 | 7.759809 | 86291.72 | 0.1464142 | 15029.9 | 120.1299 | 120.1543 | 700.857 | 700.858 | 26.46817 | 26.46819 | 0.8482258 | 8.215135
21 | 0.0007975236 | 7.776794 | 86420.37 | 0.1445904 | 14554.57 | 118.0106 | 117.9976 | 731.6908 | 731.6927 | 27.04574 | 27.04577 | 0.858939 | 8.375954
22 | 0.0006223415 | 8.03513 | 88326.1 | 0.1465919 | 16328.51 | 124.606 | 124.6031 | 902.5745 | 902.5749 | 30.03376 | 30.03377 | 0.8865386 | 8.488927
23 | 0.0007491336 | 7.831433 | 90791.78 | 0.1447426 | 15701.1 | 122.5765 | 122.5948 | 781.83 | 781.8307 | 27.95841 | 27.95842 | 0.860489 | 8.393954
24 | 0.0008243176 | 7.717924 | 90971.13 | 0.1490629 | 14063.93 | 116.1519 | 116.1335 | 673.3366 | 673.3398 | 25.94608 | 25.94614 | 0.8526263 | 8.112837
25 | 0.0006579659 | 7.955942 | 93042.49 | 0.1517655 | 15249.41 | 120.4956 | 120.5166 | 822.3574 | 822.3604 | 28.66357 | 28.66362 | 0.8822293 | 8.189188
26 | 0.0007944247 | 7.766061 | 94830.76 | 0.1505436 | 14429.38 | 117.4698 | 117.4766 | 734.0727 | 734.0741 | 27.09246 | 27.09248 | 0.8563324 | 8.200293
27 | 0.0008539507 | 7.669497 | 94181.08 | 0.1524834 | 13624.31 | 114.4322 | 114.4189 | 625.0671 | 625.0702 | 24.99614 | 24.9962 | 0.8478949 | 7.960972
28 | 0.0006514812 | 7.987555 | 90394.36 | 0.14699 | 15719.98 | 122.2374 | 122.2226 | 877.2122 | 877.2164 | 29.6079 | 29.60797 | 0.8866091 | 8.429444
29 | 0.0008077844 | 7.720505 | 90076.06 | 0.1499201 | 14970.6 | 119.9972 | 119.9961 | 672.0994 | 672.1006 | 25.9218 | 25.92183 | 0.8486871 | 7.958124
30 | 0.0008327055 | 7.693157 | 90408.19 | 0.1488902 | 13856.57 | 115.4046 | 115.41 | 633.6103 | 633.6138 | 25.16807 | 25.16814 | 0.8471949 | 8.001294
31 | 0.0006468939 | 7.979511 | 93410.6 | 0.1524438 | 15185.88 | 120.0375 | 120.0346 | 869.3158 | 869.3191 | 29.47299 | 29.47304 | 0.8917552 | 8.081582
32 | 0.0007807394 | 7.77274 | 86975.99 | 0.1446638 | 14946.8 | 119.7361 | 119.738 | 711.9328 | 711.9331 | 26.67764 | 26.67765 | 0.8548856 | 8.121243
33 | 0.0008072481 | 7.734028 | 89220.35 | 0.1470557 | 14254.82 | 117.0022 | 117.0022 | 662.8129 | 662.8157 | 25.74215 | 25.7422 | 0.8514721 | 8.067411
34 | 0.0006266055 | 8.043099 | 91338.73 | 0.1493405 | 16465.57 | 124.8872 | 124.874 | 970.0476 | 970.051 | 31.13543 | 31.13549 | 0.8948284 | 8.490302
35 | 0.0007981793 | 7.760405 | 89537.6 | 0.1463616 | 14524.29 | 117.9385 | 117.9416 | 716.0337 | 716.0338 | 26.75723 | 26.75723 | 0.8569313 | 8.119276
36 | 0.0008649236 | 7.6474 | 95915.68 | 0.1542104 | 13122.37 | 112.3139 | 112.2862 | 603.0662 | 603.0748 | 24.55168 | 24.55186 | 0.8457547 | 7.832207
37 | 0.000701215 | 7.890915 | 88393.31 | 0.1462244 | 14212.69 | 116.3088 | 116.3069 | 778.4725 | 778.473 | 27.89426 | 27.89426 | 0.8781058 | 8.146295
38 | 0.0008234115 | 7.732013 | 93797.54 | 0.1512635 | 13531.59 | 113.7524 | 113.7617 | 691.3349 | 691.3397 | 26.28636 | 26.28645 | 0.8531144 | 8.105835
39 | 0.0008337155 | 7.711814 | 91349.75 | 0.1454983 | 13640.35 | 114.4308 | 114.4147 | 644.1104 | 644.1133 | 25.37261 | 25.37267 | 0.8484732 | 8.199492
40 | 0.0006465434 | 8.002904 | 85365.35 | 0.1413341 | 15844.8 | 122.8236 | 122.8517 | 857.66 | 857.6614 | 29.27747 | 29.27749 | 0.8790052 | 8.59867
41 | 0.0008211677 | 7.702072 | 93064.25 | 0.1529918 | 14526.32 | 118.1678 | 118.1885 | 660.5007 | 660.5016 | 25.69617 | 25.69619 | 0.8464516 | 7.902144
42 | 0.0008380593 | 7.686293 | 82209.24 | 0.1461671 | 14046.65 | 116.3162 | 116.3233 | 611.8704 | 611.8716 | 24.72929 | 24.72932 | 0.8419738 | 8.002497
43 | 0.0006345875 | 8.017159 | 90530.24 | 0.1457551 | 16186.62 | 123.9305 | 123.9253 | 928.1616 | 928.1636 | 30.45569 | 30.45572 | 0.8902933 | 8.445629
44 | 0.0007874357 | 7.772384 | 87503.11 | 0.1474971 | 15082.84 | 120.2083 | 120.2232 | 735.9701 | 735.9712 | 27.12713 | 27.12716 | 0.8562774 | 8.147497
45 | 0.0007816538 | 7.79085 | 91318.65 | 0.1483133 | 14627.38 | 118.321 | 118.335 | 726.6019 | 726.6033 | 26.95117 | 26.95119 | 0.8597932 | 8.247831
46 | 0.0006694338 | 7.953173 | 86982.76 | 0.1471843 | 14950.56 | 119.2322 | 119.2313 | 831.0228 | 831.0229 | 28.81913 | 28.81913 | 0.8816578 | 8.20011
47 | 0.0007957334 | 7.768828 | 96032.83 | 0.151483 | 14354.95 | 117.0439 | 117.0325 | 762.7939 | 762.7953 | 27.6165 | 27.61652 | 0.8601697 | 8.196037
48 | 0.0008601004 | 7.674322 | 92330.01 | 0.1503477 | 13210.79 | 112.6157 | 112.6117 | 621.167 | 621.1719 | 24.9149 | 24.915 | 0.8497305 | 7.954633
49 | 0.0006593806 | 7.972246 | 92302.32 | 0.1498002 | 15017.72 | 119.2146 | 119.2287 | 898.262 | 898.2631 | 29.96035 | 29.96037 | 0.8927081 | 8.181461
50 | 0.0008038497 | 7.756464 | 91305.98 | 0.1476827 | 14357.42 | 117.2339 | 117.2157 | 719.5222 | 719.5234 | 26.81876 | 26.81878 | 0.8540695 | 8.245729
51 | 0.0008168135 | 7.720502 | 92629.12 | 0.1475679 | 13848.45 | 115.3119 | 115.3172 | 643.8561 | 643.8623 | 25.37075 | 25.37087 | 0.8546117 | 8.005826
52 | 0.0006361931 | 8.030302 | 91297.15 | 0.1466194 | 16459.92 | 124.9093 | 124.912 | 960.6383 | 960.6399 | 30.98235 | 30.98238 | 0.8900257 | 8.569306
53 | 0.0007496432 | 7.837233 | 91294.51 | 0.1470788 | 15299.96 | 120.801 | 120.8424 | 807.0022 | 807.0053 | 28.40482 | 28.40488 | 0.8685034 | 8.288897
54 | 0.0007809933 | 7.79442 | 87465.45 | 0.1435349 | 14590.72 | 118.0996 | 118.1077 | 742.8164 | 742.8198 | 27.25072 | 27.25078 | 0.8631699 | 8.29692
55 | 0.0006457238 | 7.99722 | 89224.62 | 0.1483428 | 15393.79 | 120.8334 | 120.8464 | 888.3813 | 888.3842 | 29.79259 | 29.79264 | 0.8886298 | 8.306571
56 | 0.0007845421 | 7.801026 | 88428.46 | 0.1466015 | 14586.37 | 117.9567 | 117.9859 | 775.046 | 775.0473 | 27.83592 | 27.83594 | 0.8619788 | 8.282035
57 | 0.0008670838 | 7.648611 | 95749.38 | 0.155017 | 12909.83 | 111.2616 | 111.2495 | 621.4631 | 621.4686 | 24.92361 | 24.92372 | 0.8543994 | 7.753651
58 | 0.0006641536 | 7.962505 | 91301.88 | 0.1475457 | 14625.41 | 117.6965 | 117.6897 | 867.3566 | 867.3602 | 29.44073 | 29.44079 | 0.8899203 | 8.180806
59 | 0.0008081875 | 7.772653 | 94534.77 | 0.1513938 | 14003.31 | 115.5045 | 115.4959 | 764.6536 | 764.6549 | 27.64754 | 27.64756 | 0.8653986 | 8.220471
60 | 0.000846301 | 7.69511 | 91105.09 | 0.1505177 | 13257.55 | 112.7213 | 112.7135 | 646.4773 | 646.4823 | 25.41957 | 25.41967 | 0.8528442 | 8.04626
61 | 0.0007051308 | 7.884715 | 88598.43 | 0.1469802 | 14180.22 | 116.2324 | 116.2228 | 762.3853 | 762.3878 | 27.5967 | 27.59675 | 0.8777167 | 8.073842
62 | 0.0007857986 | 7.805812 | 94644.82 | 0.1484067 | 14107.13 | 115.9355 | 115.9279 | 769.1997 | 769.2079 | 27.72821 | 27.72836 | 0.8653372 | 8.367678
63 | 0.0008428516 | 7.702231 | 93184.2 | 0.1508954 | 13391.28 | 113.3089 | 113.3126 | 646.3075 | 646.3135 | 25.41307 | 25.41318 | 0.8520606 | 8.053751
64 | 0.0006253832 | 8.038469 | 85999.03 | 0.1466894 | 15666.96 | 121.8221 | 121.8163 | 926.9025 | 926.9033 | 30.43514 | 30.43515 | 0.8900427 | 8.51417
65 | 0.0007602487 | 7.81986 | 90530.2 | 0.14623 | 14678.51 | 118.4208 | 118.4232 | 754.3512 | 754.3542 | 27.46263 | 27.46268 | 0.8667294 | 8.199787
66 | 0.0008001936 | 7.759274 | 92354.74 | 0.1491036 | 13735.64 | 114.6487 | 114.6483 | 687.4422 | 687.4459 | 26.21487 | 26.21494 | 0.8587044 | 8.081541
67 | 0.0005679629 | 8.150616 | 90055.03 | 0.1443093 | 18201.32 | 131.3926 | 131.3899 | 1050.068 | 1050.07 | 32.40025 | 32.40027 | 0.8918431 | 9.034694
68 | 0.000747296 | 7.856357 | 84327.39 | 0.1405235 | 16498.21 | 125.6001 | 125.6251 | 831.4445 | 831.446 | 28.83263 | 28.83265 | 0.8642872 | 8.511981
69 | 0.0007982007 | 7.777159 | 87408.92 | 0.144961 | 14743.62 | 118.8091 | 118.7934 | 729.4267 | 729.4276 | 27.00435 | 27.00437 | 0.8620454 | 8.283796
70 | 0.0006504669 | 8.001537 | 89270.23 | 0.1456427 | 15607.61 | 121.3028 | 121.2985 | 986.5639 | 986.5662 | 31.39871 | 31.39875 | 0.9036275 | 8.209239
71 | 0.0008040432 | 7.768172 | 93747.19 | 0.1489732 | 14284.28 | 116.6955 | 116.7091 | 764.6602 | 764.6615 | 27.64697 | 27.64699 | 0.8677446 | 8.115948
72 | 0.000866604 | 7.652732 | 98871.06 | 0.1562538 | 12937.97 | 111.4622 | 111.4288 | 607.5512 | 607.5625 | 24.63977 | 24.64001 | 0.850105 | 7.788058
73 | 0.0006625966 | 7.97929 | 89694.44 | 0.1478576 | 14944.24 | 118.9264 | 118.9168 | 896.6132 | 896.6168 | 29.92938 | 29.92944 | 0.8917818 | 8.259618
74 | 0.0008152016 | 7.760872 | 89162.58 | 0.1453124 | 13892.98 | 115.193 | 115.1676 | 729.358 | 729.3683 | 27.00084 | 27.00103 | 0.8576124 | 8.363123
75 | 0.000821706 | 7.72236 | 92257.24 | 0.1498639 | 13565.05 | 113.9037 | 113.8819 | 688.0563 | 688.0645 | 26.22475 | 26.22491 | 0.8612743 | 8.007226
76 | 0.0006790075 | 7.946627 | 89770.75 | 0.1450005 | 14400.6 | 116.7853 | 116.7918 | 852.9441 | 852.9478 | 29.19466 | 29.19472 | 0.8898628 | 8.150181

## trail5_05
layer | energy | entropy | contrast | idm | autocorrelation | mean_x | mean_y | variance_x | variance_y | standard_deviation_x | standard_deviation_y | correlation | dissimilarity
7 | 0.000516303 | 8.015816 | 92508.04 | 0.1546575 | 17565.05 | 130.2288 | 130.1262 | 704.7844 | 704.7973 | 26.54648 | 26.54673 | 0.8786789 | 7.567982
8 | 0.0008333208 | 7.533511 | 96078.53 | 0.1667414 | 13844.44 | 115.7753 | 115.7117 | 526.919 | 526.9257 | 22.94239 | 22.94254 | 0.8475398 | 6.425322
9 | 0.0008115964 | 7.589473 | 99158.55 | 0.1614028 | 11608.79 | 105.7331 | 105.6576 | 513.648 | 513.6599 | 22.65963 | 22.6599 | 0.8499614 | 6.710923
10 | 0.0006135228 | 8.003294 | 97138.94 | 0.1560761 | 14704.56 | 117.7809 | 117.7358 | 923.6653 | 923.6696 | 30.38891 | 30.38898 | 0.9058846 | 7.818701
11 | 0.0009153719 | 7.60965 | 96173.19 | 0.1551677 | 13247.83 | 112.4498 | 112.3857 | 710.839 | 710.8452 | 26.65978 | 26.6599 | 0.8571283 | 7.83661
12 | 0.0009279334 | 7.548283 | 100187 | 0.1577301 | 11497.19 | 105.018 | 104.9849 | 560.7063 | 560.7151 | 23.6768 | 23.67699 | 0.8404594 | 7.480541
13 | 0.0006108687 | 8.088552 | 102780.8 | 0.1453324 | 12089.33 | 104.795 | 104.7585 | 1212.352 | 1212.36 | 34.81126 | 34.81136 | 0.9149501 | 8.608288
14 | 0.0008697895 | 7.697602 | 107297.9 | 0.1572849 | 11328.13 | 103.1966 | 103.1815 | 776.2645 | 776.2681 | 27.85782 | 27.85789 | 0.8749098 | 7.87179
15 | 0.000775527 | 7.801539 | 106059.5 | 0.1548188 | 11307.74 | 102.9872 | 102.942 | 803.0441 | 803.0525 | 28.33583 | 28.33598 | 0.8782763 | 8.086923
16 | 0.0006256558 | 8.057797 | 101769.7 | 0.1426079 | 11572.52 | 102.6423 | 102.6145 | 1142.952 | 1142.957 | 33.79785 | 33.79792 | 0.9078234 | 8.718341
17 | 0.0008197435 | 7.762352 | 104164.7 | 0.1554662 | 11598.86 | 104.312 | 104.2792 | 818.7554 | 818.7656 | 28.61092 | 28.6111 | 0.8799198 | 8.010583
18 | 0.0007103438 | 7.911205 | 98459.52 | 0.1471903 | 11725.83 | 104.4801 | 104.4457 | 914.7292 | 914.7402 | 30.24055 | 30.24074 | 0.8880033 | 8.416116
19 | 0.0006264029 | 8.076001 | 99566.19 | 0.1397733 | 11377.41 | 101.683 | 101.6528 | 1145.674 | 1145.682 | 33.84019 | 33.84031 | 0.9070007 | 8.849301
20 | 0.0008539135 | 7.715879 | 104327.6 | 0.1573746 | 11002.89 | 101.7455 | 101.7202 | 748.3927 | 748.3963 | 27.35113 | 27.3512 | 0.8713432 | 7.857805
21 | 0.0007396467 | 7.863949 | 102795.5 | 0.1499334 | 11076.77 | 101.717 | 101.6825 | 832.5391 | 832.5461 | 28.85208 | 28.8522 | 0.8807743 | 8.293869
22 | 0.0006537894 | 7.991681 | 106925.9 | 0.1465106 | 10663.5 | 98.72351 | 98.70323 | 1017.612 | 1017.618 | 31.8932 | 31.89329 | 0.9016808 | 8.411955
23 | 0.000836506 | 7.741456 | 103024.1 | 0.1540158 | 11310.23 | 103.0187 | 102.9679 | 798.8906 | 798.8981 | 28.26115 | 28.26129 | 0.8783018 | 8.005435
24 | 0.0007785488 | 7.77841 | 109265.5 | 0.1568775 | 10824.58 | 100.7817 | 100.7392 | 762.4468 | 762.4629 | 27.60962 | 27.60992 | 0.8803085 | 7.873691
25 | 0.0006577632 | 7.973087 | 106502.7 | 0.1469511 | 10580.9 | 98.15062 | 98.11393 | 1045.225 | 1045.235 | 32.32305 | 32.3232 | 0.9081664 | 8.222127
26 | 0.0008573543 | 7.710706 | 107023.3 | 0.1563658 | 10629.59 | 99.81847 | 99.7831 | 761.4962 | 761.5022 | 27.58952 | 27.58963 | 0.8775263 | 7.810626
27 | 0.0007752357 | 7.756347 | 104365.1 | 0.1564064 | 10833.87 | 101.1919 | 101.154 | 686.2614 | 686.2758 | 26.19452 | 26.1948 | 0.8704343 | 7.703603
28 | 0.0006655265 | 7.977025 | 104506.9 | 0.1441618 | 10703.09 | 99.168 | 99.1513 | 968.3292 | 968.3365 | 31.11378 | 31.1139 | 0.8976511 | 8.491314
29 | 0.0008444415 | 7.697383 | 104866.3 | 0.158569 | 10964.1 | 101.7435 | 101.7197 | 707.2232 | 707.2345 | 26.58961 | 26.58982 | 0.8681067 | 7.697987
30 | 0.0007775605 | 7.777194 | 107505 | 0.156421 | 10614.28 | 99.93459 | 99.89876 | 721.0982 | 721.1074 | 26.8512 | 26.85137 | 0.8739746 | 7.798796
31 | 0.0006774253 | 7.951434 | 108270.3 | 0.1463963 | 10347.06 | 97.11429 | 97.0995 | 1013.971 | 1013.975 | 31.83862 | 31.83869 | 0.9034266 | 8.323378
32 | 0.0008133455 | 7.75486 | 108795.3 | 0.1568897 | 10922.74 | 101.1023 | 101.0726 | 796.5259 | 796.5399 | 28.21944 | 28.21969 | 0.8828331 | 7.813936
33 | 0.0007707124 | 7.790329 | 109485.2 | 0.1582273 | 10708.28 | 100.1202 | 100.0885 | 777.017 | 777.0313 | 27.8734 | 27.87366 | 0.8838771 | 7.832426
34 | 0.0006604073 | 7.996426 | 98295.91 | 0.1409506 | 10951.21 | 99.8234 | 99.8026 | 1088.117 | 1088.125 | 32.97953 | 32.97965 | 0.9067789 | 8.518887
35 | 0.0008873319 | 7.671861 | 105218.2 | 0.1577717 | 10672.53 | 100.1823 | 100.1512 | 732.1414 | 732.1445 | 27.05304 | 27.0531 | 0.8714961 | 7.76462
36 | 0.0008363016 | 7.717753 | 110541.5 | 0.1555915 | 10445.41 | 98.84829 | 98.80911 | 769.209 | 769.2198 | 27.73076 | 27.73096 | 0.880548 | 7.858279
37 | 0.0006665644 | 7.976731 | 109420.3 | 0.147439 | 10505.86 | 97.63756 | 97.60884 | 1071.6 | 1071.608 | 32.7285 | 32.72863 | 0.9089046 | 8.316109
38 | 0.0008541902 | 7.693448 | 111032.7 | 0.1596837 | 10132.79 | 97.46543 | 97.43598 | 723.8187 | 723.8243 | 26.89924 | 26.89934 | 0.8775228 | 7.593071
39 | 0.0008106779 | 7.743356 | 106609.6 | 0.1553779 | 10220.83 | 97.83032 | 97.79246 | 743.712 | 743.7236 | 27.26719 | 27.2674 | 0.87781 | 7.808373
40 | 0.0006680985 | 7.984466 | 103212.2 | 0.141616 | 10680.46 | 98.76731 | 98.74165 | 1027.161 | 1027.171 | 32.04197 | 32.04213 | 0.9018058 | 8.528315
41 | 0.0008863105 | 7.641699 | 104903.4 | 0.1573176 | 10631.49 | 100.1226 | 100.0902 | 694.6489 | 694.6541 | 26.35211 | 26.35221 | 0.8772206 | 7.443113
42 | 0.0008229317 | 7.710559 | 109472 | 0.1564636 | 10346.66 | 98.71849 | 98.68935 | 691.2112 | 691.222 | 26.28756 | 26.28777 | 0.8728869 | 7.719475
43 | 0.0006767278 | 7.960701 | 108651.5 | 0.1483935 | 10593.62 | 98.38873 | 98.3836 | 1011.032 | 1011.041 | 31.79024 | 31.79039 | 0.9022934 | 8.289114
44 | 0.000833962 | 7.725349 | 104644.5 | 0.1549938 | 10887.99 | 101.3259 | 101.2729 | 717.2862 | 717.3004 | 26.77716 | 26.77742 | 0.872018 | 7.798977
45 | 0.0007715703 | 7.803657 | 105407.4 | 0.154335 | 10959.08 | 101.361 | 101.3256 | 781.486 | 781.5051 | 27.95229 | 27.95264 | 0.8801378 | 8.026334
46 | 0.0007053245 | 7.907286 | 104100.3 | 0.1435075 | 10355.15 | 97.34377 | 97.31975 | 974.5836 | 974.5906 | 31.21165 | 31.21177 | 0.9030659 | 8.239037
47 | 0.0008804748 | 7.683366 | 107317.3 | 0.1572432 | 10769.73 | 100.5998 | 100.5607 | 746.609 | 746.6202 | 27.3193 | 27.31951 | 0.8737351 | 7.860998
48 | 0.0008025236 | 7.746921 | 106709.3 | 0.156988 | 10521.79 | 99.37782 | 99.34562 | 738.8714 | 738.8926 | 27.18058 | 27.18097 | 0.8774961 | 7.817266
49 | 0.0006964386 | 7.89822 | 107145 | 0.1499522 | 10238.31 | 97.11259 | 97.09664 | 899.2892 | 899.2924 | 29.98336 | 29.98341 | 0.898288 | 8.032436
50 | 0.0008616143 | 7.695184 | 106300.6 | 0.1570804 | 10758.8 | 100.5056 | 100.4631 | 753.6866 | 753.6954 | 27.44785 | 27.44801 | 0.8764241 | 7.756646
51 | 0.0007704272 | 7.785612 | 106903.5 | 0.1562237 | 10499.77 | 99.2721 | 99.23942 | 740.2481 | 740.2627 | 27.20613 | 27.2064 | 0.8747067 | 7.907893
52 | 0.0006634396 | 7.970215 | 100286.7 | 0.1431661 | 10706.27 | 99.13736 | 99.14378 | 974.5822 | 974.5902 | 31.21199 | 31.21212 | 0.8987733 | 8.381348
53 | 0.0008861166 | 7.639271 | 108703.1 | 0.1594839 | 10384.51 | 99.18764 | 99.17548 | 632.9637 | 632.9779 | 25.15527 | 25.15555 | 0.8638897 | 7.441942
54 | 0.0008394671 | 7.688441 | 106504.5 | 0.1557816 | 10006.39 | 97.18618 | 97.13866 | 651.8002 | 651.8104 | 25.52711 | 25.52731 | 0.8669292 | 7.605497
55 | 0.0007021053 | 7.911711 | 107384.9 | 0.1467661 | 10320.95 | 97.0776 | 97.08461 | 992.4449 | 992.4503 | 31.49617 | 31.49626 | 0.9015189 | 8.244368
56 | 0.0009168965 | 7.618041 | 111784.5 | 0.1608386 | 10277.35 | 98.54618 | 98.54626 | 657.4987 | 657.5016 | 25.63608 | 25.63614 | 0.8591231 | 7.664147
57 | 0.00085926 | 7.677627 | 109030.3 | 0.1548291 | 10173.54 | 97.75954 | 97.72647 | 709.3686 | 709.38 | 26.62852 | 26.62874 | 0.8721447 | 7.798892
58 | 0.0007122411 | 7.89131 | 106206.2 | 0.1473782 | 10077.94 | 96.02729 | 95.99911 | 950.8714 | 950.8772 | 30.83145 | 30.83154 | 0.9024049 | 8.088085
59 | 0.0009102535 | 7.635273 | 112746 | 0.1592456 | 10465.57 | 99.17805 | 99.13127 | 722.7607 | 722.7774 | 26.8764 | 26.87672 | 0.8753686 | 7.652565
60 | 0.0008529486 | 7.683088 | 111348.9 | 0.1578597 | 9896.872 | 96.23955 | 96.17656 | 728.4736 | 728.491 | 26.98592 | 26.98624 | 0.878544 | 7.663097
61 | 0.0007036082 | 7.905197 | 104760.1 | 0.1459916 | 9880.464 | 94.7843 | 94.78319 | 989.7336 | 989.7394 | 31.45314 | 31.45324 | 0.904148 | 8.151825
62 | 0.0008842553 | 7.669826 | 113251.1 | 0.1590109 | 10018.69 | 96.97671 | 96.95069 | 707.9108 | 707.9183 | 26.60205 | 26.60219 | 0.869643 | 7.758659
63 | 0.0008037455 | 7.752409 | 106533.1 | 0.1545662 | 10136.83 | 97.4233 | 97.39579 | 738.793 | 738.7965 | 27.17813 | 27.1782 | 0.8764591 | 7.874238
64 | 0.0006923588 | 7.937966 | 104810.3 | 0.1443616 | 9974.884 | 95.46743 | 95.45804 | 958.9103 | 958.9172 | 30.96047 | 30.96058 | 0.8971668 | 8.400262
65 | 0.0008675623 | 7.69225 | 109196.1 | 0.1559974 | 10344.4 | 98.38559 | 98.35211 | 758.2123 | 758.2216 | 27.52994 | 27.53011 | 0.8794858 | 7.772327
66 | 0.0008124651 | 7.725952 | 106643.8 | 0.1535883 | 9764.394 | 95.67866 | 95.65102 | 699.0769 | 699.0903 | 26.43755 | 26.43781 | 0.8752872 | 7.760991
67 | 0.0005120397 | 8.265819 | 102222.2 | 0.147125 | 13817.18 | 112.0396 | 112.02 | 1385.858 | 1385.862 | 37.22642 | 37.22646 | 0.9133528 | 9.320817
68 | 0.0007540401 | 7.852784 | 106815.3 | 0.1553897 | 12178.19 | 106.6574 | 106.6386 | 902.4561 | 902.4636 | 30.03769 | 30.03782 | 0.8904476 | 8.127395
69 | 0.0007388545 | 7.83841 | 104508 | 0.1543667 | 11074.79 | 101.6385 | 101.614 | 839.5603 | 839.5689 | 28.97278 | 28.97293 | 0.8887553 | 7.956211
70 | 0.0006440683 | 8.014997 | 104824 | 0.1458422 | 11060.69 | 100.1914 | 100.1646 | 1124.736 | 1124.744 | 33.529 | 33.52913 | 0.9096396 | 8.441074
71 | 0.0008562312 | 7.700331 | 113085 | 0.1590789 | 10682.94 | 99.82521 | 99.78571 | 810.9638 | 810.9772 | 28.47167 | 28.47191 | 0.8887633 | 7.691096
72 | 0.0008290003 | 7.729787 | 105801.7 | 0.1550089 | 10247.3 | 97.8415 | 97.81075 | 767.7694 | 767.7738 | 27.70463 | 27.70472 | 0.8810676 | 7.809456
73 | 0.0006953318 | 7.933547 | 107533.2 | 0.147343 | 10396.5 | 97.23636 | 97.22701 | 1039.025 | 1039.029 | 32.23089 | 32.23095 | 0.9061152 | 8.30082
74 | 0.0008626306 | 7.697353 | 107577 | 0.1567738 | 10423.64 | 98.64502 | 98.62027 | 786.5211 | 786.5267 | 28.03613 | 28.03623 | 0.8821218 | 7.77579
75 | 0.0008265305 | 7.729148 | 105909.3 | 0.1536006 | 10133.24 | 97.19359 | 97.16991 | 780.0168 | 780.022 | 27.92455 | 27.92465 | 0.8819621 | 7.85643
76 | 0.0007204283 | 7.888634 | 110685.4 | 0.1470142 | 9546.787 | 93.18884 | 93.16933 | 957.2717 | 957.2748 | 30.93343 | 30.93348 | 0.9013976 | 8.158095

## trail5_06
layer | energy | entropy | contrast | idm | autocorrelation | mean_x | mean_y | variance_x | variance_y | standard_deviation_x | standard_deviation_y | correlation | dissimilarity
7 | 0.0005772443 | 7.931868 | 88920.39 | 0.1505484 | 17479.78 | 130.041 | 129.9558 | 668.9066 | 668.9181 | 25.86315 | 25.86337 | 0.8674879 | 7.63524
8 | 0.0007614971 | 7.647879 | 101899.9 | 0.1682775 | 13966.42 | 115.9272 | 115.8571 | 619.2679 | 619.282 | 24.87971 | 24.87999 | 0.8623913 | 6.722229
9 | 0.0007356851 | 7.710683 | 102484.9 | 0.1636944 | 12040.17 | 107.305 | 107.2077 | 614.9673 | 614.9802 | 24.78899 | 24.78926 | 0.8693846 | 6.983741
10 | 0.0006629243 | 7.950281 | 83961 | 0.1399817 | 15592.79 | 121.7309 | 121.6532 | 876.3896 | 876.3986 | 29.59407 | 29.59423 | 0.8923024 | 8.310643
11 | 0.0007947223 | 7.788761 | 91729.59 | 0.1428626 | 14201.27 | 115.9751 | 115.9284 | 866.8497 | 866.8594 | 29.44099 | 29.44116 | 0.87185 | 8.471979
12 | 0.0008311482 | 7.677239 | 98298.32 | 0.1530243 | 12169.43 | 107.5565 | 107.4694 | 701.913 | 701.9322 | 26.48966 | 26.49002 | 0.8684401 | 7.807845
13 | 0.0006025535 | 8.13206 | 97851.19 | 0.1406611 | 13719.81 | 111.8348 | 111.821 | 1325.12 | 1325.123 | 36.39075 | 36.3908 | 0.9143969 | 9.038083
14 | 0.0007695982 | 7.846541 | 104134 | 0.1520408 | 11928.16 | 105.3373 | 105.3361 | 940.8751 | 940.8774 | 30.67062 | 30.67065 | 0.8835477 | 8.406438
15 | 0.0007908558 | 7.787751 | 104082.9 | 0.1511057 | 11392.86 | 103.1799 | 103.1673 | 849.968 | 849.9722 | 29.15092 | 29.15099 | 0.8791123 | 8.325739
16 | 0.000629593 | 8.055774 | 102242 | 0.1433751 | 11280.26 | 101.3767 | 101.3955 | 1109.073 | 1109.076 | 33.29148 | 33.29152 | 0.9004288 | 8.819764
17 | 0.0007764306 | 7.838831 | 104479.2 | 0.1505228 | 11291.28 | 102.4109 | 102.3844 | 911.8677 | 911.8699 | 30.19356 | 30.19359 | 0.8827462 | 8.458797
18 | 0.0006863339 | 7.950432 | 99168 | 0.1419167 | 11625.82 | 103.9219 | 103.8619 | 943.9896 | 943.9982 | 30.72144 | 30.72158 | 0.880423 | 8.861947
19 | 0.0006356292 | 8.035627 | 98512.17 | 0.1418225 | 11031.45 | 100.4935 | 100.4745 | 1041.241 | 1041.248 | 32.25997 | 32.26007 | 0.8955666 | 8.745887
20 | 0.0008155923 | 7.772749 | 100757.8 | 0.149225 | 10887.94 | 100.9583 | 100.9311 | 802.7592 | 802.7647 | 28.32895 | 28.32905 | 0.8681968 | 8.337335
21 | 0.0007273096 | 7.868693 | 97919.23 | 0.1452465 | 10966.7 | 101.2158 | 101.2101 | 829.7986 | 829.8045 | 28.80339 | 28.80349 | 0.8697385 | 8.56565
22 | 0.0006567515 | 7.994746 | 103646.8 | 0.1417911 | 10900.3 | 100.023 | 100.0173 | 1000.515 | 1000.52 | 31.62289 | 31.62296 | 0.8940596 | 8.656756
23 | 0.0007916184 | 7.807811 | 97940.44 | 0.1449991 | 10996.87 | 101.5676 | 101.5875 | 784.1661 | 784.1709 | 27.99847 | 27.99856 | 0.8641442 | 8.437213
24 | 0.0007511201 | 7.827206 | 98140.14 | 0.1451279 | 11007.8 | 101.586 | 101.536 | 792.5696 | 792.5792 | 28.14849 | 28.14866 | 0.8731753 | 8.319877
25 | 0.0006805771 | 7.960549 | 101939.5 | 0.1412763 | 10626.16 | 98.79707 | 98.80882 | 967.5986 | 967.6058 | 31.09974 | 31.09986 | 0.8914639 | 8.603404
26 | 0.0007791594 | 7.829024 | 98962.79 | 0.1473708 | 10832.39 | 100.5175 | 100.5034 | 838.6769 | 838.6811 | 28.95506 | 28.95513 | 0.8690741 | 8.565678
27 | 0.0007676535 | 7.79424 | 102418.4 | 0.1503462 | 10962.32 | 101.5843 | 101.5625 | 742.6779 | 742.6862 | 27.24912 | 27.24927 | 0.8675172 | 8.136959
28 | 0.0006741725 | 7.951963 | 101008 | 0.1429098 | 10609.74 | 98.95621 | 98.95615 | 918.7243 | 918.7318 | 30.30489 | 30.30501 | 0.888203 | 8.483277
29 | 0.0007672138 | 7.829873 | 102606.5 | 0.1496202 | 11121.33 | 101.9367 | 101.9303 | 834.709 | 834.7149 | 28.88898 | 28.88908 | 0.8745129 | 8.319264
30 | 0.0007600232 | 7.807185 | 101757.1 | 0.1491442 | 10760.36 | 100.5399 | 100.54 | 752.0313 | 752.0423 | 27.42017 | 27.42037 | 0.8659363 | 8.22822
31 | 0.0006703157 | 7.963703 | 102280.8 | 0.1420405 | 10409.13 | 97.9163 | 97.9287 | 921.7259 | 921.7338 | 30.35167 | 30.3518 | 0.888091 | 8.494404
32 | 0.0007875125 | 7.795137 | 107658.2 | 0.152849 | 10813.36 | 100.607 | 100.5788 | 794.5885 | 794.6076 | 28.18499 | 28.18534 | 0.8726304 | 8.176613
33 | 0.0007663198 | 7.785725 | 105367 | 0.1535222 | 10471.38 | 99.16446 | 99.13861 | 737.2533 | 737.2682 | 27.14864 | 27.14891 | 0.8672078 | 8.034683
34 | 0.0006819184 | 7.951127 | 103949.4 | 0.1425066 | 10511.6 | 98.25549 | 98.25257 | 957.5521 | 957.5636 | 30.93871 | 30.9389 | 0.8943221 | 8.491055
35 | 0.000819563 | 7.767122 | 105357.8 | 0.1508153 | 10636.13 | 99.60188 | 99.60404 | 817.0134 | 817.0257 | 28.57879 | 28.57901 | 0.8743392 | 8.250524
36 | 0.0008058969 | 7.734386 | 103191.9 | 0.1526732 | 10452.66 | 99.25017 | 99.2439 | 697.8524 | 697.8596 | 26.41528 | 26.41542 | 0.8627262 | 8.00328
37 | 0.0006695673 | 7.961052 | 105712.6 | 0.1461338 | 10023.47 | 95.99286 | 95.99454 | 909.3685 | 909.3726 | 30.14506 | 30.14513 | 0.8871776 | 8.375748
38 | 0.0008528706 | 7.711725 | 109734.3 | 0.1528249 | 9896.35 | 96.30207 | 96.30916 | 719.5735 | 719.5776 | 26.82007 | 26.82014 | 0.8622344 | 8.057618
39 | 0.0007539457 | 7.84309 | 103307.8 | 0.1475244 | 10731.62 | 99.95646 | 99.95745 | 843.8321 | 843.8406 | 29.04528 | 29.04543 | 0.8759557 | 8.432992
40 | 0.0006685216 | 7.964902 | 102383.5 | 0.1417251 | 10416.36 | 97.85767 | 97.85758 | 940.4627 | 940.4723 | 30.65808 | 30.65824 | 0.8915429 | 8.472127
41 | 0.0008101997 | 7.744798 | 103284.3 | 0.152492 | 10484.98 | 99.36006 | 99.35442 | 711.5011 | 711.5123 | 26.67047 | 26.67068 | 0.8604579 | 8.026907
42 | 0.0007865125 | 7.765604 | 103624.5 | 0.1522499 | 10639.98 | 100.1372 | 100.1401 | 707.5887 | 707.6006 | 26.59768 | 26.5979 | 0.864056 | 8.03186
43 | 0.000656112 | 7.989421 | 102330 | 0.1441005 | 10781.17 | 99.56337 | 99.56149 | 969.685 | 969.6959 | 31.13154 | 31.13172 | 0.893926 | 8.458758
44 | 0.0008053303 | 7.790663 | 102036.6 | 0.1512601 | 11064.61 | 101.8004 | 101.8186 | 804.1957 | 804.2018 | 28.35412 | 28.35423 | 0.8684006 | 8.328075
45 | 0.0007318046 | 7.861034 | 99841.48 | 0.1471446 | 11159.1 | 102.174 | 102.1898 | 817.9371 | 817.9504 | 28.59673 | 28.59696 | 0.876729 | 8.295288
46 | 0.0006696455 | 7.972021 | 101554.6 | 0.143531 | 10725.53 | 99.39089 | 99.41124 | 947.6323 | 947.6407 | 30.77745 | 30.77759 | 0.8901206 | 8.508448
47 | 0.0007973404 | 7.790926 | 105822.9 | 0.153245 | 10619.29 | 99.54899 | 99.54225 | 811.994 | 812.0021 | 28.49178 | 28.49193 | 0.8729638 | 8.186438
48 | 0.0007658344 | 7.804907 | 103317.1 | 0.1482452 | 10476.1 | 98.92254 | 98.90419 | 786.9619 | 786.9765 | 28.0489 | 28.04916 | 0.8784662 | 8.137251
49 | 0.0006655054 | 7.986648 | 101153.9 | 0.1396985 | 10558.42 | 98.27778 | 98.27907 | 1005.42 | 1005.427 | 31.70184 | 31.70194 | 0.8934189 | 8.719869
50 | 0.0007796819 | 7.794952 | 105205.9 | 0.1515745 | 10406.6 | 98.70634 | 98.67862 | 766.4613 | 766.4756 | 27.68249 | 27.68275 | 0.8683883 | 8.183517
51 | 0.0007188498 | 7.870982 | 104206.7 | 0.1502147 | 10735.25 | 100.2223 | 100.2035 | 791.9087 | 791.9195 | 28.13842 | 28.13861 | 0.8735412 | 8.269282
52 | 0.0006342675 | 8.042607 | 97562.61 | 0.1388136 | 11295.19 | 101.6857 | 101.6755 | 1066.824 | 1066.83 | 32.65359 | 32.65369 | 0.8942788 | 8.924657
53 | 0.0007973438 | 7.800931 | 97899.62 | 0.1488075 | 10939.64 | 101.1073 | 101.0846 | 823.307 | 823.3157 | 28.68952 | 28.68967 | 0.8725435 | 8.368368
54 | 0.0007537787 | 7.833807 | 105684.9 | 0.1495995 | 10828.43 | 100.4036 | 100.3949 | 851.945 | 851.9549 | 29.18521 | 29.18538 | 0.8774056 | 8.343973
55 | 0.000686436 | 7.942815 | 104094.5 | 0.1421761 | 10256.94 | 96.62731 | 96.65279 | 1019.083 | 1019.089 | 31.91542 | 31.91551 | 0.8988507 | 8.458697
56 | 0.0008124311 | 7.766753 | 99471.32 | 0.1494628 | 10586.07 | 99.58673 | 99.58972 | 770.2302 | 770.2391 | 27.74691 | 27.74708 | 0.8661538 | 8.246104
57 | 0.0007732707 | 7.790252 | 107066.3 | 0.1537704 | 10386.84 | 98.33909 | 98.35504 | 810.5325 | 810.5436 | 28.46733 | 28.46753 | 0.8808595 | 8.039035
58 | 0.0006797273 | 7.95218 | 101159.4 | 0.1416491 | 10525.9 | 97.95453 | 97.97116 | 1029.966 | 1029.975 | 32.08348 | 32.08362 | 0.900258 | 8.498556
59 | 0.0008154724 | 7.769023 | 107246.8 | 0.1509795 | 10514.51 | 99.10707 | 99.11793 | 794.5245 | 794.533 | 28.18276 | 28.18291 | 0.8685791 | 8.315575
60 | 0.0007780257 | 7.800227 | 103205.1 | 0.1488535 | 10343.19 | 98.27585 | 98.30131 | 784.8438 | 784.8533 | 28.01217 | 28.01234 | 0.8684955 | 8.310163
61 | 0.0006887415 | 7.944895 | 100710.1 | 0.1375971 | 10283.16 | 96.9413 | 96.94688 | 987.5321 | 987.5386 | 31.41701 | 31.41711 | 0.8944474 | 8.610862
62 | 0.0008240439 | 7.770003 | 106654.5 | 0.1488531 | 10133.97 | 97.05297 | 97.03997 | 815.6888 | 815.7027 | 28.5539 | 28.55415 | 0.8761274 | 8.273429
63 | 0.0007682725 | 7.799813 | 111236.3 | 0.1532822 | 10254.24 | 97.71535 | 97.73012 | 799.475 | 799.4882 | 28.2709 | 28.27113 | 0.8799281 | 8.042822
64 | 0.0006659119 | 7.986248 | 101931.2 | 0.1418674 | 10339.12 | 97.12265 | 97.14226 | 1007.481 | 1007.488 | 31.73437 | 31.73449 | 0.896108 | 8.594952
65 | 0.0008167413 | 7.740862 | 107841.9 | 0.1534826 | 9776.143 | 95.68573 | 95.7096 | 712.8483 | 712.8532 | 26.69501 | 26.69511 | 0.8657003 | 7.890952
66 | 0.0007747057 | 7.79713 | 108301.7 | 0.1512944 | 10122.92 | 97.12779 | 97.13534 | 787.3336 | 787.3407 | 28.05634 | 28.05647 | 0.8732121 | 8.139949
67 | 0.0005115853 | 8.283413 | 98529.9 | 0.1407886 | 13757.05 | 111.8857 | 111.878 | 1371.407 | 1371.41 | 37.03054 | 37.03058 | 0.9029178 | 9.823512
68 | 0.0007108397 | 7.928451 | 96792.06 | 0.1426112 | 12038.35 | 105.9761 | 105.9447 | 921.8199 | 921.8283 | 30.35746 | 30.3576 | 0.8781214 | 8.719566
69 | 0.0006889925 | 7.935985 | 98266.86 | 0.1447336 | 11508.9 | 103.5113 | 103.4924 | 902.3963 | 902.4025 | 30.03681 | 30.03691 | 0.8811287 | 8.551171
70 | 0.0006372042 | 8.043808 | 101376.5 | 0.142165 | 11612.48 | 102.7815 | 102.7784 | 1155.443 | 1155.451 | 33.98087 | 33.98098 | 0.9057771 | 8.723815
71 | 0.0008145004 | 7.781369 | 100651.9 | 0.1477924 | 10972.24 | 101.0433 | 101.0569 | 863.2538 | 863.2605 | 29.37716 | 29.37727 | 0.8805012 | 8.306023
72 | 0.0008096935 | 7.732469 | 102064.7 | 0.1494912 | 10301.61 | 98.34635 | 98.33391 | 723.5245 | 723.541 | 26.89508 | 26.89539 | 0.8707147 | 7.973096
73 | 0.000696435 | 7.927346 | 104935.1 | 0.1410078 | 10153 | 96.41344 | 96.4244 | 957.4374 | 957.4454 | 30.93422 | 30.93435 | 0.8926369 | 8.502694
74 | 0.0007779556 | 7.827217 | 105924.5 | 0.1491665 | 10359.75 | 97.93953 | 97.94302 | 868.9077 | 868.9148 | 29.47292 | 29.47304 | 0.8818617 | 8.307926
75 | 0.0007770659 | 7.798517 | 105711.8 | 0.1511432 | 10445.08 | 98.69691 | 98.70363 | 803.7519 | 803.7584 | 28.34846 | 28.34858 | 0.8741856 | 8.216213
76 | 0.0007105113 | 7.902198 | 112125.2 | 0.1447189 | 9670.849 | 93.7418 | 93.75686 | 982.7964 | 982.8021 | 31.34262 | 31.34271 | 0.8958953 | 8.44184

## trail6_05
layer | energy | entropy | contrast | idm | autocorrelation | mean_x | mean_y | variance_x | variance_y | standard_deviation_x | standard_deviation_y | correlation | dissimilarity
7 | 0.0007550874 | 7.722639 | 162238.5 | 0.19259 | 7590.598 | 82.78615 | 82.67885 | 815.9739 | 815.9954 | 28.56312 | 28.5635 | 0.9121022 | 6.114218
8 | 0.0007428893 | 7.750875 | 150714.7 | 0.1836974 | 7826.318 | 84.10305 | 83.96092 | 836.035 | 836.0668 | 28.91154 | 28.91209 | 0.9132191 | 6.362595
9 | 0.0008431947 | 7.609054 | 168676.1 | 0.201192 | 6891.386 | 78.46246 | 78.35572 | 809.0735 | 809.0949 | 28.43961 | 28.43998 | 0.9171221 | 5.667372
10 | 0.0006607502 | 7.854491 | 144868.3 | 0.1883242 | 9099.623 | 90.68722 | 90.58659 | 957.0566 | 957.073 | 30.92906 | 30.92933 | 0.9221551 | 6.488224
11 | 0.0006294898 | 7.892415 | 156597 | 0.1957003 | 8677.775 | 88.41144 | 88.33336 | 932.889 | 932.9046 | 30.54273 | 30.54299 | 0.9283418 | 6.265432
12 | 0.0006609024 | 7.84686 | 159835 | 0.1893129 | 7500.295 | 81.51742 | 81.45159 | 930.1834 | 930.1995 | 30.49818 | 30.49845 | 0.9237392 | 6.331302
13 | 0.0006135636 | 7.956936 | 152236.3 | 0.1850683 | 9385.478 | 91.22638 | 91.16946 | 1142.541 | 1142.551 | 33.79643 | 33.79658 | 0.9332816 | 6.779468
14 | 0.0006373698 | 7.907234 | 166301 | 0.1981887 | 9002.581 | 88.6608 | 88.62583 | 1212.38 | 1212.391 | 34.81757 | 34.81773 | 0.9428049 | 6.33235
15 | 0.0006126552 | 7.922342 | 153649.4 | 0.1889904 | 7922.393 | 83.61651 | 83.58089 | 1004.756 | 1004.767 | 31.69784 | 31.69801 | 0.9281617 | 6.513284
16 | 0.0006331275 | 7.929289 | 146602.6 | 0.1832889 | 9845.271 | 92.92648 | 92.88325 | 1286.897 | 1286.908 | 35.87088 | 35.87103 | 0.9418138 | 6.765195
17 | 0.000637479 | 7.900703 | 167207.9 | 0.1998623 | 9319.233 | 90.12271 | 90.08333 | 1270.125 | 1270.131 | 35.63811 | 35.6382 | 0.9443126 | 6.364045
18 | 0.0006839001 | 7.777157 | 172055 | 0.2071822 | 7646.991 | 82.70513 | 82.65893 | 871.2566 | 871.2704 | 29.5169 | 29.51713 | 0.9288953 | 5.894335
19 | 0.0008288341 | 7.628431 | 163883.4 | 0.1878866 | 8686.018 | 86.88789 | 86.84181 | 1204.581 | 1204.601 | 34.68887 | 34.68916 | 0.9446996 | 6.184171
20 | 0.0009446354 | 7.47177 | 154463 | 0.1898406 | 8895.977 | 88.45388 | 88.39901 | 1135.828 | 1135.838 | 33.6473 | 33.64745 | 0.9442829 | 5.755228
21 | 0.0009032998 | 7.507526 | 151794.4 | 0.189458 | 6717.029 | 78.26633 | 78.22473 | 651.4549 | 651.463 | 25.5053 | 25.50546 | 0.9077094 | 5.726812
22 | 0.0008837964 | 7.591493 | 172171 | 0.1932135 | 8043.092 | 83.01347 | 82.93579 | 1229.343 | 1229.366 | 35.05775 | 35.05809 | 0.9411538 | 6.3531
23 | 0.001022343 | 7.457219 | 161596.9 | 0.1942943 | 8707.991 | 87.20949 | 87.15663 | 1177.923 | 1177.932 | 34.31241 | 34.31253 | 0.9387917 | 6.173973
24 | 0.0009855929 | 7.414407 | 172454.7 | 0.1996642 | 6586.232 | 77.68392 | 77.61905 | 619.3147 | 619.329 | 24.88376 | 24.88405 | 0.8974875 | 5.79244
25 | 0.0009457577 | 7.568469 | 173961.2 | 0.1918748 | 6799.47 | 77.17653 | 77.10674 | 920.4432 | 920.46 | 30.32874 | 30.32902 | 0.9204781 | 6.415451
26 | 0.00105633 | 7.452168 | 156837.8 | 0.1900672 | 7892.527 | 84.34987 | 84.33216 | 852.8684 | 852.87 | 29.19099 | 29.19101 | 0.9118308 | 6.370731
27 | 0.0009870173 | 7.442737 | 160682.8 | 0.1941506 | 6782.702 | 78.93735 | 78.88376 | 623.6251 | 623.6325 | 24.96986 | 24.97001 | 0.8902281 | 6.04527
28 | 0.0008899649 | 7.661775 | 168497.2 | 0.1831525 | 6977.339 | 77.81457 | 77.79796 | 999.5441 | 999.5554 | 31.60843 | 31.60861 | 0.9225319 | 6.803816
29 | 0.001091235 | 7.461583 | 154844 | 0.1871681 | 7800.6 | 84.19999 | 84.21848 | 791.9883 | 791.9961 | 28.13473 | 28.13488 | 0.8940465 | 6.701919
30 | 0.001014726 | 7.468709 | 165168.7 | 0.194061 | 6725.647 | 78.11544 | 78.10245 | 696.276 | 696.2827 | 26.3796 | 26.37973 | 0.8951997 | 6.283167
31 | 0.001022909 | 7.512008 | 189056.5 | 0.1947084 | 6035.565 | 72.10848 | 72.10543 | 911.7998 | 911.8101 | 30.18731 | 30.18748 | 0.9151102 | 6.574299
32 | 0.001124837 | 7.427995 | 167448.2 | 0.1928952 | 7269.224 | 80.35514 | 80.37939 | 887.034 | 887.0387 | 29.77044 | 29.77052 | 0.9117565 | 6.425418
33 | 0.001057303 | 7.438776 | 173987 | 0.1946417 | 6626.391 | 77.50872 | 77.52599 | 689.4158 | 689.4235 | 26.25037 | 26.25052 | 0.8939674 | 6.335244
34 | 0.001013931 | 7.509999 | 175225.7 | 0.1895655 | 5799.678 | 71.22865 | 71.24978 | 793.8831 | 793.8877 | 28.16969 | 28.16977 | 0.9110482 | 6.387605
35 | 0.000966691 | 7.617187 | 170223.5 | 0.1905516 | 8255.597 | 84.42236 | 84.43228 | 1211.442 | 1211.443 | 34.78706 | 34.78708 | 0.9288735 | 6.949111
36 | 0.0009278495 | 7.604226 | 152257 | 0.1797221 | 7313.864 | 80.36639 | 80.35534 | 935.5846 | 935.5884 | 30.58023 | 30.58029 | 0.9134168 | 6.83697
37 | 0.0009002046 | 7.645506 | 171810.9 | 0.1864673 | 6565.341 | 74.78899 | 74.799 | 1048.539 | 1048.542 | 32.37432 | 32.37437 | 0.9247992 | 6.809391
38 | 0.0007852141 | 7.874822 | 154683.3 | 0.173209 | 9634.709 | 90.31857 | 90.3121 | 1571.212 | 1571.213 | 39.63683 | 39.63684 | 0.9400703 | 7.718257
39 | 0.0008026107 | 7.788104 | 159033.9 | 0.1796335 | 8537.38 | 85.66344 | 85.62933 | 1289.83 | 1289.835 | 35.9108 | 35.91086 | 0.9310708 | 7.299271
40 | 0.0007995521 | 7.809556 | 167906.8 | 0.1787756 | 7891.548 | 80.94241 | 80.97136 | 1422.31 | 1422.311 | 37.70839 | 37.70841 | 0.9393145 | 7.28505
41 | 0.00103656 | 7.517784 | 153081.2 | 0.188819 | 7930.799 | 84.10329 | 84.10093 | 935.2678 | 935.2694 | 30.57301 | 30.57304 | 0.9154019 | 6.619008
42 | 0.001017935 | 7.492539 | 172340.7 | 0.194303 | 7219.883 | 79.87526 | 79.87783 | 918.1328 | 918.1368 | 30.29233 | 30.2924 | 0.9128506 | 6.560431
43 | 0.0009438502 | 7.62334 | 173033.7 | 0.1865791 | 6446.899 | 74.01159 | 74.01066 | 1044.562 | 1044.571 | 32.31345 | 32.31359 | 0.9265158 | 6.697377
44 | 0.001048094 | 7.511062 | 166285 | 0.1931936 | 7373.674 | 81.09458 | 81.08968 | 875.7341 | 875.7371 | 29.5792 | 29.57925 | 0.9089279 | 6.596107
45 | 0.0009697577 | 7.586522 | 157028.9 | 0.1847624 | 7658.604 | 82.08806 | 82.07187 | 1002.678 | 1002.682 | 31.65546 | 31.65553 | 0.9173263 | 6.854074
46 | 0.001009107 | 7.470006 | 192932 | 0.1982189 | 5423.079 | 69.67579 | 69.70498 | 626.4286 | 626.4333 | 25.02344 | 25.02354 | 0.9020439 | 6.002571
47 | 0.0009712167 | 7.631389 | 151642.9 | 0.1793461 | 7993.54 | 83.56072 | 83.57713 | 1090.853 | 1090.859 | 33.01781 | 33.01789 | 0.9242774 | 6.973686
48 | 0.0008852636 | 7.691964 | 159895.3 | 0.1804026 | 8168.863 | 83.82835 | 83.78801 | 1228.303 | 1228.311 | 35.04251 | 35.04263 | 0.9313043 | 7.11517
49 | 0.0009201325 | 7.648385 | 174602.6 | 0.1875127 | 6522.894 | 74.92299 | 74.92031 | 985.1505 | 985.1524 | 31.38157 | 31.3816 | 0.9217734 | 6.784841
50 | 0.0008400426 | 7.787787 | 143824 | 0.173757 | 8928.235 | 87.98912 | 87.98945 | 1271.791 | 1271.794 | 35.65497 | 35.65502 | 0.9314727 | 7.29601
51 | 0.0008518705 | 7.726299 | 154041.8 | 0.1786282 | 8235.064 | 84.67237 | 84.67749 | 1149.139 | 1149.143 | 33.89499 | 33.89504 | 0.9261212 | 7.142558
52 | 0.0009135136 | 7.657622 | 168708.5 | 0.1829248 | 6544.808 | 74.84374 | 74.86038 | 1019.533 | 1019.538 | 31.92438 | 31.92446 | 0.9223554 | 6.877893
53 | 0.001091015 | 7.426227 | 161119.5 | 0.1911654 | 6682.454 | 77.63493 | 77.65072 | 725.7163 | 725.7237 | 26.92892 | 26.92906 | 0.89948 | 6.29826
54 | 0.001017799 | 7.500658 | 163482.7 | 0.1910165 | 6753.19 | 78.13142 | 78.14699 | 723.554 | 723.558 | 26.89016 | 26.89023 | 0.8928477 | 6.525815
55 | 0.0009739807 | 7.581498 | 188480.2 | 0.1932019 | 6058.487 | 72.1073 | 72.10535 | 937.5723 | 937.5781 | 30.61472 | 30.61482 | 0.9148433 | 6.701475
56 | 0.001073191 | 7.479474 | 171248.2 | 0.190952 | 6891.734 | 78.01913 | 78.04046 | 879.6341 | 879.6376 | 29.64782 | 29.64788 | 0.9112516 | 6.548802
57 | 0.001000202 | 7.500758 | 158877.5 | 0.1874949 | 6566.501 | 76.86958 | 76.87 | 729.6395 | 729.6458 | 27.00495 | 27.00507 | 0.8994924 | 6.417425
58 | 0.0009390523 | 7.626786 | 172265.5 | 0.1853764 | 6187.94 | 72.78566 | 72.8262 | 965.8413 | 965.8488 | 31.07242 | 31.07254 | 0.9170208 | 6.854307
59 | 0.0009906225 | 7.58868 | 166948.2 | 0.1889733 | 7709.632 | 81.8941 | 81.88923 | 1087.793 | 1087.8 | 32.97133 | 32.97143 | 0.9205187 | 6.940051
60 | 0.0009308726 | 7.612186 | 157219.3 | 0.1795848 | 7236.139 | 79.72255 | 79.73112 | 957.4434 | 957.4477 | 30.9372 | 30.93727 | 0.9176581 | 6.844325
61 | 0.0009106509 | 7.64748 | 169442.9 | 0.1855245 | 6789.243 | 75.36761 | 75.40716 | 1184.418 | 1184.425 | 34.40695 | 34.40705 | 0.9322713 | 6.874105
62 | 0.0007842353 | 7.885845 | 146320.1 | 0.1651067 | 9680.166 | 89.87567 | 89.84393 | 1700.465 | 1700.467 | 41.23015 | 41.23018 | 0.9429608 | 7.796258
63 | 0.0008634298 | 7.733248 | 161490.8 | 0.1798562 | 8728.204 | 85.89151 | 85.85455 | 1445.797 | 1445.801 | 38.01583 | 38.01589 | 0.9354101 | 7.372529
64 | 0.0008912236 | 7.723533 | 184050.5 | 0.1859455 | 7376.719 | 77.20549 | 77.19685 | 1500.476 | 1500.48 | 38.73507 | 38.73513 | 0.9436313 | 7.099609
65 | 0.001091939 | 7.486463 | 171805.9 | 0.1917406 | 7016.208 | 78.21635 | 78.20828 | 975.9446 | 975.9493 | 31.22787 | 31.22794 | 0.919636 | 6.566208
66 | 0.00101376 | 7.534872 | 169235.1 | 0.1872558 | 7354.269 | 79.02624 | 79.00265 | 1189.044 | 1189.052 | 34.47819 | 34.47831 | 0.9334139 | 6.734834
67 | 0.0007263672 | 7.964336 | 158218.6 | 0.174649 | 9615.186 | 87.64266 | 87.5995 | 2039.844 | 2039.85 | 45.16026 | 45.16033 | 0.9490628 | 7.980594
68 | 0.0008943702 | 7.718875 | 163592.6 | 0.1850058 | 9052.74 | 87.38076 | 87.37611 | 1504.962 | 1504.966 | 38.78407 | 38.78412 | 0.940804 | 7.168815
69 | 0.0008490403 | 7.752212 | 169887 | 0.183543 | 8722.769 | 85.77914 | 85.74889 | 1454.509 | 1454.513 | 38.13482 | 38.13487 | 0.9395623 | 7.15126
70 | 0.0009108446 | 7.669235 | 178848.2 | 0.1864029 | 7423.86 | 77.50947 | 77.50113 | 1494.501 | 1494.511 | 38.64925 | 38.64938 | 0.946579 | 6.87767
71 | 0.0009802861 | 7.609658 | 167651 | 0.1882285 | 8283.743 | 84.2093 | 84.21531 | 1277.523 | 1277.528 | 35.73031 | 35.73038 | 0.9314293 | 6.984379
72 | 0.000911489 | 7.634744 | 163678.8 | 0.1817112 | 7669.864 | 81.13495 | 81.10955 | 1169.753 | 1169.758 | 34.19339 | 34.19347 | 0.9298904 | 6.82877
73 | 0.0008953265 | 7.689191 | 166706.2 | 0.1825293 | 7116.234 | 76.82767 | 76.85242 | 1292.822 | 1292.83 | 35.94909 | 35.9492 | 0.9361316 | 7.000865
74 | 0.0008374171 | 7.793697 | 160378.7 | 0.1768364 | 9035.741 | 86.9748 | 86.93976 | 1565.242 | 1565.244 | 39.56165 | 39.56167 | 0.9414565 | 7.414301
75 | 0.000918967 | 7.61998 | 166616 | 0.1854419 | 7635.527 | 81.32093 | 81.27201 | 1105.509 | 1105.516 | 33.24596 | 33.24606 | 0.9277423 | 6.790551
76 | 0.00105104 | 7.486226 | 202008 | 0.1967729 | 5833.845 | 70.59661 | 70.59593 | 921.5026 | 921.5079 | 30.34835 | 30.34844 | 0.9207648 | 6.414729

## trail6_06
layer | energy | entropy | contrast | idm | autocorrelation | mean_x | mean_y | variance_x | variance_y | standard_deviation_x | standard_deviation_y | correlation | dissimilarity
7 | 0.0003964828 | 8.512849 | 106344.3 | 0.1418959 | 15117.76 | 116.1886 | 116.1838 | 1761.223 | 1761.224 | 41.9669 | 41.96691 | 0.9190265 | 10.31864
8 | 0.0004163877 | 8.47327 | 110336.5 | 0.1454826 | 15136.88 | 116.1412 | 116.1398 | 1788.102 | 1788.103 | 42.28593 | 42.28593 | 0.9217942 | 10.11919
9 | 0.0004133969 | 8.462084 | 112984.9 | 0.1482296 | 13633.95 | 109.885 | 109.889 | 1693.109 | 1693.112 | 41.14732 | 41.14735 | 0.9207523 | 9.892689
10 | 0.0002850147 | 8.781689 | 95096 | 0.1240199 | 19469.98 | 132.2508 | 132.2332 | 2150.715 | 2150.716 | 46.3743 | 46.37431 | 0.9219089 | 11.82384
11 | 0.0003367494 | 8.62991 | 98800.58 | 0.1336919 | 17422.11 | 125.3702 | 125.3812 | 1853.998 | 1853.998 | 43.05746 | 43.05746 | 0.9188171 | 10.84978
12 | 0.0003405668 | 8.604929 | 101688.5 | 0.1377294 | 15869.18 | 119.0892 | 119.0847 | 1834.003 | 1834.003 | 42.82461 | 42.82461 | 0.9202974 | 10.59171
13 | 0.0002742814 | 8.813199 | 99203.56 | 0.1222918 | 19648.69 | 132.914 | 132.902 | 2159.434 | 2159.434 | 46.46845 | 46.46846 | 0.9191231 | 12.08188
14 | 0.0003179763 | 8.679756 | 94525.56 | 0.1297701 | 18246.9 | 128.3745 | 128.3882 | 1921.597 | 1921.598 | 43.8354 | 43.8354 | 0.9187935 | 11.15444
15 | 0.0003345235 | 8.595823 | 105541.4 | 0.1394741 | 15438.17 | 117.3124 | 117.3108 | 1817.129 | 1817.13 | 42.62701 | 42.62701 | 0.9226693 | 10.36182
16 | 0.0002819854 | 8.796492 | 100217.6 | 0.1234805 | 19270.69 | 131.2883 | 131.2867 | 2205.632 | 2205.632 | 46.9628 | 46.9628 | 0.9226127 | 11.95206
17 | 0.0003461576 | 8.616277 | 99346.72 | 0.1346071 | 16914.77 | 123.2345 | 123.2296 | 1877.814 | 1877.815 | 43.33254 | 43.33255 | 0.9208616 | 10.8439
18 | 0.00036086 | 8.532916 | 109509.5 | 0.1435681 | 14436.47 | 113.561 | 113.5533 | 1673.777 | 1673.778 | 40.91172 | 40.91173 | 0.9209133 | 10.01896
19 | 0.0002919994 | 8.772081 | 96458.86 | 0.1236142 | 18761.92 | 129.6791 | 129.6649 | 2116.231 | 2116.231 | 46.00044 | 46.00044 | 0.9204437 | 11.87828
20 | 0.0003460503 | 8.620285 | 98830.21 | 0.1333844 | 17423.22 | 125.1534 | 125.1579 | 1912.312 | 1912.313 | 43.72951 | 43.72951 | 0.9201585 | 10.99152
21 | 0.0003651295 | 8.524939 | 105235.1 | 0.1418266 | 14210.04 | 112.9067 | 112.8961 | 1598.485 | 1598.486 | 39.98092 | 39.98094 | 0.9155454 | 10.11525
22 | 0.0002946148 | 8.764204 | 95397.33 | 0.1251659 | 18395.46 | 128.3041 | 128.3075 | 2098.368 | 2098.368 | 45.80666 | 45.80666 | 0.9215185 | 11.73627
23 | 0.0003581731 | 8.602384 | 98064.84 | 0.1330561 | 16915.1 | 123.3793 | 123.3868 | 1842.9 | 1842.901 | 42.92818 | 42.92819 | 0.9182481 | 10.93832
24 | 0.0003551164 | 8.579333 | 106320.4 | 0.1382626 | 14745.06 | 114.5332 | 114.5327 | 1770.003 | 1770.004 | 42.07124 | 42.07126 | 0.9194728 | 10.51253
25 | 0.0002872301 | 8.789111 | 97886.11 | 0.1227522 | 18830.18 | 129.8236 | 129.8161 | 2150.222 | 2150.223 | 46.36957 | 46.36958 | 0.9197169 | 12.05291
26 | 0.0003342307 | 8.658881 | 97325.85 | 0.1310573 | 17331.83 | 124.6553 | 124.6587 | 1948.86 | 1948.86 | 44.14478 | 44.14479 | 0.9200294 | 11.19548
27 | 0.000354873 | 8.56419 | 105123.8 | 0.1397498 | 14396.32 | 113.2421 | 113.2489 | 1711.867 | 1711.869 | 41.37444 | 41.37447 | 0.9183172 | 10.35423
28 | 0.0002776965 | 8.818061 | 96374.61 | 0.1205131 | 18938.65 | 130.0984 | 130.1019 | 2187.269 | 2187.271 | 46.76746 | 46.76749 | 0.9203728 | 12.18948
29 | 0.0003264578 | 8.679129 | 97859.06 | 0.1304114 | 16872.19 | 122.6845 | 122.6905 | 1977.207 | 1977.208 | 44.46505 | 44.46506 | 0.9207328 | 11.25191
30 | 0.0003587003 | 8.563559 | 113671.4 | 0.1433443 | 14030.41 | 111.0707 | 111.0761 | 1836.204 | 1836.204 | 42.8508 | 42.8508 | 0.9221733 | 10.35576
31 | 0.0002803599 | 8.826262 | 100166.9 | 0.1221143 | 18771.56 | 129.0393 | 129.0422 | 2297.611 | 2297.612 | 47.93172 | 47.93173 | 0.9230077 | 12.23004
32 | 0.0003194992 | 8.698643 | 98939.94 | 0.1309804 | 17052.67 | 123.1987 | 123.1984 | 2032.444 | 2032.445 | 45.08211 | 45.08212 | 0.9226029 | 11.24106
33 | 0.0003703864 | 8.526311 | 114193.8 | 0.1442934 | 13613.23 | 109.3309 | 109.3239 | 1801.28 | 1801.282 | 42.44139 | 42.44141 | 0.9220748 | 10.23214
34 | 0.0002954758 | 8.775211 | 103713.2 | 0.1263808 | 18070.96 | 126.6236 | 126.6283 | 2207.796 | 2207.797 | 46.98491 | 46.98492 | 0.9229095 | 11.87802
35 | 0.0003699253 | 8.57634 | 100817.5 | 0.1355643 | 15938.04 | 119.6942 | 119.6887 | 1757.178 | 1757.179 | 41.91855 | 41.91856 | 0.9174935 | 10.70868
36 | 0.0003557593 | 8.565611 | 104963.3 | 0.1379332 | 14670.36 | 114.4171 | 114.4183 | 1719.533 | 1719.536 | 41.46716 | 41.46719 | 0.9183435 | 10.4326
37 | 0.00028678 | 8.793836 | 94007.19 | 0.1220861 | 18452 | 128.4344 | 128.4364 | 2128.803 | 2128.804 | 46.13652 | 46.13653 | 0.9193676 | 12.03825
38 | 0.0003361881 | 8.661258 | 96360.02 | 0.1293806 | 16738.6 | 122.5839 | 122.5818 | 1867.722 | 1867.724 | 43.21634 | 43.21636 | 0.9169266 | 11.23342
39 | 0.0003494307 | 8.563992 | 108529.6 | 0.1399036 | 13962.11 | 111.2499 | 111.25 | 1726.376 | 1726.377 | 41.54953 | 41.54954 | 0.9185475 | 10.36704
40 | 0.0002831099 | 8.809574 | 97557.54 | 0.1216066 | 19090.89 | 130.6895 | 130.6839 | 2189.007 | 2189.01 | 46.78608 | 46.78611 | 0.9193137 | 12.22444
41 | 0.0003572484 | 8.611424 | 101998.9 | 0.1348434 | 16505.29 | 121.3571 | 121.3741 | 1925.795 | 1925.796 | 43.88315 | 43.88316 | 0.9222957 | 10.89934
42 | 0.0003647997 | 8.525865 | 110022.4 | 0.1421176 | 13801.57 | 110.6976 | 110.6908 | 1682.19 | 1682.192 | 41.01425 | 41.01428 | 0.9205831 | 10.12307
43 | 0.0002906007 | 8.784315 | 101224.1 | 0.1257514 | 18389.53 | 127.9243 | 127.9235 | 2199.321 | 2199.321 | 46.89599 | 46.89599 | 0.9210145 | 11.95674
44 | 0.0003441397 | 8.629977 | 97771.03 | 0.1334909 | 16919.84 | 123.0716 | 123.0664 | 1928.405 | 1928.405 | 43.91346 | 43.91346 | 0.9199718 | 11.09339
45 | 0.0003682406 | 8.524175 | 111953.4 | 0.1424131 | 13796.31 | 110.4611 | 110.4611 | 1729.411 | 1729.412 | 41.58605 | 41.58607 | 0.9221788 | 10.12669
46 | 0.0002764922 | 8.830639 | 96341.07 | 0.1214594 | 19120.97 | 130.4146 | 130.4132 | 2290.15 | 2290.152 | 47.85474 | 47.85475 | 0.9229579 | 12.22481
47 | 0.0003520647 | 8.629985 | 100014.2 | 0.1331427 | 16753.02 | 122.4157 | 122.4157 | 1921.414 | 1921.415 | 43.83322 | 43.83323 | 0.9200974 | 11.14581
48 | 0.0003490909 | 8.587172 | 106047.2 | 0.138295 | 14378.78 | 112.9974 | 112.9986 | 1756.921 | 1756.921 | 41.9155 | 41.91551 | 0.9166171 | 10.62616
49 | 0.0002861799 | 8.800387 | 98752.38 | 0.1227272 | 18618.41 | 128.9154 | 128.9168 | 2171.924 | 2171.925 | 46.60348 | 46.60349 | 0.9205881 | 12.06064
50 | 0.000339918 | 8.640674 | 97647.47 | 0.1311396 | 16490.79 | 121.4829 | 121.4867 | 1885.944 | 1885.945 | 43.42657 | 43.42658 | 0.9187877 | 11.15157
51 | 0.0003435461 | 8.603711 | 106452.8 | 0.1374541 | 14434.27 | 113.1436 | 113.1425 | 1776.102 | 1776.103 | 42.14369 | 42.14371 | 0.9194856 | 10.5756
52 | 0.0002843982 | 8.812373 | 97993.8 | 0.1216015 | 18583.55 | 128.6636 | 128.6626 | 2205.99 | 2205.992 | 46.96655 | 46.96657 | 0.9202382 | 12.2162
53 | 0.000332148 | 8.68242 | 98199.96 | 0.1302841 | 17324.69 | 124.294 | 124.3059 | 2035.645 | 2035.646 | 45.11776 | 45.11778 | 0.9208469 | 11.41205
54 | 0.0003588614 | 8.536019 | 109719.5 | 0.1427711 | 13980.67 | 111.0273 | 111.0312 | 1789.856 | 1789.857 | 42.30584 | 42.30585 | 0.9238901 | 10.07832
55 | 0.000286813 | 8.787501 | 93258.89 | 0.1235179 | 19566.38 | 132.0523 | 132.0361 | 2302.387 | 2302.388 | 47.98041 | 47.98041 | 0.9258073 | 11.9218
56 | 0.0003649634 | 8.585951 | 107595 | 0.1401192 | 18039.27 | 126.8054 | 126.7865 | 2106.137 | 2106.139 | 45.89202 | 45.89204 | 0.9317535 | 10.58389
57 | 0.0004288449 | 8.373361 | 115715.1 | 0.153878 | 13685.72 | 110.3361 | 110.3324 | 1631.753 | 1631.754 | 40.39396 | 40.39398 | 0.9269298 | 9.226112
58 | 0.0002992395 | 8.757481 | 96117.95 | 0.1274407 | 20152.9 | 134.2079 | 134.1927 | 2313.899 | 2313.899 | 48.10077 | 48.10077 | 0.9265846 | 11.7969
59 | 0.0003503435 | 8.625638 | 106026.3 | 0.1381547 | 18156.66 | 127.0768 | 127.0722 | 2158.305 | 2158.306 | 46.45715 | 46.45716 | 0.9308421 | 10.76825
60 | 0.0004017205 | 8.434268 | 115061.5 | 0.1499577 | 14279.7 | 112.9275 | 112.918 | 1651.132 | 1651.133 | 40.63398 | 40.63399 | 0.9256216 | 9.478737
61 | 0.0002720309 | 8.850861 | 101461.7 | 0.1211761 | 21585.99 | 139.0315 | 139.0269 | 2442.04 | 2442.04 | 49.41345 | 49.41345 | 0.9246008 | 12.46056
62 | 0.0003566612 | 8.622284 | 99597.28 | 0.1348815 | 19345.32 | 131.9807 | 131.9845 | 2079.324 | 2079.325 | 45.59887 | 45.59887 | 0.9264247 | 10.9865
63 | 0.0004191504 | 8.435194 | 107676.9 | 0.1483925 | 15425.06 | 117.8886 | 117.8951 | 1654.628 | 1654.629 | 40.67626 | 40.67628 | 0.9228736 | 9.701625
64 | 0.0002738758 | 8.832313 | 91424.15 | 0.1202053 | 21404.15 | 138.7942 | 138.7938 | 2320.423 | 2320.423 | 48.16904 | 48.16904 | 0.9227476 | 12.32421
65 | 0.0004269525 | 8.479234 | 108329.3 | 0.1435571 | 18267.18 | 128.5872 | 128.5904 | 1874.294 | 1874.294 | 43.2927 | 43.2927 | 0.9243129 | 10.35427
66 | 0.0005007253 | 8.31648 | 101346.2 | 0.1469724 | 15138.06 | 117.4988 | 117.5011 | 1456.178 | 1456.179 | 38.15827 | 38.15827 | 0.9139205 | 9.502881
67 | 0.0002980315 | 8.789388 | 90236.62 | 0.1211737 | 20879.75 | 137.0489 | 137.0488 | 2272.558 | 2272.559 | 47.66907 | 47.66908 | 0.9232934 | 12.17988
68 | 0.0004688891 | 8.418099 | 104158.6 | 0.1419524 | 17603.38 | 126.0577 | 126.0476 | 1851.06 | 1851.062 | 43.02358 | 43.02361 | 0.9257865 | 10.20206
69 | 0.000484224 | 8.346176 | 103592.6 | 0.1444265 | 15537.86 | 118.7366 | 118.7361 | 1565.375 | 1565.377 | 39.56448 | 39.56451 | 0.9193247 | 9.723188
70 | 0.0002931426 | 8.805546 | 92858.23 | 0.1201253 | 20425.09 | 135.4569 | 135.4497 | 2260.68 | 2260.68 | 47.54401 | 47.54401 | 0.9193968 | 12.44381
71 | 0.000452675 | 8.431003 | 99908.15 | 0.1410534 | 16950.31 | 123.9731 | 123.975 | 1716.724 | 1716.726 | 41.43294 | 41.43296 | 0.920829 | 10.20613
72 | 0.0004795145 | 8.337868 | 102238.9 | 0.1457802 | 15120.76 | 117.4014 | 117.4095 | 1462.793 | 1462.794 | 38.24578 | 38.2458 | 0.9134352 | 9.630803
73 | 0.0003080609 | 8.753809 | 94383.18 | 0.1239045 | 19767.65 | 133.3716 | 133.3663 | 2150.459 | 2150.459 | 46.37114 | 46.37114 | 0.921281 | 11.919
74 | 0.0004613844 | 8.417568 | 99050.16 | 0.1424388 | 16989.67 | 124.143 | 124.1356 | 1712.37 | 1712.373 | 41.38055 | 41.38058 | 0.9222013 | 10.1492
75 | 0.0004616431 | 8.373108 | 104474.1 | 0.1456305 | 15141.46 | 117.3818 | 117.3883 | 1490.58 | 1490.582 | 38.60792 | 38.60794 | 0.9138158 | 9.821283
76 | 0.0002859683 | 8.814948 | 90338.07 | 0.1203954 | 20124.36 | 134.266 | 134.282 | 2271.768 | 2271.769 | 47.66275 | 47.66276 | 0.9222626 | 12.25307

## trail7_05
layer | energy | entropy | contrast | idm | autocorrelation | mean_x | mean_y | variance_x | variance_y | standard_deviation_x | standard_deviation_y | correlation | dissimilarity
7 | 0.0007781685 | 7.709326 | 86594.41 | 0.1482459 | 17386.03 | 129.6619 | 129.6789 | 681.5418 | 681.5866 | 26.10171 | 26.10257 | 0.8369725 | 7.800247
8 | 0.0005924481 | 8.075574 | 94883.75 | 0.151528 | 18415.34 | 132.2675 | 132.2497 | 1033.075 | 1033.076 | 32.1381 | 32.13812 | 0.8921357 | 8.624673
9 | 0.0008372241 | 7.625574 | 88555.19 | 0.1536995 | 16210.96 | 125.3686 | 125.3785 | 602.125 | 602.155 | 24.53276 | 24.53338 | 0.815415 | 7.72241
10 | 0.0008027932 | 7.657228 | 93235.54 | 0.1547631 | 15215.03 | 121.284 | 121.2813 | 608.0637 | 608.0735 | 24.65704 | 24.65724 | 0.8300023 | 7.55111
11 | 0.0006489193 | 7.93727 | 93654.16 | 0.1556602 | 15920.94 | 123.3014 | 123.2706 | 817.6897 | 817.6916 | 28.589 | 28.58904 | 0.8803042 | 7.944896
12 | 0.0008164564 | 7.668711 | 94751.75 | 0.1579593 | 15178.7 | 121.0011 | 121.0091 | 638.3985 | 638.4058 | 25.26374 | 25.26389 | 0.838704 | 7.533749
13 | 0.0007830132 | 7.697754 | 89742.42 | 0.1541751 | 14857.99 | 119.6796 | 119.6772 | 632.6566 | 632.6618 | 25.15069 | 25.1508 | 0.8442353 | 7.482387
14 | 0.0006166007 | 7.998733 | 95020.07 | 0.1583942 | 15444.95 | 121.2044 | 121.1783 | 850.2361 | 850.2393 | 29.15243 | 29.15249 | 0.8894507 | 7.891335
15 | 0.0007649337 | 7.76317 | 88256.73 | 0.1506212 | 15850.98 | 123.4942 | 123.5203 | 701.5734 | 701.5825 | 26.48247 | 26.48264 | 0.8490353 | 7.782841
16 | 0.0007922634 | 7.677653 | 94949.24 | 0.1616716 | 14508.13 | 118.2461 | 118.265 | 616.9888 | 616.9897 | 24.83601 | 24.83603 | 0.8471399 | 7.237566
17 | 0.0006271539 | 7.976619 | 100660.1 | 0.1636523 | 15121.69 | 119.7803 | 119.7398 | 865.1388 | 865.1503 | 29.40695 | 29.40715 | 0.8991903 | 7.663229
18 | 0.0008084986 | 7.675272 | 91795.62 | 0.1564324 | 14909.15 | 119.8786 | 119.8971 | 638.6095 | 638.6164 | 25.2655 | 25.26564 | 0.8370916 | 7.576585
19 | 0.0007825288 | 7.695615 | 89238.12 | 0.1565091 | 13994.99 | 116.138 | 116.1058 | 600.8998 | 600.9013 | 24.5085 | 24.50853 | 0.8477786 | 7.304621
20 | 0.0006455594 | 7.955724 | 96720.13 | 0.1583468 | 15214.63 | 120.3332 | 120.3149 | 828.3733 | 828.3757 | 28.7738 | 28.77384 | 0.8871105 | 7.90472
21 | 0.0008150139 | 7.679043 | 94313.35 | 0.1563684 | 14817.67 | 119.4218 | 119.4371 | 654.9923 | 654.9954 | 25.59059 | 25.59065 | 0.8446959 | 7.616533
22 | 0.0008296789 | 7.644411 | 92227.36 | 0.1585222 | 14046.06 | 116.4087 | 116.4023 | 589.1638 | 589.164 | 24.26965 | 24.26966 | 0.8398561 | 7.384317
23 | 0.0006712617 | 7.91286 | 96332.67 | 0.1602037 | 14773.1 | 118.6241 | 118.596 | 794.9934 | 794.9993 | 28.18641 | 28.18652 | 0.883702 | 7.768608
24 | 0.0008395298 | 7.656012 | 93972.86 | 0.1588859 | 14588.24 | 118.5036 | 118.4887 | 648.2389 | 648.2432 | 25.457 | 25.45708 | 0.8419066 | 7.508676
25 | 0.0008118712 | 7.663859 | 97859.38 | 0.1593339 | 14243.03 | 117.1661 | 117.176 | 607.218 | 607.2203 | 24.63999 | 24.64003 | 0.8451257 | 7.369025
26 | 0.0006048679 | 8.035018 | 95802.75 | 0.1569303 | 15940.79 | 122.9256 | 122.8946 | 928.1692 | 928.1734 | 30.46159 | 30.46166 | 0.8970383 | 8.109836
27 | 0.0008244727 | 7.663572 | 93409.17 | 0.1560319 | 15034.85 | 120.3854 | 120.4015 | 647.3369 | 647.3486 | 25.43886 | 25.43909 | 0.8326702 | 7.677388
28 | 0.0008251867 | 7.634984 | 97039.63 | 0.1628645 | 13608.55 | 114.5445 | 114.5262 | 578.459 | 578.4609 | 24.04796 | 24.048 | 0.8456499 | 7.172346
29 | 0.000637931 | 7.96375 | 100932.8 | 0.1632664 | 14297.17 | 116.3947 | 116.3537 | 840.3948 | 840.4079 | 28.97756 | 28.97779 | 0.8951864 | 7.708726
30 | 0.000785902 | 7.734679 | 95138.73 | 0.1577118 | 14055.7 | 116.1208 | 116.1093 | 669.8631 | 669.8638 | 25.87919 | 25.8792 | 0.8539624 | 7.567856
31 | 0.0007608429 | 7.748512 | 92667.78 | 0.1540048 | 13910.31 | 115.5796 | 115.5487 | 643.9182 | 643.9242 | 25.37184 | 25.37195 | 0.8605114 | 7.444352
32 | 0.000637781 | 7.968705 | 102454.4 | 0.1641334 | 14034.72 | 115.1995 | 115.1678 | 853.4673 | 853.4795 | 29.20476 | 29.20498 | 0.8969017 | 7.629691
33 | 0.0008359245 | 7.653669 | 96601.32 | 0.160256 | 14099.08 | 116.5164 | 116.4985 | 625.3829 | 625.3834 | 25.00349 | 25.0035 | 0.8376103 | 7.462488
34 | 0.000821846 | 7.660695 | 95557.03 | 0.1560404 | 13816.82 | 115.3136 | 115.2846 | 614.6535 | 614.6552 | 24.78846 | 24.78849 | 0.8490863 | 7.41942
35 | 0.00066049 | 7.948523 | 94183.49 | 0.1552069 | 14908.82 | 118.9519 | 118.9134 | 852.4669 | 852.4767 | 29.18407 | 29.18424 | 0.8937157 | 7.841469
36 | 0.0008252029 | 7.654584 | 95736.18 | 0.1585081 | 14642.52 | 118.801 | 118.7992 | 627.9447 | 627.9452 | 25.05453 | 25.05454 | 0.8403635 | 7.490875
37 | 0.0008273634 | 7.657744 | 89363.86 | 0.1555963 | 14293.45 | 117.4032 | 117.4124 | 605.7147 | 605.7154 | 24.60634 | 24.60636 | 0.8380368 | 7.514233
38 | 0.0006529007 | 7.962873 | 95947.49 | 0.1587305 | 14832.87 | 118.4907 | 118.4606 | 885.0332 | 885.0406 | 29.73566 | 29.73579 | 0.897233 | 7.786777
39 | 0.0008270473 | 7.661918 | 98819.7 | 0.1626067 | 13844.37 | 115.3368 | 115.3569 | 638.5613 | 638.5625 | 25.26299 | 25.26302 | 0.8425114 | 7.430788
40 | 0.0008193347 | 7.661528 | 100268.6 | 0.1629191 | 12818.36 | 110.9426 | 110.9093 | 600.9831 | 600.9963 | 24.51251 | 24.51278 | 0.8534789 | 7.267369
41 | 0.0006732255 | 7.902823 | 97311.03 | 0.1577796 | 13506.21 | 113.2865 | 113.2553 | 760.5449 | 760.5554 | 27.56733 | 27.56752 | 0.8862493 | 7.668666
42 | 0.0009066872 | 7.553172 | 106964.9 | 0.1690817 | 12582.57 | 110.0902 | 110.063 | 553.9104 | 553.9152 | 23.5291 | 23.52921 | 0.8383278 | 7.097739
43 | 0.0008461068 | 7.623223 | 103923.2 | 0.166069 | 12797.84 | 110.8818 | 110.848 | 592.0121 | 592.0242 | 24.32737 | 24.32762 | 0.8544246 | 7.152462
44 | 0.0006680138 | 7.931265 | 93896.99 | 0.1558204 | 14205.8 | 116.2089 | 116.1682 | 793.2433 | 793.2623 | 28.15316 | 28.15351 | 0.8874862 | 7.815424
45 | 0.0008496433 | 7.642238 | 95204.14 | 0.1606922 | 14071.58 | 116.3415 | 116.3251 | 636.8757 | 636.8764 | 25.22841 | 25.22842 | 0.8423958 | 7.518132
46 | 0.0008214319 | 7.64955 | 96959.35 | 0.1596768 | 13787 | 115.3134 | 115.2926 | 583.8504 | 583.8546 | 24.15832 | 24.15841 | 0.8410986 | 7.374258
47 | 0.0006669689 | 7.932191 | 93939.06 | 0.1559279 | 14603.29 | 117.6231 | 117.5764 | 861.2655 | 861.2789 | 29.33441 | 29.33464 | 0.895555 | 7.836873
48 | 0.0008669592 | 7.620069 | 99467.07 | 0.1621693 | 13665.45 | 114.6865 | 114.6714 | 607.0561 | 607.0581 | 24.63301 | 24.63305 | 0.8447737 | 7.401039
49 | 0.000833113 | 7.643283 | 102181.7 | 0.1620807 | 12987.43 | 111.8468 | 111.8073 | 569.5607 | 569.5768 | 23.8639 | 23.86424 | 0.8453299 | 7.359565
50 | 0.0006599948 | 7.947013 | 101087.4 | 0.1578805 | 13297.2 | 111.9351 | 111.9085 | 860.0619 | 860.068 | 29.31787 | 29.31798 | 0.8939582 | 7.792151
51 | 0.000876445 | 7.589077 | 103260 | 0.1693318 | 12352.3 | 109.0068 | 108.9856 | 558.8103 | 558.8192 | 23.63181 | 23.632 | 0.8425461 | 7.096805
52 | 0.0008475975 | 7.625364 | 105153.6 | 0.1674754 | 12563.71 | 109.93 | 109.8829 | 568.613 | 568.628 | 23.84107 | 23.84139 | 0.8500235 | 7.160232
53 | 0.0006970491 | 7.870693 | 99537.33 | 0.1580738 | 13283.65 | 112.2196 | 112.1757 | 779.3849 | 779.4026 | 27.90519 | 27.90551 | 0.8896364 | 7.62355
54 | 0.0008488758 | 7.661057 | 98886.08 | 0.1590806 | 13800.37 | 115.073 | 115.0531 | 660.346 | 660.3478 | 25.69247 | 25.69251 | 0.8473241 | 7.623584
55 | 0.0008173278 | 7.687181 | 91894.39 | 0.1571953 | 13410.77 | 113.6314 | 113.5644 | 599.9698 | 599.9773 | 24.48614 | 24.4863 | 0.8413565 | 7.516134
56 | 0.0007187328 | 7.850966 | 100166 | 0.1558374 | 13142.32 | 111.6705 | 111.6306 | 760.6863 | 760.7026 | 27.57169 | 27.57199 | 0.8874671 | 7.635163
57 | 0.0008557498 | 7.627106 | 99879.66 | 0.1616173 | 13829.01 | 115.3818 | 115.3809 | 614.2211 | 614.2218 | 24.7786 | 24.77861 | 0.8379643 | 7.445428
58 | 0.0008210136 | 7.659707 | 99558.89 | 0.161208 | 13666.55 | 114.726 | 114.6877 | 604.3697 | 604.374 | 24.57993 | 24.58002 | 0.8401084 | 7.475789
59 | 0.0006686842 | 7.930329 | 93522.14 | 0.1524019 | 14657.79 | 118.0718 | 118.0457 | 810.9415 | 810.9503 | 28.46663 | 28.46679 | 0.885264 | 7.935925
60 | 0.0008665073 | 7.611823 | 99222.04 | 0.1622189 | 14021.76 | 116.2605 | 116.2813 | 599.0092 | 599.0101 | 24.47241 | 24.47243 | 0.8377933 | 7.421551
61 | 0.0008375726 | 7.638618 | 99367.98 | 0.1622488 | 13065.29 | 112.1579 | 112.1197 | 579.4672 | 579.479 | 24.06763 | 24.06788 | 0.8440702 | 7.308014
62 | 0.0006756237 | 7.918789 | 99681.52 | 0.1558617 | 13201.84 | 111.7469 | 111.702 | 804.0154 | 804.0322 | 28.34726 | 28.34757 | 0.8929937 | 7.7353
63 | 0.0008110052 | 7.69739 | 93726.81 | 0.1590914 | 13925.84 | 115.5744 | 115.579 | 665.3505 | 665.3515 | 25.78708 | 25.7871 | 0.8511916 | 7.528193
64 | 0.0008132133 | 7.662768 | 98012.22 | 0.1610436 | 13272.65 | 113.0546 | 113.0269 | 586.9824 | 586.9899 | 24.22389 | 24.22405 | 0.8407659 | 7.403324
65 | 0.0006759494 | 7.917302 | 93051.87 | 0.1575054 | 13618.47 | 113.4498 | 113.4091 | 838.4109 | 838.424 | 28.94495 | 28.94518 | 0.8944961 | 7.690558
66 | 0.0008560654 | 7.602051 | 112859.2 | 0.1761923 | 12590.75 | 109.9567 | 109.9462 | 591.3023 | 591.3039 | 24.31018 | 24.31021 | 0.8455516 | 6.976644
67 | 0.000836171 | 7.639685 | 105492.9 | 0.1664907 | 12500.66 | 109.5999 | 109.5611 | 577.5809 | 577.5912 | 24.02772 | 24.02794 | 0.8512163 | 7.187809
68 | 0.0006959559 | 7.882878 | 93220.75 | 0.1551136 | 13432.18 | 112.7589 | 112.7116 | 804.9612 | 804.9766 | 28.35813 | 28.35841 | 0.8954132 | 7.652364
69 | 0.0008315485 | 7.672309 | 98929.45 | 0.1608772 | 13999.46 | 115.9758 | 115.96 | 651.1682 | 651.1689 | 25.5123 | 25.51232 | 0.8438136 | 7.560847
70 | 0.0008139235 | 7.691269 | 98937.46 | 0.1588403 | 13539.82 | 114.0787 | 114.0331 | 623.2759 | 623.2825 | 24.96241 | 24.96254 | 0.8504677 | 7.600337
71 | 0.0007135348 | 7.863972 | 100787.4 | 0.1574485 | 13066.63 | 111.2436 | 111.1857 | 779.0489 | 779.0653 | 27.89998 | 27.90028 | 0.8935849 | 7.560901
72 | 0.0008588826 | 7.635291 | 102080.7 | 0.1661096 | 13145.45 | 112.3355 | 112.3074 | 621.1573 | 621.1638 | 24.91722 | 24.91735 | 0.8500263 | 7.331034
73 | 0.0008574591 | 7.603398 | 106796.7 | 0.1678045 | 12214.53 | 108.4587 | 108.4285 | 540.1925 | 540.2033 | 23.23713 | 23.23737 | 0.8395534 | 7.084756
74 | 0.0007141862 | 7.866752 | 96668.73 | 0.1530508 | 12836.04 | 110.2401 | 110.1908 | 772.9536 | 772.9767 | 27.79315 | 27.79357 | 0.8889333 | 7.749329
75 | 0.0008663155 | 7.619899 | 99986.19 | 0.1635667 | 12964.55 | 111.6826 | 111.6812 | 583.9722 | 583.9749 | 24.15721 | 24.15727 | 0.8395181 | 7.423123
76 | 0.0008226529 | 7.68021 | 100180.5 | 0.1609439 | 12780.4 | 110.6454 | 110.582 | 633.4872 | 633.5074 | 25.16588 | 25.16629 | 0.8589144 | 7.462185

## trail7_06
layer | energy | entropy | contrast | idm | autocorrelation | mean_x | mean_y | variance_x | variance_y | standard_deviation_x | standard_deviation_y | correlation | dissimilarity
7 | 0.000799498 | 7.680686 | 86212.28 | 0.1491367 | 17078.15 | 128.5564 | 128.613 | 651.0896 | 651.1129 | 25.51186 | 25.51232 | 0.833497 | 7.73233
8 | 0.0006108024 | 8.041146 | 90643.76 | 0.1503395 | 18400.01 | 132.4077 | 132.4106 | 975.4253 | 975.4255 | 31.22361 | 31.22361 | 0.888084 | 8.531951
9 | 0.0007815586 | 7.73118 | 88191.83 | 0.1493555 | 16662.77 | 126.7303 | 126.8042 | 703.0838 | 703.1034 | 26.50783 | 26.5082 | 0.8406189 | 7.905033
10 | 0.0007862584 | 7.71341 | 91025.56 | 0.1503538 | 15682.78 | 122.9416 | 122.956 | 668.585 | 668.5858 | 25.85215 | 25.85216 | 0.8451754 | 7.817705
11 | 0.0006593359 | 7.954231 | 91261.44 | 0.1506024 | 16621.07 | 125.9495 | 125.9529 | 856.5681 | 856.5687 | 29.25582 | 29.25583 | 0.8815716 | 8.211022
12 | 0.0008023879 | 7.704289 | 90757.29 | 0.1524572 | 15541.51 | 122.3623 | 122.3861 | 671.0694 | 671.0786 | 25.90128 | 25.90146 | 0.8416919 | 7.723717
13 | 0.00077464 | 7.732599 | 89235.99 | 0.1532079 | 15020.71 | 120.2131 | 120.2624 | 658.2787 | 658.2815 | 25.65265 | 25.6527 | 0.8543247 | 7.562063
14 | 0.0006374204 | 7.992858 | 92548.82 | 0.1527824 | 16146.11 | 124.0501 | 124.0473 | 855.243 | 855.244 | 29.238 | 29.23802 | 0.8845153 | 8.15454
15 | 0.0007943879 | 7.701791 | 86414 | 0.1479166 | 15767.09 | 123.3786 | 123.4413 | 641.0264 | 641.0459 | 25.31191 | 25.3123 | 0.8356014 | 7.720394
16 | 0.0007848026 | 7.720539 | 87206.23 | 0.1515194 | 15081.59 | 120.4964 | 120.5241 | 657.9634 | 657.9655 | 25.64792 | 25.64796 | 0.8478805 | 7.722081
17 | 0.000645782 | 7.974044 | 91775.24 | 0.1552859 | 15493.69 | 121.3332 | 121.3361 | 866.3677 | 866.3682 | 29.42317 | 29.42318 | 0.8882924 | 7.99638
18 | 0.0008216077 | 7.650479 | 94431.02 | 0.1563745 | 14767.71 | 119.3244 | 119.3708 | 624.5228 | 624.5339 | 24.98602 | 24.98624 | 0.8368367 | 7.543042
19 | 0.0008021355 | 7.685696 | 93508.36 | 0.1546448 | 14253.72 | 117.1558 | 117.1769 | 617.451 | 617.4533 | 24.84317 | 24.84322 | 0.8495525 | 7.563354
20 | 0.0006542416 | 7.960999 | 93028.61 | 0.1527718 | 15574.13 | 121.7504 | 121.728 | 851.0284 | 851.031 | 29.15856 | 29.1586 | 0.8830763 | 8.189569
21 | 0.000789468 | 7.724476 | 93784.84 | 0.1549941 | 15014.19 | 120.1027 | 120.1371 | 687.252 | 687.2557 | 26.21186 | 26.21193 | 0.8499544 | 7.728925
22 | 0.0008199397 | 7.659059 | 98705.63 | 0.1607712 | 13936.62 | 115.8178 | 115.8165 | 612.9315 | 612.9337 | 24.75548 | 24.75552 | 0.8521245 | 7.357631
23 | 0.0006743733 | 7.912553 | 93950.43 | 0.155974 | 14684.87 | 118.1417 | 118.1197 | 817.8092 | 817.8116 | 28.58523 | 28.58527 | 0.8903823 | 7.764842
24 | 0.0007761191 | 7.738192 | 89203.32 | 0.1525331 | 14663.77 | 118.7738 | 118.8051 | 656.4729 | 656.4746 | 25.61707 | 25.6171 | 0.8403369 | 7.76448
25 | 0.0007945322 | 7.697763 | 91503.17 | 0.1545471 | 14475.35 | 118.0942 | 118.1134 | 624.5342 | 624.5347 | 24.9886 | 24.98862 | 0.8425114 | 7.707311
26 | 0.0006567381 | 7.956096 | 90861.94 | 0.152686 | 15750.25 | 122.6312 | 122.6154 | 807.3233 | 807.3273 | 28.40344 | 28.40351 | 0.881948 | 8.056155
27 | 0.000776434 | 7.747043 | 89589.6 | 0.1485595 | 15560.56 | 122.2971 | 122.3123 | 705.8285 | 705.8301 | 26.56314 | 26.56317 | 0.8511396 | 7.85474
28 | 0.0007964185 | 7.706547 | 97740.28 | 0.1585111 | 14011.41 | 115.9589 | 115.9816 | 653.9198 | 653.9227 | 25.56925 | 25.5693 | 0.858681 | 7.454959
29 | 0.000648497 | 7.972311 | 102125.1 | 0.157863 | 14905.16 | 118.6484 | 118.6393 | 918.3958 | 918.4041 | 30.2935 | 30.29364 | 0.9003443 | 7.938489
30 | 0.0007699443 | 7.758518 | 90464.41 | 0.1541087 | 14336.13 | 117.2553 | 117.2861 | 684.0382 | 684.0413 | 26.15021 | 26.15027 | 0.8517801 | 7.776317
31 | 0.0007666973 | 7.750372 | 93249.88 | 0.155262 | 14157.13 | 116.5977 | 116.6058 | 655.9103 | 655.9107 | 25.60801 | 25.60802 | 0.8541704 | 7.628762
32 | 0.0006537279 | 7.967112 | 97533.86 | 0.1575288 | 14375.57 | 116.6323 | 116.6435 | 860.1672 | 860.1693 | 29.31611 | 29.31615 | 0.8942591 | 7.817015
33 | 0.0008076104 | 7.703493 | 100534.3 | 0.1602015 | 13845.2 | 115.1916 | 115.1963 | 673.0797 | 673.0807 | 25.94149 | 25.94151 | 0.8537738 | 7.597016
34 | 0.0007975289 | 7.709033 | 95180.17 | 0.1575555 | 14074.4 | 116.4715 | 116.4906 | 602.7929 | 602.7951 | 24.54923 | 24.54927 | 0.8392141 | 7.692636
35 | 0.0006886099 | 7.900827 | 90942.46 | 0.1512384 | 15214.92 | 120.5421 | 120.5465 | 777.2366 | 777.2409 | 27.87082 | 27.8709 | 0.8779285 | 8.027947
36 | 0.0008109741 | 7.712793 | 89381.27 | 0.1494147 | 15127.61 | 120.6518 | 120.6848 | 674.8268 | 674.8303 | 25.97334 | 25.9734 | 0.8380815 | 7.993279
37 | 0.000802916 | 7.710022 | 91057.15 | 0.155041 | 14564.05 | 118.2847 | 118.3156 | 667.3431 | 667.3453 | 25.82842 | 25.82846 | 0.8513453 | 7.757251
38 | 0.0006854501 | 7.910543 | 90817.41 | 0.1521554 | 14702.67 | 118.3044 | 118.2931 | 799.9674 | 799.9696 | 28.27278 | 28.27282 | 0.8828154 | 7.921126
39 | 0.000826886 | 7.682868 | 98967.13 | 0.1604831 | 13932.56 | 115.6966 | 115.7104 | 641.4692 | 641.4703 | 25.32131 | 25.32133 | 0.8481481 | 7.619244
40 | 0.0008385549 | 7.655439 | 96244.31 | 0.1598819 | 13294.15 | 113.1233 | 113.1132 | 588.4867 | 588.4911 | 24.25218 | 24.25228 | 0.8452536 | 7.529707
41 | 0.000683114 | 7.931036 | 94185.46 | 0.1533326 | 14140.32 | 115.8312 | 115.8217 | 814.5532 | 814.5573 | 28.52551 | 28.52558 | 0.8868716 | 7.978821
42 | 0.0008725542 | 7.60961 | 102212.7 | 0.1642956 | 12773.92 | 110.8092 | 110.7972 | 588.2726 | 588.2776 | 24.24628 | 24.24638 | 0.8420722 | 7.319928
43 | 0.0008505729 | 7.621762 | 101326.6 | 0.16233 | 12846.83 | 111.2215 | 111.1964 | 563.2809 | 563.2943 | 23.72958 | 23.72987 | 0.8496849 | 7.296499
44 | 0.0007198338 | 7.850186 | 89599.71 | 0.1479037 | 13859.03 | 114.9608 | 114.9518 | 734.07 | 734.0791 | 27.08372 | 27.08389 | 0.8753089 | 7.916992
45 | 0.0008247621 | 7.702447 | 92967.65 | 0.1520139 | 14253.22 | 116.9428 | 116.9874 | 675.2388 | 675.2423 | 25.98311 | 25.98317 | 0.846545 | 7.958691
46 | 0.0008446794 | 7.639964 | 99469.34 | 0.1578275 | 13933.41 | 115.8518 | 115.8501 | 603.5265 | 603.5271 | 24.56297 | 24.56298 | 0.8466052 | 7.560596
47 | 0.0006746708 | 7.931177 | 90967.85 | 0.1500998 | 14931.85 | 119.1664 | 119.1737 | 824.8612 | 824.8624 | 28.71385 | 28.71387 | 0.8837008 | 8.097644
48 | 0.0008211175 | 7.69789 | 94578.67 | 0.1545884 | 14262.29 | 116.9548 | 116.9895 | 681.0051 | 681.0071 | 26.09387 | 26.0939 | 0.8501556 | 7.779203
49 | 0.0008081949 | 7.697893 | 95029.14 | 0.1538033 | 13441.09 | 113.7115 | 113.6963 | 603.9912 | 603.9965 | 24.5716 | 24.57171 | 0.8472994 | 7.639312
50 | 0.0006683679 | 7.943397 | 92325.15 | 0.1505036 | 14063.39 | 115.4991 | 115.5027 | 812.6316 | 812.6349 | 28.49664 | 28.49669 | 0.8874917 | 7.952576
51 | 0.0008342247 | 7.659297 | 104415.1 | 0.1632341 | 12476.49 | 109.343 | 109.3225 | 609.2013 | 609.2123 | 24.67699 | 24.67722 | 0.856578 | 7.31216
52 | 0.0008296372 | 7.653659 | 102910 | 0.162082 | 12856.21 | 111.1603 | 111.1534 | 585.9305 | 585.9399 | 24.20235 | 24.20255 | 0.8527071 | 7.419356
53 | 0.0007055921 | 7.889822 | 86183 | 0.143968 | 14047.97 | 115.6073 | 115.5847 | 776.7466 | 776.7565 | 27.85996 | 27.86014 | 0.880505 | 8.126963
54 | 0.000821249 | 7.686609 | 94227.84 | 0.1566156 | 14102.36 | 116.4809 | 116.5146 | 629.189 | 629.1912 | 25.08031 | 25.08035 | 0.841701 | 7.70209
55 | 0.0007979061 | 7.728406 | 94011.07 | 0.1553331 | 14095.96 | 116.3459 | 116.3433 | 657.0045 | 657.0062 | 25.62892 | 25.62895 | 0.8508655 | 7.801623
56 | 0.0007267313 | 7.855534 | 94423.35 | 0.1527811 | 13462.27 | 112.9458 | 112.955 | 789.9532 | 789.9598 | 28.0992 | 28.09932 | 0.8901562 | 7.736766
57 | 0.0008567838 | 7.643497 | 101914.6 | 0.1644852 | 13081.75 | 112.0417 | 112.0443 | 620.8029 | 620.8059 | 24.91027 | 24.91033 | 0.8490875 | 7.449835
58 | 0.0008214565 | 7.672822 | 96420.43 | 0.1585565 | 13467.73 | 113.8092 | 113.8043 | 602.4843 | 602.4924 | 24.54161 | 24.54177 | 0.8549126 | 7.450634
59 | 0.0007214595 | 7.84553 | 91484.49 | 0.1475188 | 14013.49 | 115.74 | 115.72 | 708.6863 | 708.6945 | 26.61354 | 26.6137 | 0.8728655 | 7.934905
60 | 0.000822286 | 7.686587 | 93043.27 | 0.1548005 | 13892.68 | 115.629 | 115.6345 | 620.8882 | 620.8889 | 24.91046 | 24.91048 | 0.8384142 | 7.699087
61 | 0.0008117416 | 7.688005 | 99416.87 | 0.1593474 | 13573.9 | 114.2259 | 114.2477 | 615.868 | 615.8746 | 24.813 | 24.81313 | 0.8490828 | 7.580668
62 | 0.0006671248 | 7.94493 | 93152.55 | 0.152276 | 14086.33 | 115.5322 | 115.5227 | 828.7259 | 828.7284 | 28.77743 | 28.77747 | 0.8902983 | 7.888757
63 | 0.0008195359 | 7.682505 | 94812.69 | 0.1551405 | 14096.03 | 116.3166 | 116.3608 | 658.2936 | 658.2973 | 25.65166 | 25.65173 | 0.8508548 | 7.602687
64 | 0.0008092703 | 7.694481 | 97206.31 | 0.1585711 | 13569.57 | 114.1876 | 114.1884 | 622.9806 | 622.9872 | 24.95669 | 24.95682 | 0.8504486 | 7.620765
65 | 0.0006425571 | 7.98996 | 99983.92 | 0.1558746 | 14621.66 | 117.5073 | 117.5198 | 900.6256 | 900.6308 | 30.00137 | 30.00145 | 0.8999139 | 7.943019
66 | 0.0008500747 | 7.655084 | 101871 | 0.1605486 | 12889.5 | 111.0942 | 111.0787 | 639.4957 | 639.5024 | 25.28404 | 25.28417 | 0.8573803 | 7.452599
67 | 0.0008453491 | 7.63687 | 100622.1 | 0.1615975 | 12871.65 | 111.3136 | 111.3281 | 567.984 | 567.9893 | 23.82542 | 23.82553 | 0.8422986 | 7.511183
68 | 0.0007152137 | 7.871416 | 89921.24 | 0.1483214 | 13791.73 | 114.4482 | 114.4478 | 784.2792 | 784.2845 | 27.99765 | 27.99775 | 0.8821656 | 7.937451
69 | 0.0008092111 | 7.724647 | 92669.29 | 0.1542018 | 14212.27 | 116.7304 | 116.7366 | 684.3855 | 684.3859 | 26.15524 | 26.15525 | 0.854171 | 7.852407
70 | 0.000825609 | 7.689266 | 92803.95 | 0.1537293 | 13643.33 | 114.566 | 114.5683 | 610.1285 | 610.1317 | 24.69516 | 24.69522 | 0.846954 | 7.72307
71 | 0.0007202415 | 7.855152 | 90477.58 | 0.1485024 | 13286.64 | 112.381 | 112.3982 | 742.9122 | 742.9217 | 27.24787 | 27.24804 | 0.8799593 | 7.816429
72 | 0.0008485347 | 7.656336 | 101146.3 | 0.1611699 | 13094.45 | 112.0102 | 112.0466 | 639.8856 | 639.8885 | 25.29201 | 25.29206 | 0.8489053692 | 7.59242
73 | 0.0008156261 | 7.678975 | 101303.3 | 0.1608976 | 12897.12 | 111.2748 | 111.2641 | 606.4156 | 606.4226 | 24.6217 | 24.62184 | 0.8498375 | 7.504557
74 | 0.0006857296 | 7.904008 | 93970.43 | 0.1524179 | 13457.78 | 113.045 | 113.0413 | 769.2669 | 769.2709 | 27.72755 | 27.72762 | 0.8807011 | 7.848126
75 | 0.0007918581 | 7.724519 | 97956.8 | 0.1603978 | 13536.47 | 113.972 | 113.9582 | 644.385 | 644.3894 | 25.38277 | 25.38286 | 0.8498511 | 7.595569
76 | 0.0008081484 | 7.697663 | 101157.4 | 0.1604069 | 13210.41 | 112.5531 | 112.5758 | 629.1428 | 629.1512 | 25.08027 | 25.08044 | 0.8566674 | 7.477873

## trail8_05
layer | energy | entropy | contrast | idm | autocorrelation | mean_x | mean_y | variance_x | variance_y | standard_deviation_x | standard_deviation_y | correlation | dissimilarity
7 | 0.0008327768 | 7.498352 | 102911 | 0.1786675 | 13885.75 | 115.9305 | 115.8931 | 525.8856 | 525.8921 | 22.92412 | 22.92426 | 0.8526876 | 5.917376
8 | 0.0007973053 | 7.531962 | 99167.11 | 0.1752863 | 14677.75 | 119.3011 | 119.2474 | 524.0584 | 524.0683 | 22.88254 | 22.88276 | 0.8582316 | 6.012644
9 | 0.0009448084 | 7.39678 | 97965.43 | 0.1672495 | 15045.94 | 120.9307 | 120.8822 | 514.3342 | 514.3437 | 22.67556 | 22.67577 | 0.8302099 | 6.43222
10 | 0.000889143 | 7.472415 | 108571.1 | 0.171282 | 12913.01 | 111.7141 | 111.7078 | 517.7415 | 517.7431 | 22.74998 | 22.75001 | 0.8359292 | 6.368839
11 | 0.0007115726 | 7.702287 | 130716.9 | 0.192754 | 10253.54 | 98.26475 | 98.26021 | 667.9655 | 667.9687 | 25.8402 | 25.84027 | 0.8942425 | 5.962303
12 | 0.0008517022 | 7.544067 | 120197.1 | 0.1797235 | 10060.41 | 97.71546 | 97.69595 | 582.5221 | 582.5242 | 24.11328 | 24.11332 | 0.8800403 | 5.961434
13 | 0.0008272367 | 7.624113 | 129486.2 | 0.1734047 | 8815.566 | 90.92141 | 90.9095 | 625.9109 | 625.9126 | 25.01555 | 25.01559 | 0.8777094 | 6.503067
14 | 0.0008017904 | 7.715333 | 130283.6 | 0.1627705 | 7755.62 | 84.19564 | 84.19429 | 742.5287 | 742.5349 | 27.24446 | 27.24457 | 0.8964327 | 6.950246
15 | 0.0008949492 | 7.600638 | 127316.3 | 0.1738925 | 8572.444 | 89.32735 | 89.34689 | 673.2752 | 673.2785 | 25.94254 | 25.94261 | 0.8766894 | 6.7879
16 | 0.0008390834 | 7.646381 | 133413.5 | 0.1671196 | 7755.719 | 84.85216 | 84.881 | 630.0109 | 630.0223 | 25.09738 | 25.09761 | 0.8770092 | 6.858678
17 | 0.0007610203 | 7.815177 | 127625.9 | 0.1557566 | 7644.478 | 82.89052 | 82.90682 | 861.5809 | 861.5904 | 29.34694 | 29.34711 | 0.8946463 | 7.694479
18 | 0.0008237548 | 7.706179 | 123839.4 | 0.1672975 | 9108.638 | 91.82524 | 91.80907 | 765.4523 | 765.4569 | 27.66369 | 27.66377 | 0.884931 | 7.165799
19 | 0.000700913 | 7.909608 | 110274 | 0.1546019 | 9542.622 | 93.21426 | 93.2126 | 951.0369 | 951.043 | 30.83064 | 30.83074 | 0.8960533 | 7.812361
20 | 0.0006383357 | 8.060402 | 120016.3 | 0.1532708 | 9796.285 | 92.82396 | 92.79205 | 1291.286 | 1291.295 | 35.92329 | 35.92341 | 0.9133205 | 8.43289
21 | 0.0007392456 | 7.859191 | 117837.2 | 0.1639293 | 10608.26 | 98.43499 | 98.44372 | 1020.746 | 1020.746 | 31.94619 | 31.94619 | 0.8982135 | 7.738133
22 | 0.0006906522 | 7.922055 | 107831.4 | 0.1537928 | 10747.02 | 99.27635 | 99.26356 | 994.1215 | 994.1295 | 31.52703 | 31.52715 | 0.8966616 | 7.966585
23 | 0.000665805 | 8.003263 | 119466.5 | 0.1513712 | 10129.03 | 94.42459 | 94.40249 | 1316.85 | 1316.861 | 36.28108 | 36.28123 | 0.921131 | 8.231592
24 | 0.0008182039 | 7.732065 | 119569.3 | 0.1676054 | 10659.33 | 99.19895 | 99.18478 | 915.8002 | 915.8052 | 30.25943 | 30.25951 | 0.8949084 | 7.377682
25 | 0.0007597462 | 7.830567 | 111685.7 | 0.1609571 | 10738.02 | 99.60851 | 99.59498 | 914.9379 | 914.9442 | 30.24525 | 30.24536 | 0.8925281 | 7.73817
26 | 0.0007617503 | 7.818063 | 121421.7 | 0.1566353 | 8515.826 | 87.34421 | 87.35057 | 974.4579 | 974.4698 | 31.21065 | 31.21084 | 0.9079542 | 7.55964
27 | 0.0008611842 | 7.644263 | 121703.8 | 0.1694055 | 9524.236 | 94.12455 | 94.13483 | 748.4436 | 748.4474 | 27.35259 | 27.35266 | 0.885528 | 7.016645
28 | 0.0008366194 | 7.654314 | 123895.1 | 0.1706869 | 9152.31 | 92.64883 | 92.6334 | 653.4128 | 653.4196 | 25.55963 | 25.55976 | 0.871186 | 6.984565
29 | 0.0008560503 | 7.681816 | 132022.6 | 0.1617123 | 7154.263 | 80.36083 | 80.35476 | 776.6541 | 776.6627 | 27.86476 | 27.86491 | 0.8959391 | 7.176362
30 | 0.0009253378 | 7.571858 | 122394.5 | 0.1668897 | 8531.008 | 89.15886 | 89.15781 | 662.7683 | 662.7739 | 25.73884 | 25.73894 | 0.8762406 | 6.970976
31 | 0.0008498779 | 7.651004 | 129048.5 | 0.1688963 | 8304.769 | 87.9464 | 87.90921 | 654.0451 | 654.0549 | 25.57063 | 25.57083 | 0.8754459 | 6.99492
32 | 0.0008302229 | 7.720682 | 133975.6 | 0.1588472 | 7053.937 | 79.48981 | 79.49651 | 815.1719 | 815.1784 | 28.54523 | 28.54535 | 0.8998164 | 7.359888
33 | 0.0009263561 | 7.574691 | 133880.5 | 0.1700411 | 8363.303 | 88.0069 | 87.98596 | 699.8094 | 699.8136 | 26.44641 | 26.44649 | 0.8842859 | 6.916804
34 | 0.0008243422 | 7.707018 | 126054.5 | 0.1673295 | 8903.312 | 90.92431 | 90.92747 | 724.2198 | 724.2279 | 26.9071 | 26.90725 | 0.8764668 | 7.299122
35 | 0.0007832163 | 7.803518 | 124269.6 | 0.157174 | 8358.278 | 86.52632 | 86.51878 | 962.6746 | 962.6826 | 31.02213 | 31.02226 | 0.9045099 | 7.722775
36 | 0.0008282922 | 7.708027 | 118261.7 | 0.1657618 | 9547.171 | 93.83527 | 93.8369 | 831.6088 | 831.6163 | 28.83295 | 28.83308 | 0.8911571 | 7.337475
37 | 0.0007982091 | 7.736705 | 123290.5 | 0.1691506 | 9673.174 | 95.05599 | 95.03408 | 730.2009 | 730.2098 | 27.02052 | 27.02068 | 0.8749777 | 7.359952
38 | 0.0008306229 | 7.706813 | 132226.2 | 0.1629981 | 7930.325 | 84.81084 | 84.79365 | 821.6877 | 821.693 | 28.66239 | 28.66249 | 0.8981585 | 7.338446
39 | 0.0009358928 | 7.535925 | 133597.7 | 0.1745265 | 8571.841 | 89.60375 | 89.58046 | 623.2263 | 623.2344 | 24.95782 | 24.95799 | 0.8730049 | 6.740792
40 | 0.0008748079 | 7.63155 | 124929.1 | 0.1688517 | 8557.238 | 89.13941 | 89.1438 | 693.4795 | 693.4873 | 26.32934 | 26.32949 | 0.8797738 | 7.082601
41 | 0.0008473842 | 7.686621 | 135037.9 | 0.1638382 | 7070.625 | 79.74229 | 79.73964 | 791.2639 | 791.2707 | 28.12369 | 28.12382 | 0.8981776 | 7.192533
42 | 0.001010543 | 7.44644 | 134791.8 | 0.1722238 | 7420.163 | 83.24388 | 83.25185 | 560.6412 | 560.6575 | 23.67025 | 23.6706 | 0.871841 | 6.535558
43 | 0.000917306 | 7.54709 | 129363.1 | 0.1703581 | 7776.377 | 85.18877 | 85.17515 | 594.6164 | 594.6257 | 24.37941 | 24.37961 | 0.8734156 | 6.713775
44 | 0.0008639026 | 7.676008 | 135864.5 | 0.1618212 | 7068.848 | 79.75916 | 79.75001 | 791.5787 | 791.586 | 28.12904 | 28.12917 | 0.8927459 | 7.416837
45 | 0.0008606734 | 7.673524 | 128640.6 | 0.1693489 | 9145.471 | 91.62198 | 91.6036 | 839.2644 | 839.2716 | 28.96284 | 28.96297 | 0.8952327 | 7.244427
46 | 0.0008287019 | 7.712059 | 115803.5 | 0.1632 | 9089.758 | 91.79963 | 91.77578 | 753.9375 | 753.9441 | 27.45271 | 27.45283 | 0.8801188 | 7.381914
47 | 0.0007816512 | 7.804505 | 130348.3 | 0.159441 | 8134.413 | 85.07257 | 85.05948 | 992.643 | 992.6551 | 31.50201 | 31.5022 | 0.9035724 | 7.770358
48 | 0.000877474 | 7.677219 | 118242.8 | 0.1612709 | 9335.916 | 92.53478 | 92.52249 | 866.0543 | 866.0699 | 29.42213 | 29.42239 | 0.8926132 | 7.525848
49 | 0.0008100114 | 7.745947 | 129562.7 | 0.167604 | 9175.452 | 91.59939 | 91.57546 | 878.789 | 878.7965 | 29.64163 | 29.64176 | 0.8948819 | 7.456685
50 | 0.0008168632 | 7.740374 | 135682.7 | 0.1645112 | 7316.206 | 80.9465 | 80.94119 | 848.3411 | 848.3465 | 29.12185 | 29.12195 | 0.8995889 | 7.381236
51 | 0.0009989259 | 7.497786 | 137385.1 | 0.1719026 | 7975.247 | 85.5559 | 85.55958 | 734.3152 | 734.3171 | 27.08621 | 27.08625 | 0.8901193 | 6.913139
52 | 0.0009140739 | 7.576482 | 124467.6 | 0.1658421 | 7941.042 | 85.94768 | 85.93494 | 634.7689 | 634.7833 | 25.1902 | 25.19049 | 0.872905 | 7.022866
53 | 0.000864916 | 7.677628 | 137279.9 | 0.1632062 | 7106.103 | 79.92102 | 79.92414 | 800.6997 | 800.7042 | 28.2907 | 28.29078 | 0.8958223 | 7.335248
54 | 0.0008983871 | 7.644756 | 128563.8 | 0.1717406 | 9001.79 | 90.90474 | 90.89325 | 829.5545 | 829.5618 | 28.79578 | 28.79591 | 0.8895529 | 7.29067
55 | 0.0008510886 | 7.668333 | 126180.2 | 0.1676731 | 8786.597 | 90.2492 | 90.21576 | 731.0769 | 731.0866 | 27.03419 | 27.03437 | 0.8804656 | 7.22144
56 | 0.0008358634 | 7.699705 | 137517.7 | 0.161689 | 7151.45 | 80.36225 | 80.3888 | 773.5967 | 773.6054 | 27.80779 | 27.80795 | 0.8918087 | 7.337677
57 | 0.000937157 | 7.562565 | 130515.8 | 0.1716624 | 8400.622 | 88.27075 | 88.26072 | 692.368 | 692.3775 | 26.30294 | 26.30313 | 0.8786833 | 6.963029
58 | 0.0008376998 | 7.698378 | 113826.2 | 0.1614532 | 9147.432 | 92.33711 | 92.32448 | 711.7494 | 711.7635 | 26.67613 | 26.67639 | 0.8734227 | 7.443347
59 | 0.0008100924 | 7.763878 | 131548.5 | 0.1601724 | 7895.067 | 83.83505 | 83.81772 | 957.6578 | 957.6631 | 30.94256 | 30.94265 | 0.9055402 | 7.658686
60 | 0.0008710073 | 7.686909 | 125513.8 | 0.1668307 | 9216.615 | 91.68805 | 91.67148 | 900.9867 | 900.999 | 30.01134 | 30.01155 | 0.8992342 | 7.341584
61 | 0.0008309949 | 7.722789 | 127728.5 | 0.1654903 | 9147.816 | 91.65078 | 91.62352 | 841.7171 | 841.732 | 29.00783 | 29.00809 | 0.8903079 | 7.491399
62 | 0.0008243908 | 7.74175 | 139618.4 | 0.1629794 | 7337.277 | 80.71769 | 80.73057 | 905.6886 | 905.6948 | 30.08763 | 30.08774 | 0.9046676 | 7.421223
63 | 0.0008733817 | 7.673116 | 128127.9 | 0.1672317 | 9098.377 | 91.13657 | 91.12795 | 880.506 | 880.513 | 29.66591 | 29.66603 | 0.8994044 | 7.311491
64 | 0.0008016448 | 7.756225 | 123414 | 0.1663316 | 9006.727 | 91.05575 | 91.03045 | 807.1869 | 807.197 | 28.40851 | 28.40869 | 0.8883836 | 7.421181
65 | 0.0008317104 | 7.729288 | 138989.3 | 0.1654867 | 7290.571 | 80.73502 | 80.74613 | 857.5264 | 857.5292 | 29.27928 | 29.27933 | 0.898413 | 7.406718
66 | 0.0009510773 | 7.523539 | 132547.7 | 0.1725365 | 7861.449 | 85.51359 | 85.50289 | 626.4244 | 626.4311 | 25.02338 | 25.02352 | 0.8760755 | 6.755633
67 | 0.0008646394 | 7.647012 | 123279.1 | 0.1674646 | 8441.521 | 88.54487 | 88.51157 | 688.3207 | 688.3353 | 26.23272 | 26.233 | 0.876809 | 7.139896
68 | 0.0008315137 | 7.698835 | 136953.6 | 0.1651887 | 7144.973 | 80.38645 | 80.39827 | 760.9374 | 760.9416 | 27.58121 | 27.58128 | 0.894974 | 7.183176
69 | 0.0008649688 | 7.662478 | 123903.5 | 0.1684428 | 8988.287 | 90.93128 | 90.93297 | 807.6752 | 807.6827 | 28.41392 | 28.41405 | 0.8895869 | 7.168351
70 | 0.0008560281 | 7.675735 | 120027.8 | 0.1651086 | 8960.096 | 91.07972 | 91.0579 | 754.4962 | 754.5036 | 27.4638 | 27.46394 | 0.88213 | 7.358642
71 | 0.0008356041 | 7.717504 | 132806.5 | 0.1627037 | 7470.817 | 81.47434 | 81.48608 | 918.0319 | 918.0416 | 30.29395 | 30.29411 | 0.9047402 | 7.447849
72 | 0.000921491 | 7.579802 | 128711.4 | 0.1690454 | 8401.494 | 88.25378 | 88.2234 | 697.2141 | 697.2317 | 26.3999 | 26.40023 | 0.88127 | 6.980093
73 | 0.0009211348 | 7.578797 | 124639.1 | 0.1669885 | 8096.629 | 86.92402 | 86.91235 | 623.7686 | 623.7751 | 24.97019 | 24.97033 | 0.867102 | 7.080172
74 | 0.0008737934 | 7.661001 | 136265.7 | 0.1620729 | 6799.491 | 78.24317 | 78.26667 | 758.7944 | 758.7963 | 27.54024 | 27.54027 | 0.8884697 | 7.319571
75 | 0.0009151512 | 7.599557 | 124347.4 | 0.1668315 | 8393.122 | 88.06115 | 88.04539 | 721.8466 | 721.8528 | 26.86054 | 26.86066 | 0.8846415 | 7.038345
76 | 0.0008640918 | 7.67054 | 125842.2 | 0.1671836 | 8456.733 | 88.36645 | 88.35944 | 735.7018 | 735.7155 | 27.11869 | 27.11894 | 0.8800655 | 7.226639

## trail8_06
layer | energy | entropy | contrast | idm | autocorrelation | mean_x | mean_y | variance_x | variance_y | standard_deviation_x | standard_deviation_y | correlation | dissimilarity
7 | 0.0008023427 | 7.574561 | 106057.5 | 0.1768336 | 13835.91 | 115.2143 | 115.1621 | 654.3978 | 654.4144 | 25.5724 | 25.57273 | 0.8645364 | 6.263955
8 | 0.0007518694 | 7.595652 | 110027.2 | 0.1832279 | 14840.18 | 119.513 | 119.4773 | 641.5125 | 641.5387 | 25.3218 | 25.32232 | 0.871973 | 6.151558
9 | 0.0009153505 | 7.446897 | 95164.94 | 0.1582543 | 14986.78 | 120.4554 | 120.3788 | 580.7934 | 580.8255 | 24.0882 | 24.08887 | 0.8351831 | 6.682528
10 | 0.0008803456 | 7.485927 | 99840.64 | 0.1630861 | 13404.39 | 113.6792 | 113.63 | 580.4524 | 580.4668 | 24.08165 | 24.08195 | 0.8364464 | 6.671343
11 | 0.000688521 | 7.748912 | 126770.7 | 0.1853279 | 11215.73 | 102.6048 | 102.5732 | 767.1047 | 767.1071 | 27.68554 | 27.68558 | 0.8995687 | 6.228637
12 | 0.0007954336 | 7.576765 | 126240.9 | 0.1867104 | 10018.26 | 97.5972 | 97.59051 | 563.4966 | 563.4974 | 23.71947 | 23.71949 | 0.8735585 | 5.856475
13 | 0.0008290312 | 7.602377 | 121859.6 | 0.1710511 | 8847.698 | 91.53001 | 91.5314 | 546.7982 | 546.8036 | 23.38086 | 23.38098 | 0.8581578 | 6.495014
14 | 0.0007830416 | 7.756896 | 123247.1 | 0.158269 | 8008.245 | 85.09575 | 85.10433 | 850.0924 | 850.0977 | 29.14236 | 29.14245 | 0.8985769 | 7.20015
15 | 0.0008214263 | 7.680569 | 128378.8 | 0.1692046 | 8267.359 | 87.43263 | 87.4495 | 704.3292 | 704.3341 | 26.53371 | 26.53381 | 0.8804447 | 6.93133
16 | 0.0007923222 | 7.690754 | 119817.8 | 0.1609669 | 7880.171 | 85.5208 | 85.50527 | 645.8742 | 645.883 | 25.40887 | 25.40904 | 0.876922 | 6.917763
17 | 0.0007512332 | 7.839346 | 126774.5 | 0.1522092 | 7631.233 | 82.70271 | 82.71773 | 884.2392 | 884.2481 | 29.73006 | 29.73022 | 0.8920608 | 7.884028
18 | 0.0008046763 | 7.724204 | 124910.2 | 0.1652018 | 8319.678 | 87.58003 | 87.56584 | 742.289 | 742.2948 | 27.24047 | 27.24058 | 0.8750038 | 7.275714
19 | 0.0007172562 | 7.864998 | 118102 | 0.1548976 | 8999.171 | 90.81358 | 90.8178 | 847.232 | 847.2408 | 29.09803 | 29.09818 | 0.885158 | 7.764266
20 | 0.0006808793 | 7.971531 | 117354.3 | 0.1496348 | 8904.347 | 89.13449 | 89.11531 | 1065.11 | 1065.119 | 32.62668 | 32.62682 | 0.8999311 | 8.275415
21 | 0.0007427478 | 7.833277 | 117365.6 | 0.1578541 | 9636.425 | 94.14146 | 94.14942 | 872.7468 | 872.7523 | 29.5372 | 29.53729 | 0.8843864 | 7.763519
22 | 0.0006891518 | 7.931438 | 110638.8 | 0.1534925 | 10343.44 | 97.43054 | 97.43054 | 955.5338 | 955.5411 | 30.9078 | 30.90792 | 0.8890767 | 8.123857
23 | 0.0006754649 | 7.963708 | 117891.9 | 0.1531527 | 9449.46 | 91.66424 | 91.64951 | 1148.715 | 1148.729 | 33.87993 | 33.88013 | 0.9102744 | 8.081982
24 | 0.0007550588 | 7.81659 | 115256.2 | 0.1603376 | 10089.96 | 96.36567 | 96.36641 | 901.6765 | 901.6795 | 30.02522 | 30.02527 | 0.8902594 | 7.660522
25 | 0.0007385327 | 7.830859 | 109453 | 0.1583373 | 10147.43 | 97.10005 | 97.10101 | 814.1559 | 814.1627 | 28.53085 | 28.53097 | 0.8819009 | 7.657288
26 | 0.0007642155 | 7.8135 | 119037.4 | 0.1526337 | 8397.065 | 86.9527 | 86.94743 | 924.2139 | 924.2196 | 30.38518 | 30.38528 | 0.9026048 | 7.559798
27 | 0.0008364242 | 7.700548 | 122120.5 | 0.1641391 | 9307.218 | 92.76999 | 92.75713 | 793.8419 | 793.8517 | 28.17101 | 28.17119 | 0.8832144 | 7.387125
28 | 0.0008456494 | 7.649604 | 117951.9 | 0.1633705 | 8763.556 | 90.65832 | 90.66527 | 630.3575 | 630.3669 | 25.10264 | 25.10283 | 0.8616543 | 7.15471
29 | 0.0008421139 | 7.683442 | 136134.4 | 0.1605669 | 7025.165 | 79.72766 | 79.73776 | 751.0016 | 751.0098 | 27.39824 | 27.39839 | 0.8878786 | 7.270512
30 | 0.000908851 | 7.573087 | 131704.6 | 0.1675003 | 7978.465 | 86.21966 | 86.24607 | 626.2131 | 626.2156 | 25.01946 | 25.01951 | 0.8643436 | 6.998154
31 | 0.0008219339 | 7.663411 | 122618.2 | 0.1649506 | 8256.817 | 87.95994 | 87.93991 | 602.9691 | 602.9851 | 24.55229 | 24.55262 | 0.8638369 | 7.058874
32 | 0.0008800497 | 7.625858 | 137937.4 | 0.1618424 | 6678.6 | 78.07225 | 78.06907 | 663.1159 | 663.121 | 25.74555 | 25.74565 | 0.8783955 | 7.212178
33 | 0.0008899317 | 7.606398 | 131487.2 | 0.168356 | 7806.187 | 84.85841 | 84.84485 | 688.6907 | 688.7016 | 26.23833 | 26.23854 | 0.8790105 | 7.032305
34 | 0.0008084295 | 7.694333 | 119943.2 | 0.1651551 | 8716.964 | 90.20158 | 90.19626 | 668.2409 | 668.2501 | 25.84721 | 25.84739 | 0.8682288 | 7.215695
35 | 0.000763401 | 7.813334 | 127001.4 | 0.1565126 | 8316.569 | 86.48784 | 86.47385 | 934.6271 | 934.6352 | 30.56467 | 30.5648 | 0.8943181 | 7.831985
36 | 0.0008205614 | 7.714879 | 122760 | 0.164058 | 9129.512 | 91.73817 | 91.70811 | 810.2768 | 810.2818 | 28.45928 | 28.45937 | 0.8826914 | 7.442373
37 | 0.000782497 | 7.734511 | 111008.1 | 0.1594135 | 9497.005 | 94.29318 | 94.2738 | 702.2121 | 702.2226 | 26.49695 | 26.49715 | 0.864144 | 7.530561
38 | 0.0007938474 | 7.751172 | 127509.1 | 0.1588906 | 7822.784 | 84.47915 | 84.49208 | 774.8594 | 774.8671 | 27.83006 | 27.8302 | 0.8823448 | 7.549542
39 | 0.000885049 | 7.62441 | 125960.8 | 0.1654372 | 8487.522 | 88.59587 | 88.59626 | 724.36 | 724.3639 | 26.90802 | 26.90809 | 0.8796062 | 7.165379
40 | 0.0008500704 | 7.638241 | 122694.2 | 0.1628882 | 8299.094 | 88.22445 | 88.20882 | 598.1634 | 598.1707 | 24.45322 | 24.45337 | 0.8627094 | 7.121033
41 | 0.0008047928 | 7.748787 | 132946.4 | 0.1605705 | 7298.931 | 80.89361 | 80.91009 | 843.7065 | 843.7129 | 29.04078 | 29.04089 | 0.8916548 | 7.547112
42 | 0.0008991596 | 7.583972 | 132850.3 | 0.1716575 | 7624.54 | 84.07772 | 84.12337 | 631.5202 | 631.5237 | 25.1271 | 25.12717 | 0.8722818 | 6.876762
43 | 0.0008553901 | 7.642151 | 122963.4 | 0.1644377 | 8231.171 | 87.67661 | 87.68618 | 627.8779 | 627.8875 | 25.05256 | 25.05275 | 0.8633937 | 7.136919
44 | 0.0008208144 | 7.699819 | 133408.1 | 0.1603739 | 6968.189 | 79.77752 | 79.81339 | 685.7228 | 685.7307 | 26.18214 | 26.18229 | 0.8747996 | 7.361357
45 | 0.0008578182 | 7.660535 | 126989 | 0.1660928 | 8423.602 | 88.11289 | 88.10074 | 745.7296 | 745.7394 | 27.30273 | 27.30291 | 0.8845926 | 7.214439
46 | 0.000790159 | 7.737993 | 118457.8 | 0.1607593 | 9003.288 | 91.70144 | 91.71374 | 687.3172 | 687.3228 | 26.21307 | 26.21318 | 0.861431 | 7.532882
47 | 0.0008079742 | 7.731543 | 125326.2 | 0.1549052 | 7607.537 | 83.06605 | 83.05117 | 798.0278 | 798.0345 | 28.24107 | 28.24119 | 0.8860083 | 7.526169
48 | 0.0008624837 | 7.653129 | 124486 | 0.1647377 | 8445.273 | 88.05003 | 88.06652 | 779.9793 | 779.99 | 27.92062 | 27.92081 | 0.8842946 | 7.351702
49 | 0.0008447336 | 7.671362 | 118772.8 | 0.1618745 | 8736.046 | 90.00377 | 90.00103 | 724.3386 | 724.3456 | 26.9086 | 26.90873 | 0.8760589 | 7.410411
50 | 0.0008213957 | 7.715831 | 131570.1 | 0.1588262 | 7389.036 | 81.57163 | 81.58453 | 821.3448 | 821.3549 | 28.65293 | 28.65311 | 0.892192 | 7.445087
51 | 0.0009278064 | 7.559371 | 134418.4 | 0.1682219 | 7246.351 | 81.96792 | 81.96862 | 608.1848 | 608.1938 | 24.65763 | 24.65782 | 0.8660997 | 6.969121
52 | 0.0008486014 | 7.654061 | 127311.3 | 0.1655906 | 8123.31 | 86.87399 | 86.86068 | 660.7912 | 660.8042 | 25.7031 | 25.70336 | 0.8725228 | 7.200971
53 | 0.0008056884 | 7.760105 | 129170.3 | 0.1574201 | 7567.129 | 82.13407 | 82.16747 | 911.5716 | 911.5787 | 30.1856 | 30.18572 | 0.8961034 | 7.690135
54 | 0.0008475949 | 7.685309 | 123163.6 | 0.1647953 | 8584.674 | 88.74282 | 88.76214 | 799.0638 | 799.0708 | 28.26224 | 28.26236 | 0.8841677 | 7.381927
55 | 0.0007918848 | 7.736525 | 124529.6 | 0.1655215 | 8958.206 | 91.16291 | 91.14881 | 738.0715 | 738.0765 | 27.16515 | 27.16524 | 0.8779193 | 7.329846
56 | 0.0008501434 | 7.665456 | 137421.8 | 0.1634384 | 7062.7 | 79.81093 | 79.84334 | 770.5578 | 770.5699 | 27.75107 | 27.75129 | 0.8942501 | 7.169811
57 | 0.000884675 | 7.605627 | 131754.5 | 0.1672426 | 7676.735 | 84.40098 | 84.40402 | 633.0573 | 633.0705 | 25.15638 | 25.15665 | 0.8719311 | 6.971071
58 | 0.0008623949 | 7.622915 | 117848.6 | 0.1621143 | 8541.073 | 89.57463 | 89.58256 | 599.7496 | 599.7532 | 24.48412 | 24.48419 | 0.8599569 | 7.143811
59 | 0.0008670314 | 7.642377 | 131498.1 | 0.1585977 | 7095.179 | 80.50656 | 80.51927 | 694.306 | 694.3114 | 26.34306 | 26.34316 | 0.8810237 | 7.242451
60 | 0.0008963621 | 7.608157 | 123439.9 | 0.1642557 | 8035.877 | 86.1511 | 86.16952 | 699.4217 | 699.4254 | 26.43984 | 26.43991 | 0.8737402 | 7.193889
61 | 0.0008442568 | 7.676261 | 121744.5 | 0.1634471 | 8644.483 | 89.65658 | 89.66516 | 695.9682 | 695.978 | 26.37648 | 26.37666 | 0.8683163 | 7.423341
62 | 0.000821533 | 7.736813 | 125649 | 0.1556682 | 7524.737 | 82.30823 | 82.34327 | 839.9354 | 839.9416 | 28.97403 | 28.97414 | 0.8876373 | 7.641139
63 | 0.0008767251 | 7.610159 | 131923.5 | 0.1671739 | 7950.707 | 85.68129 | 85.7012 | 690.4383 | 690.4421 | 26.27157 | 26.27164 | 0.8787428 | 7.028517
64 | 0.0008044086 | 7.73637 | 119270.8 | 0.1610091 | 8942.114 | 90.89788 | 90.91051 | 769.8247 | 769.8303 | 27.74256 | 27.74266 | 0.8802565 | 7.541547
65 | 0.0008086946 | 7.746865 | 137239.5 | 0.1613326 | 7418.444 | 81.59024 | 81.61173 | 847.5762 | 847.5828 | 29.108 | 29.10812 | 0.8949933 | 7.489049
66 | 0.0008768628 | 7.625552 | 130575.4 | 0.1659852 | 7604.564 | 83.7511 | 83.74791 | 671.5117 | 671.5161 | 25.90818 | 25.90827 | 0.8779526 | 7.020751
67 | 0.0008486804 | 7.661818 | 121324.6 | 0.1637677 | 8381.608 | 88.43526 | 88.42984 | 649.7226 | 649.7313 | 25.48477 | 25.48494 | 0.8623818 | 7.342896
68 | 0.0008101092 | 7.750068 | 133737.2 | 0.1598637 | 7431.578 | 81.56718 | 81.57891 | 865.2601 | 865.2654 | 29.41118 | 29.41127 | 0.8971945 | 7.510027
69 | 0.0008641757 | 7.673893 | 126909.3 | 0.165067 | 8462.544 | 87.83708 | 87.84623 | 836.7011 | 836.7063 | 28.92058 | 28.92067 | 0.8905856 | 7.371271
70 | 0.000824061 | 7.699018 | 124204 | 0.1639854 | 8656.21 | 89.5234 | 89.50161 | 728.4146 | 728.4261 | 26.98163 | 26.98185 | 0.8819815 | 7.274994
71 | 0.000813727 | 7.717798 | 128433.8 | 0.1569963 | 7099.799 | 80.10627 | 80.13207 | 763.65 | 763.6566 | 27.62788 | 27.628 | 0.8896444 | 7.392413
72 | 0.0008840863 | 7.62218 | 132745 | 0.1674163 | 7863.512 | 85.022 | 85.04046 | 719.8519 | 719.8638 | 26.82652 | 26.82674 | 0.8782216 | 7.210765
73 | 0.0008356257 | 7.683024 | 123212.9 | 0.1627735 | 8329.207 | 87.96852 | 87.97246 | 677.2325 | 677.2406 | 26.01798 | 26.01814 | 0.8701399 | 7.328987
74 | 0.0008081143 | 7.763968 | 133486.6 | 0.1589495 | 7343.873 | 81.09388 | 81.09117 | 860.6263 | 860.6322 | 29.33193 | 29.33203 | 0.890718 | 7.775209
75 | 0.0009123278 | 7.603318 | 125572.3 | 0.1623002 | 7810.863 | 84.85473 | 84.85254 | 695.1243 | 695.1332 | 26.35761 | 26.35778 | 0.8768324 | 7.256265
76 | 0.0008138751 | 7.714891 | 121421.9 | 0.1617883 | 8447.388 | 88.58422 | 88.58479 | 687.4172 | 687.4277 | 26.21545 | 26.21565 | 0.8717739 | 7.425049

## trail9_05
layer | energy | entropy | contrast | idm | autocorrelation | mean_x | mean_y | variance_x | variance_y | standard_deviation_x | standard_deviation_y | correlation | dissimilarity
7 | 0.000969906 | 7.526399 | 135712.2 | 0.1960195 | 9881.558 | 96.20753 | 96.1302 | 718.0343 | 718.0455 | 26.79416 | 26.79437 | 0.8803239 | 6.198447
8 | 0.0009360354 | 7.553637 | 118052.8 | 0.1809543 | 11739.23 | 105.3768 | 105.3189 | 722.775 | 722.781 | 26.87649 | 26.8766 | 0.8848158 | 6.540907
9 | 0.001124373 | 7.374528 | 111284.8 | 0.1779999 | 12471.66 | 109.2137 | 109.1651 | 646.2355 | 646.2414 | 25.41763 | 25.41774 | 0.8483572 | 6.705978
10 | 0.001124618 | 7.352503 | 140682.4 | 0.1967898 | 9506.74 | 94.93143 | 94.88821 | 582.7508 | 582.7611 | 24.13551 | 24.13572 | 0.8543536 | 6.271075
11 | 0.0009197978 | 7.559585 | 140065.6 | 0.1865546 | 7957.558 | 85.13309 | 85.11747 | 769.2243 | 769.2257 | 27.72362 | 27.72364 | 0.9216166 | 5.86814
12 | 0.001086712 | 7.388534 | 174880 | 0.202781 | 7136.572 | 80.91831 | 80.90068 | 657.3361 | 657.3398 | 25.63019 | 25.63026 | 0.8959228 | 5.780868
13 | 0.001234541 | 7.20655 | 172269.1 | 0.1995281 | 5683.137 | 72.83065 | 72.80695 | 443.1138 | 443.1219 | 21.04355 | 21.04375 | 0.8563974 | 5.69957
14 | 0.0009555455 | 7.609969 | 158198.7 | 0.1753939 | 6299.336 | 74.27284 | 74.29137 | 848.9566 | 848.9641 | 29.13144 | 29.13157 | 0.91901 | 6.662555
15 | 0.001244627 | 7.278117 | 171497.9 | 0.1936228 | 5937.252 | 73.53726 | 73.52753 | 599.0458 | 599.0515 | 24.4687 | 24.46881 | 0.8831756 | 6.074989
16 | 0.001168766 | 7.295507 | 166767.7 | 0.192386 | 5519.868 | 71.02344 | 71.04422 | 538.1648 | 538.1776 | 23.19332 | 23.1936 | 0.8789787 | 5.942428
17 | 0.00103413 | 7.514727 | 183853.5 | 0.1884186 | 5810.112 | 70.96072 | 70.95104 | 846.0442 | 846.0558 | 29.08121 | 29.08141 | 0.9149295 | 6.569619
18 | 0.001300106 | 7.210097 | 180881.3 | 0.1994972 | 5815.298 | 72.94322 | 72.94638 | 561.282 | 561.2881 | 23.684 | 23.68413 | 0.879013 | 5.942177
19 | 0.001142231 | 7.329038 | 176608.6 | 0.1983659 | 5685.537 | 71.87951 | 71.87818 | 582.9717 | 582.9839 | 24.14125 | 24.14151 | 0.888652 | 5.938414
20 | 0.001028339 | 7.540946 | 175911.7 | 0.1897858 | 5927.404 | 71.49084 | 71.46857 | 893.3882 | 893.3935 | 29.88501 | 29.8851 | 0.9144954 | 6.686522
21 | 0.001219348 | 7.300741 | 174179.4 | 0.1959509 | 6227.21 | 75.03164 | 75.02894 | 660.6 | 660.6077 | 25.69492 | 25.69507 | 0.9033225 | 5.975564
22 | 0.001122916 | 7.353522 | 166996.4 | 0.1923506 | 5916.178 | 73.43064 | 73.41501 | 590.2848 | 590.296 | 24.28746 | 24.2877 | 0.8880069 | 6.026607
23 | 0.001046651 | 7.502799 | 178276.9 | 0.187652 | 5530.984 | 69.7897 | 69.80399 | 727.9064 | 727.9117 | 26.97408 | 26.97418 | 0.9041212 | 6.463089
24 | 0.001198857 | 7.282366 | 160444.3 | 0.1934631 | 6177.296 | 75.46094 | 75.47351 | 548.1327 | 548.1394 | 23.40352 | 23.40367 | 0.8774451 | 5.960514
25 | 0.001156555 | 7.308702 | 179071.3 | 0.1997512 | 5887.693 | 73.4183 | 73.4078 | 564.9054 | 564.9165 | 23.76182 | 23.76205 | 0.8800305 | 5.97345
26 | 0.001059444 | 7.497953 | 181673.2 | 0.185673 | 5751.012 | 70.0775 | 70.06787 | 915.846 | 915.856 | 30.25217 | 30.25234 | 0.9161085 | 6.719857
27 | 0.001227113 | 7.260149 | 163578.6 | 0.1944238 | 5907.407 | 73.72665 | 73.73995 | 535.2896 | 535.2988 | 23.12926 | 23.12946 | 0.8777627 | 5.918675
28 | 0.001169099 | 7.295256 | 177519.2 | 0.1971187 | 5542.92 | 71.4659 | 71.41828 | 503.6386 | 503.6469 | 22.43745 | 22.43764 | 0.869998 | 5.958159
29 | 0.001076962 | 7.46563 | 175506.1 | 0.1871388 | 5254.999 | 68.06542 | 68.05346 | 689.9913 | 689.9986 | 26.26284 | 26.26298 | 0.9012482 | 6.457425
30 | 0.001307668 | 7.216884 | 177062.5 | 0.1964039 | 5709.794 | 72.02973 | 72.03901 | 588.4291 | 588.434 | 24.24929 | 24.24939 | 0.8832627 | 6.06141
31 | 0.001188913 | 7.288241 | 180351.1 | 0.199397 | 5590.333 | 71.22045 | 71.19768 | 588.432 | 588.4387 | 24.25279 | 24.25293 | 0.8812786 | 6.077981
32 | 0.001153222 | 7.39307 | 191867.1 | 0.1899722 | 4966.858 | 66.15566 | 66.12579 | 657.4395 | 657.4437 | 25.63338 | 25.63346 | 0.8991006 | 6.39736
33 | 0.00133196 | 7.190088 | 173859.6 | 0.1926948 | 5589.215 | 71.10799 | 71.1244 | 601.754 | 601.7599 | 24.52161 | 24.52173 | 0.8817377 | 6.132767
34 | 0.001166459 | 7.299197 | 163563.7 | 0.1890219 | 5750.482 | 72.73024 | 72.73136 | 527.3139 | 527.32 | 22.95373 | 22.95386 | 0.8713829 | 6.114204
35 | 0.001093416 | 7.463454 | 176316.7 | 0.1873 | 5461.967 | 69.28914 | 69.30673 | 731.5852 | 731.5915 | 27.04258 | 27.0427 | 0.9003752 | 6.582426
36 | 0.00128706 | 7.21161 | 169469.3 | 0.1935915 | 5925.622 | 73.77293 | 73.77873 | 551.054 | 551.0563 | 23.46732 | 23.46737 | 0.8743246 | 6.029573
37 | 0.001153288 | 7.321094 | 175044.9 | 0.1970335 | 5844.368 | 73.24167 | 73.26323 | 545.1316 | 545.1447 | 23.33836 | 23.33865 | 0.8754486 | 6.049283
38 | 0.00103732 | 7.509417 | 176716.2 | 0.1887484 | 5624.134 | 69.96185 | 69.9655 | 798.6725 | 798.6773 | 28.25559 | 28.25567 | 0.911698 | 6.480721
39 | 0.001289727 | 7.241777 | 175997.3 | 0.1948234 | 5890.156 | 73.11614 | 73.08433 | 613.9854 | 614.001 | 24.77211 | 24.77243 | 0.8885753 | 6.106266
40 | 0.001177046 | 7.329115 | 179418.7 | 0.1936211 | 5482.284 | 70.63924 | 70.63478 | 562.2444 | 562.2519 | 23.70507 | 23.70523 | 0.8743851 | 6.196991
41 | 0.001099801 | 7.467048 | 180588.4 | 0.1835022 | 5084.049 | 67.00671 | 67.0279 | 658.0327 | 658.0373 | 25.64964 | 25.64973 | 0.8996031 | 6.549392
42 | 0.001393042 | 7.093681 | 188849.8 | 0.1981977 | 5032.153 | 68.29295 | 68.27062 | 430.1654 | 430.1744 | 20.73261 | 20.73283 | 0.857366 | 5.771062
43 | 0.001270416 | 7.180415 | 176205.9 | 0.1930308 | 4971.266 | 67.93416 | 67.88253 | 421.8922 | 421.9042 | 20.5336 | 20.53389 | 0.8503717 | 5.923831
44 | 0.001071941 | 7.517446 | 183424.1 | 0.18166 | 5465.671 | 68.59114 | 68.58217 | 836.5562 | 836.5623 | 28.91722 | 28.91732 | 0.9088828 | 6.914759
45 | 0.001257003 | 7.275225 | 170748.8 | 0.1901358 | 5857.412 | 72.77558 | 72.76638 | 634.1889 | 634.192 | 25.17516 | 25.17522 | 0.8838883 | 6.317619
46 | 0.00119796 | 7.258976 | 164865.9 | 0.1920019 | 5540.145 | 71.60424 | 71.59095 | 478.419 | 478.4306 | 21.86651 | 21.86678 | 0.8632634 | 5.962767
47 | 0.00104485 | 7.520594 | 177962.1 | 0.1849779 | 5694.824 | 70.15986 | 70.17281 | 846.0414 | 846.0439 | 29.0804 | 29.08045 | 0.9103237 | 6.787075
48 | 0.001282064 | 7.237413 | 175451.3 | 0.192091 | 5662.663 | 71.75729 | 71.72622 | 580.8902 | 580.8979 | 24.0959 | 24.09607 | 0.8863353 | 6.057906
49 | 0.001195585 | 7.280834 | 170596.3 | 0.1934515 | 5564.134 | 71.48889 | 71.4939 | 518.5363 | 518.543 | 22.76485 | 22.765 | 0.8719629 | 6.032319
50 | 0.001157074 | 7.436264 | 183999.5 | 0.1849744 | 5314.781 | 67.39646 | 67.39738 | 844.226 | 844.2269 | 29.04884 | 29.04885 | 0.9133569 | 6.701023
51 | 0.001354723 | 7.151667 | 182762.5 | 0.1956596 | 5244.464 | 69.30087 | 69.3032 | 503.1434 | 503.1471 | 22.42297 | 22.42306 | 0.8760524 | 5.890418
52 | 0.001244079 | 7.246186 | 169243.5 | 0.1897293 | 5378.319 | 70.46488 | 70.44743 | 479.0901 | 479.0981 | 21.88037 | 21.88055 | 0.862438 | 6.04383
53 | 0.001160212 | 7.43371 | 184136.9 | 0.1845182 | 4979.409 | 65.97775 | 65.94248 | 696.8411 | 696.8432 | 26.39035 | 26.39038 | 0.900398 | 6.643118
54 | 0.001260227 | 7.249077 | 170026 | 0.1898723 | 5652.764 | 71.73425 | 71.73486 | 569.8968 | 569.9025 | 23.8643 | 23.86442 | 0.8877652 | 6.025063
55 | 0.001167802 | 7.295427 | 175752.6 | 0.1938545 | 5493.608 | 71.20356 | 71.17385 | 489.1317 | 489.1411 | 22.11106 | 22.11127 | 0.8686998 | 5.987481
56 | 0.00107153 | 7.460883 | 182217.3 | 0.1864277 | 5176.332 | 67.64655 | 67.62395 | 670.9578 | 670.9652 | 25.89649 | 25.89664 | 0.8950484 | 6.579368
57 | 0.00131979 | 7.156909 | 182031.1 | 0.1987038 | 5416.421 | 70.99307 | 71.0091 | 435.5191 | 435.5261 | 20.86249 | 20.86266 | 0.8597512 | 5.734812
58 | 0.001140318 | 7.320621 | 172396 | 0.1926892 | 5620.231 | 71.90923 | 71.84273 | 518.9157 | 518.9264 | 22.77636 | 22.7766 | 0.8735509 | 6.087253
59 | 0.001071619 | 7.496841 | 177809.9 | 0.18374 | 5457.599 | 68.85545 | 68.84355 | 787.6854 | 787.6877 | 28.05933 | 28.05937 | 0.9091374 | 6.694084
60 | 0.001280655 | 7.222695 | 173651.5 | 0.1937477 | 5557.951 | 71.50883 | 71.5075 | 507.9255 | 507.9299 | 22.52951 | 22.52961 | 0.8732102 | 6.028843
61 | 0.001216398 | 7.248235 | 180558.7 | 0.1951639 | 5276.073 | 69.8965 | 69.86395 | 452.6538 | 452.6645 | 21.27034 | 21.27059 | 0.8661655 | 5.844814
62 | 0.001138396 | 7.438938 | 181076 | 0.1848903 | 5160.382 | 66.99708 | 66.97525 | 740.6723 | 740.677 | 27.21016 | 27.21025 | 0.9075202 | 6.577465
63 | 0.001290553 | 7.249497 | 177945.6 | 0.1933667 | 5510.73 | 70.58612 | 70.59512 | 593.0554 | 593.0586 | 24.34333 | 24.3434 | 0.8878204 | 6.128577
64 | 0.0012249 | 7.229192 | 191352.8 | 0.2009248 | 5012.611 | 68.06908 | 67.98726 | 441.4287 | 441.4471 | 21.00359 | 21.00403 | 0.8697185 | 5.719742
65 | 0.001105254 | 7.480053 | 186642.4 | 0.1844947 | 5193.241 | 67.11787 | 67.12273 | 759.4644 | 759.469 | 27.55347 | 27.55356 | 0.9046326 | 6.701273
66 | 0.001403299 | 7.126617 | 178622.5 | 0.1957714 | 5213.765 | 68.65104 | 68.66022 | 567.282 | 567.287 | 23.80972 | 23.80983 | 0.8799137 | 6.021803
67 | 0.001201967 | 7.246555 | 183758.1 | 0.1992583 | 5160.571 | 68.62948 | 68.59442 | 513.8433 | 513.8533 | 22.66244 | 22.66266 | 0.8797819 | 5.784591
68 | 0.001151881 | 7.437978 | 180378.7 | 0.1806782 | 5209.2 | 66.83293 | 66.79899 | 814.9851 | 814.9895 | 28.54132 | 28.5414 | 0.9124345 | 6.767408
69 | 0.001332337 | 7.184878 | 175482.5 | 0.1922404 | 5432.327 | 70.60335 | 70.58539 | 510.5527 | 510.5611 | 22.58741 | 22.5876 | 0.8771619 | 6.005348
70 | 0.001200544 | 7.279628 | 182005.8 | 0.1951698 | 5508.866 | 70.80699 | 70.79789 | 561.421 | 561.4299 | 23.68456 | 23.68475 | 0.880968 | 6.080669
71 | 0.001083165 | 7.452428 | 173966.3 | 0.1853144 | 5197.841 | 67.41909 | 67.37798 | 722.1961 | 722.2044 | 26.86816 | 26.86832 | 0.9057111 | 6.501215
72 | 0.001260641 | 7.274545 | 180674.4 | 0.1962601 | 5602.023 | 71.03357 | 71.03223 | 620.7845 | 620.7918 | 24.90609 | 24.90624 | 0.8943767 | 6.098489
73 | 0.001219397 | 7.282421 | 179077 | 0.192384 | 5373.245 | 69.62309 | 69.60126 | 593.586 | 593.5944 | 24.35833 | 24.35851 | 0.8868068 | 6.106096
74 | 0.001110623 | 7.493015 | 183352.2 | 0.1804405 | 5411.496 | 67.83114 | 67.82689 | 882.5399 | 882.5423 | 29.70077 | 29.70081 | 0.9171112 | 6.839565
75 | 0.001316788 | 7.210915 | 186499.3 | 0.195966 | 5492.883 | 70.4053 | 70.39955 | 600.7738 | 600.7769 | 24.49966 | 24.49972 | 0.8909466 | 6.016539
76 | 0.001198157 | 7.274734 | 185992.3 | 0.1983725 | 5103.601 | 68.36132 | 68.32194 | 493.308 | 493.3183 | 22.20149 | 22.20173 | 0.8755155 | 5.868007

## trail9_06
layer | energy | entropy | contrast | idm | autocorrelation | mean_x | mean_y | variance_x | variance_y | standard_deviation_x | standard_deviation_y | correlation | dissimilarity
7 | 0.0009715721 | 7.552536 | 135684.8 | 0.1915424 | 9526.705 | 93.99362 | 93.93145 | 782.0721 | 782.0833 | 27.96219 | 27.96239 | 0.8903774 | 6.37183
8 | 0.0009263017 | 7.56568 | 124449.3 | 0.1858826 | 10893.05 | 101.4708 | 101.4924 | 673.2036 | 673.2066 | 25.94059 | 25.94065 | 0.8811504 | 6.39568
9 | 0.00106387 | 7.407046 | 110274.6 | 0.1789405 | 12038.08 | 107.4843 | 107.4807 | 572.6812 | 572.6821 | 23.92816 | 23.92817 | 0.8465632 | 6.535136
10 | 0.001082924 | 7.395542 | 133041.9 | 0.1911973 | 9510.907 | 94.96091 | 94.98829 | 574.3007 | 574.3083 | 23.95939 | 23.95955 | 0.8526741 | 6.355936
11 | 0.0008711984 | 7.590046 | 149564 | 0.1936268 | 8652.217 | 89.38778 | 89.40422 | 724.5558 | 724.5608 | 26.91171 | 26.9118 | 0.9107098 | 5.977127
12 | 0.0009918709 | 7.459943 | 155274.4 | 0.1930947 | 7318.459 | 82.23699 | 82.25579 | 618.1883 | 618.1892 | 24.85983 | 24.85985 | 0.8945521 | 5.840614
13 | 0.00116087 | 7.26422 | 167237.3 | 0.2001512 | 5849.636 | 73.90749 | 73.93338 | 448.2043 | 448.2114 | 21.1605 | 21.16067 | 0.8567365 | 5.75551
14 | 0.0009477362 | 7.595432 | 167012.7 | 0.186391 | 6240.575 | 74.03778 | 74.10198 | 820.4939 | 820.4994 | 28.63842 | 28.63852 | 0.9177159 | 6.411539
15 | 0.0011731 | 7.316945 | 167463.6 | 0.1911774 | 5764.54 | 72.64089 | 72.65124 | 552.9276 | 552.932 | 23.50128 | 23.50138 | 0.8783467 | 6.087574
16 | 0.001178727 | 7.248524 | 177858.2 | 0.1954582 | 5184.595 | 69.46163 | 69.46525 | 425.8168 | 425.8296 | 20.63039 | 20.63071 | 0.84168 | 5.98418
17 | 0.001000873 | 7.554403 | 173176.1 | 0.182003 | 5807.399 | 71.26896 | 71.30345 | 801.3342 | 801.3361 | 28.29999 | 28.30003 | 0.9037548 | 6.811869
18 | 0.001144537 | 7.357419 | 184891 | 0.1974308 | 5866.559 | 72.89928 | 72.92663 | 617.1854 | 617.1921 | 24.83556 | 24.8357 | 0.8893092 | 6.118012
19 | 0.001200159 | 7.260092 | 176213 | 0.1923172 | 5518.525 | 71.20805 | 71.22712 | 516.4337 | 516.4401 | 22.7181 | 22.71825 | 0.8627002 | 6.124732
20 | 0.00106265 | 7.490734 | 180725.5 | 0.1863204 | 5398.492 | 69.00706 | 69.02334 | 704.2427 | 704.2434 | 26.5284 | 26.52842 | 0.9000815 | 6.579328
21 | 0.001133935 | 7.355585 | 177327.5 | 0.1938233 | 6086.001 | 74.22017 | 74.2166 | 646.233 | 646.2366 | 25.41418 | 25.41425 | 0.8918802 | 6.197333
22 | 0.001187006 | 7.277878 | 168747.8 | 0.1953171 | 5656.573 | 72.21884 | 72.22477 | 508.0878 | 508.0997 | 22.53476 | 22.53503 | 0.8649606 | 6.04737
23 | 0.001049212 | 7.49446 | 180395.4 | 0.1863893 | 5577.597 | 69.90944 | 69.93637 | 757.336 | 757.3373 | 27.51173 | 27.51176 | 0.9072329 | 6.552965
24 | 0.001152749 | 7.354692 | 173629.6 | 0.1926561 | 6069.875 | 74.2416 | 74.25373 | 627.1659 | 627.1721 | 25.03552 | 25.03565 | 0.8862145 | 6.270818
25 | 0.001100859 | 7.373991 | 168259.2 | 0.1927037 | 6001.384 | 74.17738 | 74.16177 | 569.6807 | 569.684 | 23.85916 | 23.85923 | 0.8754914 | 6.256768
26 | 0.0009874206 | 7.55221 | 174022.6 | 0.1835528 | 5708.054 | 70.63799 | 70.67498 | 790.02 | 790.0283 | 28.09981 | 28.09996 | 0.9041304 | 6.728614
27 | 0.001165147 | 7.315077 | 170735.5 | 0.1937728 | 5892.71 | 73.49134 | 73.49648 | 558.1877 | 558.1897 | 23.61942 | 23.61946 | 0.8781779 | 6.093272
28 | 0.00116535 | 7.282465 | 176736 | 0.1960779 | 5363.812 | 70.37308 | 70.3852 | 478.768 | 478.7707 | 21.86913 | 21.8692 | 0.8542725 | 6.075013
29 | 0.001026869 | 7.540252 | 175141.9 | 0.1831593 | 5626.815 | 69.6878 | 69.70124 | 846.6986 | 846.7 | 29.08935 | 29.08938 | 0.906831 | 6.883677
30 | 0.001253693 | 7.278495 | 167218.2 | 0.1851897 | 5703.417 | 71.79586 | 71.79754 | 622.2831 | 622.293 | 24.9298 | 24.93 | 0.8786195 | 6.392631
31 | 0.001256104 | 7.204294 | 181563.4 | 0.194869 | 5291.993 | 70.18047 | 70.17721 | 434.2271 | 434.2354 | 20.83269 | 20.8329 | 0.8429064 | 6.060407
32 | 0.001139611 | 7.424711 | 186307.2 | 0.1832676 | 4946.936 | 66.29453 | 66.30475 | 620.8758 | 620.8777 | 24.91126 | 24.91129 | 0.886172 | 6.655235
33 | 0.001258962 | 7.237693 | 170701.7 | 0.1936492 | 5331.086 | 70.069 | 70.08358 | 484.6264 | 484.6359 | 22.00357 | 22.00379 | 0.8649506 | 6.027764
34 | 0.001201482 | 7.251087 | 164200.8 | 0.1890411 | 5452.006 | 71.02891 | 71.01669 | 475.594 | 475.5971 | 21.79875 | 21.79882 | 0.8549457 | 6.095377
35 | 0.001052896 | 7.508916 | 171600.5 | 0.1820935 | 5576.637 | 69.45032 | 69.49678 | 824.4278 | 824.4349 | 28.70659 | 28.70672 | 0.9083217 | 6.763214
36 | 0.001135532 | 7.391703 | 171456.1 | 0.1928407 | 6481.99 | 75.72548 | 75.75938 | 819.3531 | 819.3572 | 28.61038 | 28.61045 | 0.9071664 | 6.41158
37 | 0.001079941 | 7.406831 | 166827.3 | 0.1886781 | 6192.605 | 74.99698 | 75.00829 | 641.1209 | 641.1257 | 25.31349 | 25.31359 | 0.8826843 | 6.429079
38 | 0.001060233 | 7.514246 | 179208.5 | 0.1829447 | 5438.037 | 68.63159 | 68.64777 | 797.4037 | 797.4043 | 28.22991 | 28.22992 | 0.9094631 | 6.737764
39 | 0.001181266 | 7.333882 | 171398.4 | 0.1881988 | 5869.869 | 72.69094 | 72.70663 | 654.3162 | 654.3202 | 25.56716 | 25.56724 | 0.8914833 | 6.336177
40 | 0.001201355 | 7.288399 | 168950.2 | 0.1899331 | 5546.726 | 71.1209 | 71.09557 | 561.6069 | 561.6153 | 23.69024 | 23.69042 | 0.8708408 | 6.277128
41 | 0.001058924 | 7.536945 | 176897.9 | 0.1794871 | 5535.482 | 68.66434 | 68.69452 | 893.5702 | 893.5714 | 29.88576 | 29.88578 | 0.9147355 | 6.924078
42 | 0.001272464 | 7.228643 | 188401.6 | 0.192212 | 5161.497 | 68.43072 | 68.44111 | 542.7936 | 542.8006 | 23.28537 | 23.28552 | 0.8781377 | 6.040874
43 | 0.001249899 | 7.20886 | 185921.6 | 0.1949502 | 5044.003 | 68.17477 | 68.16129 | 463.1569 | 463.1628 | 21.51388 | 21.51402 | 0.8549414 | 6.016587
44 | 0.001049144 | 7.515386 | 178632.7 | 0.1835148 | 5398.768 | 68.45899 | 68.46538 | 784.7568 | 784.7584 | 28.00663 | 28.00666 | 0.9052271 | 6.820483
45 | 0.001262853 | 7.202875 | 187223.5 | 0.200973 | 5302.613 | 70.06591 | 70.08873 | 453.3245 | 453.3302 | 21.28078 | 21.28091 | 0.8617495 | 5.845513
46 | 0.001148009 | 7.308225 | 170407.5 | 0.1930893 | 5573.509 | 71.71473 | 71.69962 | 498.0973 | 498.1084 | 22.30756 | 22.30781 | 0.8637088 | 6.114792
47 | 0.001061502 | 7.520439 | 178664.1 | 0.1810897 | 5433.428 | 68.69717 | 68.6986 | 788.251 | 788.252 | 28.06898 | 28.069 | 0.9042471 | 6.946117
48 | 0.001215953 | 7.292539 | 170076.7 | 0.187848 | 5671.645 | 71.744 | 71.78038 | 590.5742 | 590.5771 | 24.29661 | 24.29667 | 0.8819319 | 6.243056
49 | 0.001130282 | 7.325594 | 173892.2 | 0.1954603 | 5594.855 | 71.80569 | 71.81733 | 504.614 | 504.622 | 22.45277 | 22.45295 | 0.8652058 | 6.0459
50 | 0.001075943 | 7.519002 | 178931.4 | 0.18111 | 5361.857 | 67.96264 | 67.98486 | 817.7085 | 817.7094 | 28.59031 | 28.59032 | 0.9053338 | 6.910643
51 | 0.001266659 | 7.2496 | 171223.7 | 0.1888783 | 5328.958 | 69.49687 | 69.51713 | 564.3173 | 564.3202 | 23.74623 | 23.7463 | 0.8796695 | 6.178904
52 | 0.001240438 | 7.232882 | 178607.9 | 0.1927989 | 5070.83 | 68.27473 | 68.2671 | 478.1334 | 478.1417 | 21.85865 | 21.85884 | 0.8547662 | 6.120249
53 | 0.001094434 | 7.481555 | 175734.7 | 0.1803678 | 5131.279 | 67.08654 | 67.12365 | 699.6378 | 699.6405 | 26.44332 | 26.44337 | 0.8961386 | 6.756109
54 | 0.001213876 | 7.281532 | 172870 | 0.191439 | 5495.072 | 70.68751 | 70.69464 | 560.0861 | 560.0909 | 23.65896 | 23.65906 | 0.8868212 | 6.012508
55 | 0.001131298 | 7.324599 | 172324.5 | 0.1907821 | 5381.413 | 70.45266 | 70.42169 | 486.7835 | 486.7902 | 22.05782 | 22.05798 | 0.8605105 | 6.187041
56 | 0.001089926 | 7.475084 | 179718.3 | 0.180605 | 4984.564 | 66.16786 | 66.19701 | 673.5861 | 673.5876 | 25.94458 | 25.94461 | 0.8954035 | 6.696999
57 | 0.001269987 | 7.220038 | 179299.1 | 0.1949237 | 5199.262 | 69.07353 | 69.08591 | 488.5113 | 488.5156 | 22.09413 | 22.09423 | 0.8724992 | 5.877417
58 | 0.001144714 | 7.317794 | 179898.6 | 0.1936935 | 5657.541 | 72.04444 | 72.04051 | 537.1844 | 537.1944 | 23.16597 | 23.16619 | 0.8671852 | 6.235647
59 | 0.001084147 | 7.494531 | 176749.5 | 0.1829089 | 5394.265 | 68.50475 | 68.53372 | 772.1897 | 772.1919 | 27.78172 | 27.78175 | 0.9043506 | 6.800474
60 | 0.001222222 | 7.274511 | 181697.8 | 0.1968663 | 5567.314 | 70.92945 | 70.95902 | 600.1484 | 600.1583 | 24.48628 | 24.48649 | 0.8880153 | 6.070871
61 | 0.001184081 | 7.266105 | 177285.1 | 0.1956135 | 5259.179 | 69.80993 | 69.80865 | 449.5013 | 449.5069 | 21.19421 | 21.19434 | 0.8555608 | 5.96822
62 | 0.001140428 | 7.424917 | 191357.6 | 0.1897124 | 5101.403 | 66.38545 | 66.45029 | 759.7485 | 759.7534 | 27.55483 | 27.55492 | 0.9065209 | 6.533846
63 | 0.001197202 | 7.338168 | 177378.2 | 0.1915777 | 5750.467 | 70.88644 | 70.92276 | 795.1781 | 795.1862 | 28.18187 | 28.18202 | 0.9069667 | 6.39007
64 | 0.001189529 | 7.28811 | 179883.1 | 0.193178 | 5424.16 | 70.20043 | 70.18239 | 567.1662 | 567.1769 | 23.80648 | 23.80671 | 0.874539 | 6.183162
65 | 0.001090976 | 7.468353 | 178770.7 | 0.1819546 | 5001.881 | 65.93415 | 65.99098 | 715.7912 | 715.7948 | 26.7464 | 26.74647 | 0.9075849 | 6.477797
66 | 0.001309147 | 7.180864 | 173010.3 | 0.1941695 | 4974.281 | 67.7148 | 67.73029 | 447.1696 | 447.1767 | 21.13944 | 21.13961 | 0.8653824 | 5.826318
67 | 0.001198433 | 7.232984 | 179898.3 | 0.1956117 | 5063.686 | 68.57693 | 68.54038 | 425.2355 | 425.2489 | 20.61233 | 20.61266 | 0.8517732 | 5.856398
68 | 0.0011266 | 7.441848 | 181768.5 | 0.1811272 | 4994.51 | 66.00345 | 66.05164 | 705.5991 | 705.6022 | 26.55614 | 26.5562 | 0.8982201 | 6.743518
69 | 0.00123581 | 7.259889 | 167434.8 | 0.1909806 | 5241.573 | 69.36157 | 69.38745 | 493.9584 | 493.9636 | 22.21586 | 22.21598 | 0.8653674 | 6.103094
70 | 0.00117195 | 7.316883 | 160415.1 | 0.1850697 | 5606.238 | 71.45736 | 71.4307 | 574.1872 | 574.194 | 23.95363 | 23.95378 | 0.8719567 | 6.38578
71 | 0.001087073 | 7.482928 | 182301.4 | 0.1808498 | 5146.621 | 66.75591 | 66.77283 | 762.8019 | 762.8027 | 27.6106 | 27.61061 | 0.9015575 | 6.834073
72 | 0.001194457 | 7.326876 | 173786.2 | 0.1891473 | 5781.767 | 71.35033 | 71.34496 | 763.0191 | 763.0202 | 27.61174 | 27.61176 | 0.9042701 | 6.371404
73 | 0.001202228 | 7.278218 | 186760.7 | 0.1932349 | 5404.659 | 69.91309 | 69.89705 | 588.4368 | 588.4493 | 24.25346 | 24.25372 | 0.8785979 | 6.202736
74 | 0.001129002 | 7.481674 | 181737.2 | 0.179808 | 5191.451 | 66.54851 | 66.59283 | 837.544 | 837.5462 | 28.93261 | 28.93265 | 0.9056624 | 7.040982
75 | 0.001202535 | 7.306308 | 173567.7 | 0.1907025 | 5522.768 | 70.28735 | 70.31637 | 648.4875 | 648.4898 | 25.45698 | 25.45702 | 0.8931226 | 6.239493
76 | 0.001197704 | 7.289402 | 175872.6 | 0.1871624 | 5185.664 | 69.08723 | 69.04712 | 479.8824 | 479.8894 | 21.89847 | 21.89863 | 0.8630157 | 6.154606