## test
oxygen concentration | laser power | scanning velocity | layer height | energy density | trail | tensile
0 | 200 | 300 | 0.1 | 111.1111 | trail1_05 | 411.8064
0 | 200 | 300 | 0.1 | 111.1111 | trail1_06 | X
0 | 225 | 500 | 0.15 | 50 | trail2_05 | 276.6988
0 | 225 | 500 | 0.15 | 50 | trail2_06 | 279.1987
0 | 250 | 700 | 0.2 | 29.7619 | trail3_05 | 120.2591
0 | 250 | 700 | 0.2 | 29.7619 | trail3_06 | 121.0667
1500 | 200 | 500 | 0.2 | 33.33333 | trail4_05 | 89.90045
1500 | 200 | 500 | 0.2 | 33.33333 | trail4_06 | 92.90906
1500 | 225 | 700 | 0.1 | 53.57143 | trail5_05 | 305.2817
1500 | 225 | 700 | 0.1 | 53.57143 | trail5_06 | 315.6844
1500 | 250 | 300 | 0.15 | 92.59259 | trail6_05 | 439.7604
1500 | 250 | 300 | 0.15 | 92.59259 | trail6_06 | 438.6539
3000 | 200 | 700 | 0.15 | 31.74603 | trail7_05 | 90.40075
3000 | 200 | 700 | 0.15 | 31.74603 | trail7_06 | 97.36941
3000 | 225 | 300 | 0.2 | 62.5 | trail8_05 | 270.6952
3000 | 225 | 300 | 0.2 | 62.5 | trail8_06 | 275.1388
3000 | 250 | 500 | 0.1 | 83.33333 | trail9_05 | 413.1211
3000 | 250 | 500 | 0.1 | 83.33333 | trail9_06 | 411.9215

## trail1_05
layer | energy | entropy | contrast | idm | autocorrelation | mean_x | mean_y | variance_x | variance_y | standard_deviation_x | standard_deviation_y | correlation | dissimilarity
17 | 0.0007022147 | 7.850661 | 106585.1 | 0.1609887 | 18281.66 | 131.5039 | 131.5091 | 1088.359 | 1088.37 | 32.97519 | 32.97536 | 0.9057947 | 7.469056
18 | 0.0005725766 | 8.11058 | 108550.1 | 0.1606747 | 20278.32 | 137.8692 | 137.8671 | 1385.05 | 1385.061 | 37.21597 | 37.21612 | 0.9173161 | 8.305092
19 | 0.0004633875 | 8.284574 | 111752.9 | 0.1602128 | 19651.88 | 135.1441 | 135.1506 | 1503.465 | 1503.471 | 38.77125 | 38.77133 | 0.923016 | 8.67629
20 | 0.0007436334 | 7.827889 | 107747.8 | 0.1610148 | 17794.09 | 128.962 | 128.9748 | 1262.735 | 1262.75 | 35.52202 | 35.52223 | 0.918198 | 7.444623
21 | 0.0006013504 | 8.098619 | 108160.8 | 0.1564692 | 20224.94 | 137.1889 | 137.1897 | 1520.057 | 1520.067 | 38.98633 | 38.98646 | 0.9231781 | 8.467807
22 | 0.0005009215 | 8.241178 | 107608.9 | 0.1585999 | 19163.64 | 133.2879 | 133.3015 | 1514.692 | 1514.699 | 38.91761 | 38.9177 | 0.9220378 | 8.785853
23 | 0.0007502439 | 7.85114 | 106068.8 | 0.1594539 | 17324.03 | 126.8455 | 126.851 | 1337.158 | 1337.165 | 36.55466 | 36.55475 | 0.9209411 | 7.626178
24 | 0.0006001745 | 8.109073 | 113461.5 | 0.1606035 | 19443.94 | 134.1637 | 134.1853 | 1555.514 | 1555.52 | 39.43468 | 39.43476 | 0.9255537 | 8.410551
25 | 0.0004942817 | 8.25741 | 113374.4 | 0.162709 | 18485.8 | 130.5132 | 130.5225 | 1566.292 | 1566.293 | 39.57284 | 39.57285 | 0.9267689 | 8.755942
26 | 0.0007337445 | 7.870448 | 107958.1 | 0.1599708 | 16909.8 | 125.4207 | 125.4286 | 1279.49 | 1279.497 | 35.75958 | 35.75968 | 0.9193981 | 7.598681
27 | 0.0006028113 | 8.088618 | 109841.8 | 0.1638115 | 18243.47 | 129.842 | 129.8628 | 1492.432 | 1492.434 | 38.62901 | 38.62904 | 0.9251341 | 8.185904
28 | 0.0005038194 | 8.241902 | 117689.3 | 0.1649797 | 17137.81 | 125.261 | 125.2681 | 1559.733 | 1559.733 | 39.49108 | 39.49108 | 0.9278492 | 8.617304
29 | 0.0007448072 | 7.861098 | 102800.7 | 0.1572676 | 15537.33 | 120.4285 | 120.4177 | 1136.584 | 1136.586 | 33.70535 | 33.70537 | 0.9096429 | 7.667316
30 | 0.0006217722 | 8.061141 | 105812 | 0.1615041 | 17055.58 | 125.55 | 125.5547 | 1396.552 | 1396.552 | 37.36392 | 37.36392 | 0.9237152 | 8.107805
31 | 0.0005152221 | 8.224943 | 110341.9 | 0.1624436 | 16437.24 | 122.9672 | 122.9612 | 1430.421 | 1430.421 | 37.82079 | 37.8208 | 0.9207345 | 8.70363
32 | 0.000718291 | 7.884167 | 111538.1 | 0.1671543 | 15313.76 | 119.424 | 119.431 | 1145.527 | 1145.528 | 33.82657 | 33.82659 | 0.9147607 | 7.413794
33 | 0.0006157312 | 8.068872 | 107784.4 | 0.1625956 | 16614.15 | 124.0413 | 124.0323 | 1328.39 | 1328.391 | 36.44204 | 36.44205 | 0.9240609 | 7.940276
34 | 0.0004908003 | 8.265047 | 112564.5 | 0.1636281 | 16673.44 | 123.6669 | 123.6672 | 1491.32 | 1491.321 | 38.61652 | 38.61654 | 0.9255361 | 8.643938
35 | 0.0007462808 | 7.817416 | 97957.19 | 0.1583812 | 14910.39 | 118.4594 | 118.4693 | 967.0509 | 967.0516 | 31.08601 | 31.08602 | 0.9046692 | 7.289436
36 | 0.0006035981 | 8.08938 | 108107.3 | 0.16251 | 16639.69 | 124.2242 | 124.2194 | 1310.958 | 1310.958 | 36.20356 | 36.20357 | 0.9207904 | 8.056157
37 | 0.0005225357 | 8.207705 | 114150.9 | 0.1653923 | 16452.3 | 123.0073 | 123.0032 | 1428.688 | 1428.688 | 37.79733 | 37.79734 | 0.9255274 | 8.468976
38 | 0.0007562211 | 7.820356 | 107925.4 | 0.1634602 | 15300.68 | 119.6494 | 119.6451 | 1074.982 | 1074.982 | 32.76778 | 32.76778 | 0.9143137 | 7.259658
39 | 0.0006520335 | 7.987878 | 109692.8 | 0.1673388 | 16410.9 | 123.477 | 123.4664 | 1263.338 | 1263.34 | 35.53914 | 35.53916 | 0.9214876 | 7.686025
40 | 0.0005169808 | 8.18291 | 115895.2 | 0.1673614 | 16399.21 | 122.8856 | 122.8892 | 1404.947 | 1404.947 | 37.48157 | 37.48157 | 0.924053 | 8.33776
41 | 0.0007536479 | 7.804073 | 108203.1 | 0.1658374 | 15602.05 | 121.0911 | 121.1036 | 1031.365 | 1031.367 | 32.09606 | 32.09609 | 0.9066828 | 7.195879
42 | 0.0006651817 | 7.977318 | 109340.6 | 0.1621863 | 16618.08 | 124.4523 | 124.4504 | 1226.149 | 1226.15 | 35.00496 | 35.00496 | 0.9197204 | 7.758958
43 | 0.0005235169 | 8.165777 | 116741.9 | 0.1696409 | 16509.37 | 123.3988 | 123.4058 | 1386.831 | 1386.831 | 37.23877 | 37.23877 | 0.9241553 | 8.208506
44 | 0.0007889825 | 7.755862 | 111786.8 | 0.1632002 | 15546.69 | 120.7765 | 120.775 | 1053.268 | 1053.269 | 32.44378 | 32.44379 | 0.9099014 | 7.249852
45 | 0.0006572153 | 8.006711 | 110126.2 | 0.1591673 | 17048.29 | 125.7155 | 125.6923 | 1350.489 | 1350.49 | 36.74112 | 36.74113 | 0.9216439 | 8.05493
46 | 0.0005316669 | 8.171796 | 112895.3 | 0.1677901 | 16888.05 | 124.855 | 124.8616 | 1406.62 | 1406.62 | 37.50302 | 37.50303 | 0.9234058 | 8.327566
47 | 0.000769171 | 7.796612 | 109555.3 | 0.1632458 | 15845.73 | 121.7042 | 121.6849 | 1126.664 | 1126.665 | 33.55195 | 33.55196 | 0.9178 | 7.22691
48 | 0.00065178 | 8.01166 | 100338.2 | 0.157015 | 16731.58 | 125.0538 | 125.05 | 1194.538 | 1194.538 | 34.54684 | 34.54685 | 0.9132689 | 8.071995
49 | 0.0005020517 | 8.241638 | 112672.5 | 0.1653894 | 17394.85 | 126.324 | 126.3164 | 1549.509 | 1549.509 | 39.36259 | 39.3626 | 0.928338 | 8.634144
50 | 0.000720297 | 7.871294 | 109469.5 | 0.1658036 | 16270.61 | 123.2467 | 123.276 | 1171.73 | 1171.732 | 34.21729 | 34.2173 | 0.9172526 | 7.395135
51 | 0.000615566 | 8.066522 | 110708 | 0.165756 | 17104.61 | 125.9365 | 125.9392 | 1350.494 | 1350.495 | 36.74708 | 36.7471 | 0.9205288 | 8.050417
52 | 0.0005120163 | 8.233764 | 115981 | 0.1667943 | 17262.19 | 125.7475 | 125.7277 | 1561.847 | 1561.848 | 39.51998 | 39.51999 | 0.9299239 | 8.564802
53 | 0.0007061463 | 7.90666 | 107183.4 | 0.1631228 | 16378.42 | 123.4541 | 123.4537 | 1233.102 | 1233.103 | 35.10498 | 35.10501 | 0.9209216 | 7.492026
54 | 0.0005957941 | 8.100682 | 107073.4 | 0.1626708 | 16986.01 | 125.3939 | 125.359 | 1368.509 | 1368.511 | 36.9912 | 36.99122 | 0.9248041 | 8.129708
55 | 0.0004768335 | 8.291741 | 113307.8 | 0.1645871 | 17487.27 | 126.4661 | 126.4469 | 1608.174 | 1608.174 | 40.10159 | 40.1016 | 0.9304143 | 8.688423
56 | 0.0006723925 | 7.954955 | 113574.1 | 0.1665238 | 16782.71 | 124.8821 | 124.865 | 1281.113 | 1281.114 | 35.77765 | 35.77766 | 0.9265007 | 7.470013
57 | 0.0005860238 | 8.121797 | 113427.2 | 0.1651017 | 17219.48 | 126.1417 | 126.1307 | 1410.244 | 1410.244 | 37.55192 | 37.55192 | 0.9277514 | 8.047935
58 | 0.0004712359 | 8.282992 | 118407.2 | 0.165915 | 17127.39 | 125.0937 | 125.0721 | 1589.79 | 1589.793 | 39.87073 | 39.87077 | 0.9322785 | 8.517238
59 | 0.0007231424 | 7.869465 | 106422 | 0.1618172 | 15980.11 | 122.1757 | 122.179 | 1144.739 | 1144.739 | 33.8082 | 33.80821 | 0.9173219 | 7.383734
60 | 0.0006021033 | 8.071224 | 110435 | 0.1677261 | 16781.11 | 124.5598 | 124.5418 | 1366.462 | 1366.463 | 36.96411 | 36.96412 | 0.9274417 | 7.865482
61 | 0.0004702776 | 8.284975 | 119062 | 0.166449 | 17119.26 | 125.1184 | 125.106 | 1575.755 | 1575.755 | 39.694 | 39.69401 | 0.9307612 | 8.600988
62 | 0.0006546183 | 7.952305 | 121257.1 | 0.1754528 | 16357.95 | 123.2533 | 123.2431 | 1256.976 | 1256.977 | 35.44605 | 35.44606 | 0.9279973 | 7.284808
63 | 0.0005513771 | 8.141408 | 116827.9 | 0.1720802 | 17146.61 | 125.6427 | 125.6391 | 1461.672 | 1461.673 | 38.23174 | 38.23175 | 0.9311155 | 7.889676
64 | 0.0004640322 | 8.300112 | 118661 | 0.1643062 | 17417.13 | 126.0737 | 126.0831 | 1635.181 | 1635.181 | 40.43207 | 40.43208 | 0.9308904 | 8.702667
65 | 0.0007077529 | 7.880243 | 106736.5 | 0.1668271 | 15841.18 | 121.6457 | 121.6183 | 1132.779 | 1132.781 | 33.64819 | 33.64822 | 0.9229464 | 7.24876
66 | 0.0005863011 | 8.109729 | 108425.4 | 0.1621699 | 17057.66 | 125.6549 | 125.652 | 1369.761 | 1369.761 | 37.00843 | 37.00843 | 0.9258271 | 8.103601
67 | 0.0004849024 | 8.264754 | 117434.4 | 0.1663962 | 17279.84 | 125.816 | 125.8011 | 1561.773 | 1561.774 | 39.51805 | 39.51805 | 0.9300251 | 8.552361
68 | 0.0007256422 | 7.86076 | 112303 | 0.1667622 | 16131.48 | 122.6833 | 122.6617 | 1169.257 | 1169.258 | 34.17371 | 34.17372 | 0.9243152 | 7.237972
69 | 0.0005752355 | 8.11853 | 112700.4 | 0.1688622 | 17161.47 | 126.0212 | 126.0096 | 1378.605 | 1378.607 | 37.12718 | 37.1272 | 0.9293051 | 7.882137
70 | 0.0004942082 | 8.260425 | 120132.5 | 0.1684255 | 16957.03 | 124.3079 | 124.2874 | 1613.529 | 1613.531 | 40.16592 | 40.16594 | 0.9344337 | 8.463728
71 | 0.0006740219 | 7.954543 | 111834.2 | 0.1686145 | 16553.84 | 123.957 | 123.9311 | 1283.219 | 1283.22 | 35.81019 | 35.81021 | 0.9272511 | 7.494734
72 | 0.0007187927 | 7.876018 | 109906.3 | 0.1646483 | 16185.83 | 122.8755 | 122.8459 | 1181.022 | 1181.023 | 34.3433 | 34.34333 | 0.9219331 | 7.330626
73 | 0.0005915884 | 8.103318 | 108313.1 | 0.1621027 | 16919.45 | 125.1548 | 125.147 | 1356.033 | 1356.034 | 36.82044 | 36.82044 | 0.9261626 | 8.040464
74 | 0.000506736 | 8.237613 | 119507.1 | 0.1669052 | 17062.8 | 124.9659 | 124.9464 | 1554.562 | 1554.566 | 39.42697 | 39.42702 | 0.9321768 | 8.467027
75 | 0.0006725029 | 7.962334 | 111198.2 | 0.1677287 | 16664.93 | 124.2699 | 124.2687 | 1316.334 | 1316.335 | 36.27013 | 36.27014 | 0.9270649 | 7.586996
76 | 0.00060473 | 8.095042 | 104161.2 | 0.1594442 | 16878.31 | 124.9527 | 124.9292 | 1367.842 | 1367.845 | 36.97948 | 36.97952 | 0.9258552 | 8.173082
77 | 0.0004787972 | 8.303941 | 113515.6 | 0.1617168 | 17301.18 | 125.6481 | 125.6345 | 1628.944 | 1628.945 | 40.35862 | 40.35863 | 0.930528 | 8.834239
78 | 0.0006658424 | 7.988661 | 105149.9 | 0.1613716 | 16582.12 | 124.2506 | 124.243 | 1238.742 | 1238.742 | 35.17953 | 35.17954 | 0.9220155 | 7.642775
79 | 0.0005815795 | 8.119783 | 118373.9 | 0.1682241 | 17093.2 | 125.3102 | 125.3038 | 1494.385 | 1494.385 | 38.65515 | 38.65515 | 0.9305231 | 8.047127
80 | 0.0004678301 | 8.305346 | 120448.9 | 0.1650373 | 17274.25 | 125.5213 | 125.5022 | 1628.365 | 1628.366 | 40.35205 | 40.35207 | 0.9343112 | 8.590158
81 | 0.0006526467 | 7.980428 | 110575.1 | 0.1687778 | 16374.29 | 123.4817 | 123.4687 | 1219.053 | 1219.054 | 34.90517 | 34.90518 | 0.9238928 | 7.450554
82 | 0.0005917373 | 8.107131 | 106288.6 | 0.1623561 | 16815.05 | 124.6309 | 124.6071 | 1384.926 | 1384.928 | 37.21132 | 37.21135 | 0.9271876 | 8.074315
83 | 0.0004780438 | 8.277347 | 115804.5 | 0.1669589 | 16967.54 | 124.2248 | 124.2145 | 1642.692 | 1642.696 | 40.52962 | 40.52967 | 0.9357922 | 8.503252
84 | 0.0006726577 | 7.923406 | 114635.2 | 0.173746 | 16034.6 | 122.0515 | 122.0464 | 1226.763 | 1226.763 | 35.01178 | 35.01179 | 0.9265421 | 7.231571
85 | 0.000581954 | 8.124672 | 111698.2 | 0.1649206 | 16997.33 | 125.175 | 125.1496 | 1431.625 | 1431.627 | 37.83498 | 37.835 | 0.9297799 | 8.039638
86 | 0.0004669731 | 8.309022 | 118746 | 0.1653074 | 17114.88 | 124.8227 | 124.771 | 1650.762 | 1650.768 | 40.62682 | 40.6269 | 0.9336321 | 8.740589

## trail1_06
layer | energy | entropy | contrast | idm | autocorrelation | mean_x | mean_y | variance_x | variance_y | standard_deviation_x | standard_deviation_y | correlation | dissimilarity
17 | 0.0007401947 | 7.859181 | 104599.6 | 0.155618 | 17758.95 | 128.8261 | 128.8454 | 1262.095 | 1262.103 | 35.51498 | 35.51509 | 0.917945 | 7.611438
18 | 0.0005711295 | 8.185448 | 102681.7 | 0.1518379 | 20782.91 | 138.7925 | 138.8329 | 1630.671 | 1630.674 | 40.37989 | 40.37993 | 0.927663 | 8.715593
19 | 0.000506716 | 8.254484 | 110048.9 | 0.1578475 | 19317.09 | 133.6639 | 133.6734 | 1564.084 | 1564.084 | 39.54791 | 39.54792 | 0.9270673 | 8.751302
20 | 0.0007864201 | 7.818198 | 109768.2 | 0.1633584 | 16358.05 | 123.4763 | 123.5382 | 1207.748 | 1207.757 | 34.74909 | 34.74921 | 0.9131007 | 7.602998
21 | 0.0005912005 | 8.162483 | 105090.1 | 0.1518961 | 19324.93 | 133.4993 | 133.5367 | 1612.976 | 1612.979 | 40.16058 | 40.16061 | 0.9280951 | 8.67866
22 | 0.0005491085 | 8.185138 | 113347 | 0.1628827 | 17163.95 | 125.8774 | 125.9026 | 1425.83 | 1425.832 | 37.75988 | 37.75991 | 0.922656 | 8.574805
23 | 0.0008505502 | 7.711598 | 105618.6 | 0.1654644 | 14259.46 | 115.7914 | 115.8303 | 945.1838 | 945.1869 | 30.74123 | 30.74128 | 0.8954461 | 7.458612
24 | 0.0006196009 | 8.095186 | 105950 | 0.1580199 | 17568.32 | 127.1983 | 127.2422 | 1492.354 | 1492.356 | 38.62723 | 38.62725 | 0.9258848 | 8.29673
25 | 0.0005818735 | 8.108257 | 109300.8 | 0.1631993 | 15206.88 | 118.5209 | 118.5566 | 1256.845 | 1256.848 | 35.45063 | 35.45067 | 0.918642 | 8.161108
26 | 0.0008204375 | 7.737906 | 105094.2 | 0.1632868 | 14168.26 | 115.4394 | 115.4883 | 932.4563 | 932.4601 | 30.53399 | 30.53405 | 0.8959341 | 7.380135
27 | 0.0006143204 | 8.10377 | 111319.7 | 0.1603971 | 17324.98 | 126.2936 | 126.3294 | 1481.125 | 1481.126 | 38.48365 | 38.48367 | 0.924235 | 8.386891
28 | 0.0005221229 | 8.209499 | 119265.7 | 0.1680633 | 15717.95 | 120.0148 | 120.0427 | 1415.227 | 1415.233 | 37.61929 | 37.61936 | 0.9262308 | 8.25316
29 | 0.0008140859 | 7.766314 | 113552.7 | 0.1657266 | 14393.42 | 115.9088 | 115.9573 | 1050.244 | 1050.247 | 32.40578 | 32.40582 | 0.9066329 | 7.486805
30 | 0.0006310907 | 8.096464 | 106498.3 | 0.1526528 | 17112.93 | 125.2645 | 125.3046 | 1523.877 | 1523.884 | 39.03103 | 39.03112 | 0.9280319 | 8.388617
31 | 0.0005314132 | 8.209008 | 116065.3 | 0.1662625 | 16583.88 | 122.9658 | 123.011 | 1567.715 | 1567.72 | 39.59357 | 39.59364 | 0.9297483 | 8.472522
32 | 0.0007903576 | 7.803607 | 112844.1 | 0.1686456 | 14905.42 | 118.0266 | 118.0644 | 1067.838 | 1067.84 | 32.67669 | 32.67672 | 0.9084169 | 7.473007
33 | 0.0006271945 | 8.084898 | 106060.1 | 0.1562886 | 17045.41 | 125.1549 | 125.195 | 1479.831 | 1479.835 | 38.46258 | 38.46264 | 0.9286851 | 8.149268
34 | 0.0005141927 | 8.239982 | 115922.2 | 0.1641866 | 17252.58 | 125.3724 | 125.4002 | 1638.781 | 1638.789 | 40.48113 | 40.48124 | 0.9341524 | 8.504896
35 | 0.0008226615 | 7.769378 | 113321 | 0.1685338 | 14985.84 | 118.3222 | 118.3841 | 1079.772 | 1079.778 | 32.85793 | 32.85801 | 0.9054657 | 7.575573
36 | 0.0006563148 | 8.040006 | 106231.6 | 0.1509667 | 17220.91 | 125.7065 | 125.752 | 1518.136 | 1518.14 | 38.95783 | 38.95788 | 0.9296449 | 8.240988
37 | 0.0005930824 | 8.108911 | 107301.2 | 0.1591331 | 15882.84 | 121.0438 | 121.0654 | 1329.013 | 1329.018 | 36.45168 | 36.45175 | 0.9231854 | 8.226289
38 | 0.0009146152 | 7.620596 | 105514.1 | 0.1693743 | 13723.31 | 114.1151 | 114.1979 | 785.3117 | 785.3206 | 28.01981 | 28.01996 | 0.8796126 | 7.194018
39 | 0.0006833773 | 7.991457 | 102271 | 0.1511825 | 16224.4 | 122.5004 | 122.5398 | 1313.905 | 1313.913 | 36.24491 | 36.24501 | 0.9223338 | 8.109491
40 | 0.0005749905 | 8.120667 | 112346.8 | 0.1663363 | 16061.58 | 121.6284 | 121.6496 | 1365.983 | 1365.99 | 36.95902 | 36.95911 | 0.9260989 | 8.143884
41 | 0.0008645555 | 7.689887 | 109323.8 | 0.1671725 | 14030.88 | 114.9224 | 114.975 | 911.6092 | 911.6159 | 30.19039 | 30.1905 | 0.8960453 | 7.326979
42 | 0.0006617563 | 8.051877 | 104846.2 | 0.1492387 | 16834.21 | 124.2954 | 124.317 | 1491.231 | 1491.232 | 38.61281 | 38.61282 | 0.9258258 | 8.428293
43 | 0.0005814281 | 8.124725 | 112931.5 | 0.1635315 | 16017.57 | 121.1902 | 121.2241 | 1429.507 | 1429.515 | 37.80667 | 37.80676 | 0.9271996 | 8.287906
44 | 0.0008924233 | 7.668601 | 114530.5 | 0.1694873 | 14097.02 | 115.0101 | 115.0738 | 956.4692 | 956.4778 | 30.91999 | 30.92013 | 0.9003124 | 7.300397
45 | 0.0006400571 | 8.092863 | 107231.8 | 0.1482719 | 17100.36 | 125.0217 | 125.0673 | 1572.793 | 1572.798 | 39.65252 | 39.65259 | 0.9296 | 8.519396
46 | 0.0005403715 | 8.207811 | 112127.4 | 0.1617371 | 16312.93 | 121.9458 | 121.9775 | 1544 | 1544.015 | 39.29293 | 39.29313 | 0.9313169 | 8.527205
47 | 0.0008275486 | 7.741733 | 111703.4 | 0.1658463 | 14111.6 | 114.7412 | 114.7842 | 1038.145 | 1038.15 | 32.21787 | 32.21796 | 0.9057773 | 7.416697
48 | 0.0006300231 | 8.086228 | 109214.8 | 0.1564982 | 16898.07 | 124.3634 | 124.4124 | 1535.17 | 1535.175 | 39.17624 | 39.1763 | 0.9274819 | 8.348124
49 | 0.0005453718 | 8.202444 | 116447.7 | 0.1647714 | 16227.24 | 121.4684 | 121.4993 | 1577.322 | 1577.33 | 39.71545 | 39.71555 | 0.9310631 | 8.497567
50 | 0.0007851334 | 7.815818 | 111890.2 | 0.1643789 | 14624.93 | 116.5922 | 116.635 | 1123.638 | 1123.641 | 33.5178 | 33.51784 | 0.9122395 | 7.564911
51 | 0.000608269 | 8.122456 | 108776.2 | 0.158358 | 17270.5 | 125.6015 | 125.6275 | 1595.165 | 1595.173 | 39.93246 | 39.93256 | 0.9336033 | 8.263136
52 | 0.0005143986 | 8.247296 | 117520.7 | 0.1666335 | 16327.92 | 121.9579 | 121.962 | 1560.606 | 1560.615 | 39.50364 | 39.50376 | 0.9316247 | 8.539382
53 | 0.0007717806 | 7.837165 | 105222 | 0.15724 | 15076.46 | 118.439 | 118.5108 | 1137.79 | 1137.8 | 33.72519 | 33.72533 | 0.9128351 | 7.593136
54 | 0.000592843 | 8.149509 | 109005.1 | 0.1574482 | 17469.24 | 126.3913 | 126.4281 | 1597.409 | 1597.415 | 39.96299 | 39.96307 | 0.9313716 | 8.357343
55 | 0.0005160237 | 8.242353 | 115741.7 | 0.1643827 | 16875.84 | 123.8805 | 123.9105 | 1634.293 | 1634.297 | 40.42567 | 40.42572 | 0.9335536 | 8.504278
56 | 0.0007446237 | 7.892918 | 107593.2 | 0.1566792 | 15881.05 | 121.2347 | 121.2637 | 1276.214 | 1276.218 | 35.7159 | 35.71595 | 0.9230867 | 7.670834
57 | 0.0006105243 | 8.106843 | 113140 | 0.1627881 | 17350.09 | 126.246 | 126.2766 | 1511.661 | 1511.665 | 38.87236 | 38.87241 | 0.9301552 | 8.137432
58 | 0.0005201868 | 8.226594 | 109539.9 | 0.1646463 | 16878.11 | 124.1768 | 124.2015 | 1562.028 | 1562.033 | 39.52186 | 39.52192 | 0.9316467 | 8.485644
59 | 0.0008133876 | 7.748702 | 110676.6 | 0.1642329 | 14916.89 | 118.0655 | 118.1034 | 1066.35 | 1066.353 | 32.65118 | 32.65123 | 0.9114718 | 7.314766
60 | 0.0006291206 | 8.091164 | 106889.6 | 0.1536594 | 17466.96 | 126.5891 | 126.6075 | 1543.917 | 1543.923 | 39.29003 | 39.29011 | 0.9315793 | 8.312812
61 | 0.0005257004 | 8.231491 | 115608.8 | 0.1661521 | 16891.44 | 124.0775 | 124.0955 | 1600.01 | 1600.019 | 39.99909 | 39.9992 | 0.9339147 | 8.477054
62 | 0.0007721908 | 7.830588 | 109511 | 0.1607293 | 15255.88 | 118.9743 | 119.0257 | 1191.158 | 1191.162 | 34.50509 | 34.50515 | 0.917665 | 7.534413
63 | 0.0006029952 | 8.128308 | 108069.6 | 0.1567201 | 17153.5 | 125.5217 | 125.5584 | 1499.413 | 1499.42 | 38.71624 | 38.71633 | 0.9277442 | 8.331762
64 | 0.0004995003 | 8.280051 | 115437.1 | 0.1622735 | 17042.64 | 124.6454 | 124.6577 | 1617.933 | 1617.939 | 40.22239 | 40.22246 | 0.9301528 | 8.841993
65 | 0.0007782756 | 7.821443 | 110196.7 | 0.1596674 | 14914.89 | 117.4673 | 117.4972 | 1208.776 | 1208.78 | 34.75978 | 34.75984 | 0.9195339 | 7.620176
66 | 0.000633289 | 8.093407 | 108012.3 | 0.154733 | 16952.42 | 124.4718 | 124.4992 | 1560.505 | 1560.517 | 39.49787 | 39.49802 | 0.9316124 | 8.359316
67 | 0.0005312687 | 8.215953 | 116261.4 | 0.1674641 | 16558.32 | 123.0666 | 123.0905 | 1518.973 | 1518.981 | 38.97324 | 38.97333 | 0.9283801 | 8.494312
68 | 0.0008022396 | 7.800123 | 116992.8 | 0.1659526 | 15086.18 | 118.181 | 118.2323 | 1208.212 | 1208.22 | 34.75684 | 34.75696 | 0.9208051 | 7.515462
69 | 0.0006383669 | 8.081539 | 104834.2 | 0.1562068 | 17048.92 | 124.7328 | 124.7606 | 1590.386 | 1590.395 | 39.86232 | 39.86243 | 0.9327927 | 8.270447
70 | 0.0005442249 | 8.190417 | 113042.6 | 0.1663501 | 16082.61 | 121.2011 | 121.2298 | 1493.811 | 1493.821 | 38.64886 | 38.649 | 0.9299972 | 8.361833
71 | 0.0008022494 | 7.772283 | 114104.5 | 0.1690383 | 13947.52 | 114.2479 | 114.2755 | 981.7665 | 981.7813 | 31.33054 | 31.33078 | 0.9076068 | 7.321966
72 | 0.000818019 | 7.740704 | 108476.4 | 0.1674836 | 14382.51 | 116.28 | 116.2942 | 950.4566 | 950.4633 | 30.82697 | 30.82707 | 0.9039735 | 7.255418
73 | 0.0006597269 | 8.04044 | 102555.1 | 0.1475322 | 16261.31 | 122.5098 | 122.511 | 1353.538 | 1353.546 | 36.77679 | 36.7769 | 0.9231213 | 8.390246
74 | 0.0005814047 | 8.150822 | 106694.4 | 0.1567216 | 15537.8 | 119.3592 | 119.3839 | 1392.114 | 1392.122 | 37.30567 | 37.30579 | 0.9240781 | 8.481752
75 | 0.0007623423 | 7.84363 | 106706 | 0.1590968 | 14518.64 | 116.3058 | 116.3494 | 1077.587 | 1077.596 | 32.82108 | 32.82121 | 0.9143274 | 7.531562
76 | 0.0006270245 | 8.081817 | 109399.6 | 0.1576651 | 16327.52 | 122.504 | 122.5269 | 1418.745 | 1418.756 | 37.65669 | 37.65684 | 0.9267509 | 8.213419
77 | 0.0005182202 | 8.243339 | 117611.5 | 0.1648973 | 16484.23 | 122.2291 | 122.2517 | 1651.299 | 1651.31 | 40.63411 | 40.63424 | 0.9336544 | 8.59919
78 | 0.0007076483 | 7.922405 | 107138.2 | 0.1560127 | 15229.42 | 118.9602 | 118.9703 | 1171.224 | 1171.231 | 34.2135 | 34.21361 | 0.9177096 | 7.742772
79 | 0.0006168471 | 8.098463 | 108218.7 | 0.1592874 | 16597.85 | 123.3768 | 123.403 | 1476.275 | 1476.28 | 38.41644 | 38.41649 | 0.9284568 | 8.263104
80 | 0.0005033355 | 8.255996 | 117784.5 | 0.1665967 | 16482.53 | 122.4292 | 122.4388 | 1598.356 | 1598.367 | 39.97854 | 39.97868 | 0.9339333 | 8.512959
81 | 0.0007248498 | 7.893272 | 104723.9 | 0.1590161 | 14865.76 | 117.8074 | 117.8264 | 1077.762 | 1077.769 | 32.82518 | 32.82528 | 0.9127282 | 7.604145
82 | 0.0006246689 | 8.089237 | 107068.8 | 0.1554429 | 16543.29 | 123.1977 | 123.2118 | 1466.422 | 1466.43 | 38.28687 | 38.28698 | 0.9286726 | 8.276872
83 | 0.0005267261 | 8.222004 | 115442.7 | 0.1653967 | 16775.47 | 123.7971 | 123.8134 | 1554.794 | 1554.803 | 39.43029 | 39.43039 | 0.9311869 | 8.478962
84 | 0.0006994362 | 7.938633 | 108959.7 | 0.1582205 | 15563.36 | 120.0547 | 120.0752 | 1240.283 | 1240.294 | 35.20546 | 35.20562 | 0.92379 | 7.67071
85 | 0.0006059385 | 8.118253 | 109345 | 0.1576729 | 17313.91 | 126.0744 | 126.0886 | 1519.652 | 1519.659 | 38.9765 | 38.97658 | 0.9311478 | 8.30597
86 | 0.000509224 | 8.266592 | 116451.6 | 0.1652539 | 16902.14 | 123.869 | 123.8923 | 1664.517 | 1664.527 | 40.79783 | 40.79795 | 0.9347702 | 8.616924

## trail2_05
layer | energy | entropy | contrast | idm | autocorrelation | mean_x | mean_y | variance_x | variance_y | standard_deviation_x | standard_deviation_y | correlation | dissimilarity
17 | 0.0004040502 | 8.456943 | 79316.54 | 0.1228989 | 20311.39 | 138.758 | 138.7532 | 1221.52 | 1221.537 | 34.94929 | 34.94953 | 0.8668186 | 11.1314
18 | 0.0004633427 | 8.291645 | 86344.1 | 0.1350436 | 18316.5 | 131.712 | 131.6822 | 1117.046 | 1117.057 | 33.4216 | 33.42176 | 0.870858 | 10.09022
19 | 0.0003363211 | 8.626322 | 79438.59 | 0.1156159 | 22794.26 | 146.8799 | 146.8332 | 1396.193 | 1396.213 | 37.36478 | 37.36504 | 0.8795085 | 11.71985
20 | 0.0004244672 | 8.416822 | 80618.08 | 0.12497 | 20040.83 | 137.9554 | 137.9407 | 1171.631 | 1171.651 | 34.22834 | 34.22863 | 0.8634704 | 10.93906
21 | 0.0004961323 | 8.260194 | 86711.85 | 0.1346514 | 18488.36 | 132.1736 | 132.1315 | 1171.827 | 1171.843 | 34.23126 | 34.23149 | 0.8742636 | 10.2147
22 | 0.0003321102 | 8.631768 | 80279.68 | 0.1164119 | 21935.17 | 143.851 | 143.8155 | 1415.67 | 1415.685 | 37.62396 | 37.62416 | 0.8814536 | 11.69189
23 | 0.0004271386 | 8.405156 | 79827.98 | 0.1253011 | 19821.73 | 137.2032 | 137.1703 | 1159.087 | 1159.096 | 34.04448 | 34.0446 | 0.8645397 | 10.88043
24 | 0.0004986897 | 8.246401 | 88378.21 | 0.1378034 | 17983.67 | 130.2958 | 130.2583 | 1152.326 | 1152.336 | 33.94527 | 33.94541 | 0.8781677 | 9.941463
25 | 0.0003198889 | 8.669204 | 77714.79 | 0.1143515 | 22074.79 | 144.2063 | 144.1671 | 1456.504 | 1456.512 | 38.16274 | 38.16285 | 0.8827139 | 11.9204
26 | 0.0004175378 | 8.410492 | 79695.96 | 0.1252916 | 19437.1 | 135.8175 | 135.779 | 1152.881 | 1152.891 | 33.95335 | 33.95349 | 0.8643226 | 10.86746
27 | 0.0004738552 | 8.306202 | 86906.66 | 0.1344047 | 18242.19 | 131.1913 | 131.158 | 1182.475 | 1182.488 | 34.386 | 34.38619 | 0.8760909 | 10.29366
28 | 0.0003500773 | 8.594112 | 78617.89 | 0.1174786 | 21421.81 | 142.2683 | 142.2321 | 1350.297 | 1350.305 | 36.7452 | 36.74531 | 0.8792799 | 11.54951
29 | 0.0004211101 | 8.415276 | 80907.81 | 0.1266132 | 19149.25 | 134.6656 | 134.6327 | 1174.111 | 1174.117 | 34.26459 | 34.26468 | 0.8681765 | 10.80547
30 | 0.0004756913 | 8.308214 | 88180.51 | 0.1340858 | 18382.56 | 131.5206 | 131.4837 | 1239.872 | 1239.882 | 35.21096 | 35.2111 | 0.8793101 | 10.38086
31 | 0.0003416619 | 8.616279 | 81221.28 | 0.117101 | 21584.19 | 142.6275 | 142.5941 | 1413.31 | 1413.32 | 37.59282 | 37.59294 | 0.8822952 | 11.68316
32 | 0.0004055113 | 8.457384 | 78921.33 | 0.1232097 | 19881.37 | 137.0802 | 137.0654 | 1255.805 | 1255.814 | 35.43617 | 35.4363 | 0.8702933 | 11.17352
33 | 0.0004813556 | 8.275049 | 86457.57 | 0.1362299 | 17671.59 | 129.1191 | 129.0888 | 1147.407 | 1147.416 | 33.87258 | 33.87272 | 0.8751618 | 10.103
34 | 0.0003259803 | 8.651167 | 80766.46 | 0.1170655 | 21824.72 | 143.34 | 143.2932 | 1452.686 | 1452.698 | 38.11316 | 38.11332 | 0.8850017 | 11.69109
35 | 0.0004471746 | 8.3626 | 81697.46 | 0.1289797 | 19180.77 | 134.9324 | 134.8966 | 1130.583 | 1130.591 | 33.62324 | 33.62335 | 0.8662661 | 10.63929
36 | 0.0004660075 | 8.327138 | 86345.18 | 0.1333488 | 18387.58 | 131.5122 | 131.4738 | 1245.279 | 1245.285 | 35.28765 | 35.28774 | 0.8814314 | 10.42153
37 | 0.0003261927 | 8.649713 | 78204.03 | 0.1148361 | 21424.1 | 141.9828 | 141.9529 | 1436.352 | 1436.355 | 37.89801 | 37.89805 | 0.8840789 | 11.81532
38 | 0.0003988154 | 8.467206 | 80548.08 | 0.1235262 | 19598.82 | 136.0773 | 136.0578 | 1244.929 | 1244.939 | 35.28274 | 35.28288 | 0.8715205 | 11.08369
39 | 0.0004379795 | 8.372386 | 85010.8 | 0.131732 | 18163.63 | 130.7288 | 130.6972 | 1230.203 | 1230.216 | 35.07326 | 35.07344 | 0.8764749 | 10.57936
40 | 0.0003187122 | 8.680363 | 82226.69 | 0.1154779 | 22111.29 | 144.13 | 144.0805 | 1517.081 | 1517.089 | 38.9486 | 38.9487 | 0.8869513 | 11.97965
41 | 0.0004151973 | 8.424428 | 79907.43 | 0.1247171 | 19715.08 | 136.6944 | 136.6543 | 1192.903 | 1192.914 | 34.53761 | 34.53777 | 0.8682416 | 10.93424
42 | 0.0004693372 | 8.316089 | 87889.69 | 0.134826 | 18157.92 | 130.5658 | 130.5099 | 1263.853 | 1263.858 | 35.54934 | 35.54941 | 0.8848793 | 10.32359
43 | 0.0003278024 | 8.650285 | 79678.63 | 0.1150571 | 21768.77 | 143.2248 | 143.1831 | 1428.504 | 1428.508 | 37.79433 | 37.79439 | 0.8834545 | 11.87275
44 | 0.0004106637 | 8.434541 | 80219.86 | 0.1253466 | 19214.01 | 134.803 | 134.7741 | 1201.513 | 1201.52 | 34.66195 | 34.66204 | 0.8710625 | 10.92587
45 | 0.0004661584 | 8.331179 | 85571.03 | 0.1324783 | 17781.93 | 129.3099 | 129.249 | 1216.323 | 1216.332 | 34.87451 | 34.87463 | 0.8791647 | 10.46758
46 | 0.0003195288 | 8.674193 | 80524.24 | 0.1154303 | 21415.22 | 141.8404 | 141.7966 | 1473.241 | 1473.246 | 38.38192 | 38.38199 | 0.8846259 | 11.95308
47 | 0.0003832451 | 8.504052 | 78362.64 | 0.1205581 | 19554.58 | 135.9442 | 135.9277 | 1241.755 | 1241.771 | 35.23736 | 35.23759 | 0.8670173 | 11.35484
48 | 0.0004426151 | 8.370051 | 86773.95 | 0.1312222 | 18488.11 | 131.747 | 131.7309 | 1287.791 | 1287.802 | 35.88487 | 35.88503 | 0.8801714 | 10.618
49 | 0.0003062681 | 8.706932 | 77943.3 | 0.1128282 | 21961.78 | 143.7468 | 143.7012 | 1476 | 1476.006 | 38.41774 | 38.41782 | 0.8846674 | 12.06543
50 | 0.0003992517 | 8.468603 | 77909.23 | 0.1221873 | 19433.6 | 135.6008 | 135.5646 | 1213.096 | 1213.102 | 34.8285 | 34.8286 | 0.8668264 | 11.21488
51 | 0.0004432664 | 8.362913 | 86217.78 | 0.1316147 | 18238.92 | 130.9973 | 130.9634 | 1233.907 | 1233.911 | 35.12612 | 35.12618 | 0.8781589 | 10.52684
52 | 0.0003170851 | 8.689756 | 81971.31 | 0.1144033 | 22085.23 | 143.8755 | 143.8517 | 1563.968 | 1563.974 | 39.54589 | 39.54597 | 0.8881922 | 12.09761
53 | 0.0003914257 | 8.482923 | 79176.38 | 0.1227082 | 19459.69 | 135.6098 | 135.58 | 1237.025 | 1237.037 | 35.17045 | 35.17062 | 0.8684262 | 11.23098
54 | 0.0004317638 | 8.390847 | 86187.01 | 0.129317 | 18148.21 | 130.46 | 130.4462 | 1285.457 | 1285.471 | 35.8523 | 35.85249 | 0.8796119 | 10.74296
55 | 0.0003109263 | 8.698104 | 79920.47 | 0.113922 | 21844.85 | 143.1993 | 143.1609 | 1517.416 | 1517.423 | 38.95257 | 38.95266 | 0.8863696 | 12.11356
56 | 0.0003889103 | 8.484739 | 79027.14 | 0.1220954 | 19271.77 | 134.9091 | 134.8908 | 1235.516 | 1235.526 | 35.14894 | 35.14907 | 0.8695456 | 11.19435
57 | 0.0004240167 | 8.405665 | 84813.42 | 0.129768 | 18122.17 | 130.3384 | 130.3011 | 1293.858 | 1293.866 | 35.96914 | 35.96925 | 0.8806699 | 10.73046
58 | 0.0003167949 | 8.681155 | 78763.41 | 0.1137065 | 21849.16 | 143.3239 | 143.2795 | 1487.619 | 1487.627 | 38.56848 | 38.56858 | 0.883582 | 12.09042
59 | 0.0003992103 | 8.469677 | 77832.13 | 0.1230923 | 19174.96 | 134.5972 | 134.5469 | 1221.668 | 1221.673 | 34.95086 | 34.95093 | 0.8725335 | 11.07878
60 | 0.0004381468 | 8.37837 | 86106.89 | 0.1311838 | 17972.36 | 129.8181 | 129.7743 | 1275.088 | 1275.092 | 35.70721 | 35.70726 | 0.8829567 | 10.59805
61 | 0.0003076618 | 8.696672 | 79122.85 | 0.1128931 | 22179.08 | 144.5265 | 144.4726 | 1472.074 | 1472.08 | 38.36655 | 38.36663 | 0.8828027 | 12.11593
62 | 0.0003947106 | 8.47404 | 80031.14 | 0.123212 | 18975.86 | 133.8441 | 133.8112 | 1227.568 | 1227.576 | 35.03553 | 35.03565 | 0.8689129 | 11.1611
63 | 0.0004328645 | 8.39445 | 85648.71 | 0.1292774 | 17912.07 | 129.5763 | 129.522 | 1284.642 | 1284.648 | 35.84126 | 35.84135 | 0.879256 | 10.79228
64 | 0.0003164779 | 8.686013 | 77732.93 | 0.1135646 | 21398.31 | 141.749 | 141.7042 | 1484.219 | 1484.226 | 38.52431 | 38.52439 | 0.8843231 | 12.05676
65 | 0.0003951882 | 8.472859 | 78656.51 | 0.1228579 | 19044.79 | 134.1622 | 134.142 | 1207.498 | 1207.506 | 34.74805 | 34.74817 | 0.8684166 | 11.07618
66 | 0.0004309439 | 8.401793 | 87043.6 | 0.1309414 | 17962.23 | 129.5392 | 129.4754 | 1341.518 | 1341.526 | 36.62577 | 36.62587 | 0.8875003 | 10.71467
67 | 0.0003070685 | 8.70223 | 78904.41 | 0.1130178 | 21703.49 | 142.7919 | 142.7687 | 1492.916 | 1492.925 | 38.63675 | 38.63688 | 0.8828506 | 12.10848
68 | 0.0004006516 | 8.457351 | 79165.32 | 0.1228339 | 18607.13 | 132.606 | 132.5824 | 1184.177 | 1184.18 | 34.41081 | 34.41085 | 0.8668522 | 11.12704
69 | 0.0004345428 | 8.390581 | 87071.27 | 0.1316511 | 17670.74 | 128.5705 | 128.5267 | 1296.218 | 1296.224 | 36.0024 | 36.00248 | 0.8844184 | 10.60468
70 | 0.0003121576 | 8.689879 | 79295.27 | 0.1138476 | 21754.2 | 143.0612 | 143.0333 | 1463.615 | 1463.619 | 38.25605 | 38.25611 | 0.8829653 | 12.0143
71 | 0.0003911635 | 8.481039 | 79222.7 | 0.122736 | 19075.93 | 134.2415 | 134.2141 | 1217.236 | 1217.245 | 34.88771 | 34.88783 | 0.8703673 | 11.13199
72 | 0.0003362434 | 8.616724 | 77151.1 | 0.1159634 | 20074.29 | 137.4308 | 137.3974 | 1366.383 | 1366.391 | 36.9635 | 36.96362 | 0.8725985 | 11.88748
73 | 0.0004415766 | 8.360459 | 85147.33 | 0.1326637 | 17342.78 | 127.5734 | 127.5353 | 1219.886 | 1219.89 | 34.92583 | 34.9259 | 0.8797429 | 10.44816
74 | 0.0003140326 | 8.688706 | 78329.47 | 0.1135296 | 21401.73 | 141.667 | 141.6352 | 1509.99 | 1509.998 | 38.85753 | 38.85763 | 0.8856386 | 12.07157
75 | 0.0003884473 | 8.477633 | 78964.15 | 0.1221298 | 18928.87 | 133.6499 | 133.636 | 1228.089 | 1228.095 | 35.04333 | 35.04342 | 0.870415 | 11.1261
76 | 0.0004053695 | 8.452952 | 85015.51 | 0.1276349 | 18016.63 | 129.7265 | 129.6785 | 1350.213 | 1350.218 | 36.74434 | 36.74441 | 0.8845763 | 10.9182
77 | 0.0003026034 | 8.716211 | 79842.09 | 0.1135689 | 21673.99 | 142.5237 | 142.49 | 1536.41 | 1536.416 | 39.19585 | 39.19592 | 0.8893397 | 12.0469
78 | 0.0003958668 | 8.473272 | 77583.02 | 0.1218752 | 19178.97 | 134.6082 | 134.5677 | 1226.139 | 1226.143 | 35.01482 | 35.01489 | 0.8691723 | 11.22633
79 | 0.0004333546 | 8.391928 | 85148.87 | 0.1308193 | 17908.37 | 129.5315 | 129.4924 | 1289.086 | 1289.093 | 35.90267 | 35.90276 | 0.8809346 | 10.70185
80 | 0.0003165275 | 8.686634 | 78060.2 | 0.1139356 | 21498.4 | 142.1227 | 142.0796 | 1475.113 | 1475.117 | 38.40597 | 38.40603 | 0.8855341 | 12.00944
81 | 0.0003993596 | 8.469973 | 80104.02 | 0.124167 | 18765.06 | 132.9656 | 132.938 | 1244.35 | 1244.353 | 35.27429 | 35.27433 | 0.8755223 | 11.06281
82 | 0.0004475683 | 8.366015 | 87091.24 | 0.131262 | 17817.74 | 129.2271 | 129.1765 | 1273.429 | 1273.434 | 35.68411 | 35.68417 | 0.8835652 | 10.62522
83 | 0.0003112382 | 8.693533 | 79096.31 | 0.1139992 | 20876.53 | 139.8653 | 139.8296 | 1491.477 | 1491.483 | 38.61834 | 38.61841 | 0.8849398 | 12.03071
84 | 0.0003535323 | 8.568939 | 78653.57 | 0.1197531 | 18710.82 | 132.4756 | 132.4488 | 1331.75 | 1331.753 | 36.4921 | 36.49215 | 0.8749228 | 11.53777
85 | 0.0004210046 | 8.403749 | 85392.06 | 0.1303534 | 17486.83 | 127.9869 | 127.9366 | 1266.294 | 1266.302 | 35.58407 | 35.58417 | 0.8790533 | 10.68441
86 | 0.0003093853 | 8.698843 | 78163.48 | 0.1131562 | 21200.32 | 140.9783 | 140.9336 | 1502.895 | 1502.903 | 38.76588 | 38.76598 | 0.8865383 | 12.03821

## trail2_06
layer | energy | entropy | contrast | idm | autocorrelation | mean_x | mean_y | variance_x | variance_y | standard_deviation_x | standard_deviation_y | correlation | dissimilarity
17 | 0.0004359281 | 8.392389 | 80804.67 | 0.1261053 | 19230.89 | 135.0192 | 135.0228 | 1163.517 | 1163.532 | 34.1093 | 34.10951 | 0.8601579 | 10.96926
18 | 0.0004978586 | 8.265539 | 83940.26 | 0.1341205 | 17686.39 | 129.3284 | 129.3386 | 1110.711 | 1110.724 | 33.32608 | 33.32628 | 0.8641326 | 10.29955
19 | 0.0003390878 | 8.624006 | 77079.93 | 0.1160036 | 21173.99 | 141.4185 | 141.4302 | 1346.323 | 1346.331 | 36.69063 | 36.69074 | 0.8719028 | 11.79555
20 | 0.0004422354 | 8.387746 | 81255.09 | 0.1268204 | 19388.18 | 135.5457 | 135.5667 | 1173.422 | 1173.433 | 34.25398 | 34.25414 | 0.8635575 | 10.86067
21 | 0.0004998104 | 8.271553 | 87431.04 | 0.1357529 | 17716.3 | 129.2068 | 129.2031 | 1168.702 | 1168.703 | 34.18511 | 34.18512 | 0.8752664 | 10.23511
22 | 0.0003517558 | 8.589013 | 78646.2 | 0.1183211 | 20479.71 | 138.8762 | 138.8671 | 1363.223 | 1363.225 | 36.92043 | 36.92046 | 0.8766365 | 11.64416
23 | 0.0004286805 | 8.410055 | 79726.23 | 0.125802 | 18665.85 | 132.8936 | 132.8997 | 1167.617 | 1167.625 | 34.16946 | 34.16959 | 0.860619 | 11.01314
24 | 0.00051052 | 8.244372 | 87352.6 | 0.1368749 | 17165 | 127.2627 | 127.2604 | 1117.745 | 1117.751 | 33.43202 | 33.4321 | 0.8677306 | 10.14631
25 | 0.0003393465 | 8.618714 | 80289.19 | 0.1183828 | 20850.17 | 140.0258 | 140.0235 | 1413.358 | 1413.363 | 37.59365 | 37.59372 | 0.8800544 | 11.67903
26 | 0.0004504715 | 8.3613 | 81677.73 | 0.1284668 | 18677.36 | 132.9427 | 132.9621 | 1155.657 | 1155.662 | 33.99373 | 33.9938 | 0.8667181 | 10.66973
27 | 0.0004836618 | 8.296348 | 88129.49 | 0.135186 | 17654.79 | 128.8965 | 128.8969 | 1189.227 | 1189.229 | 34.48415 | 34.48419 | 0.8753193 | 10.29811
28 | 0.000356884 | 8.580217 | 78594.07 | 0.1193897 | 20143.64 | 137.7641 | 137.7428 | 1332.276 | 1332.277 | 36.49894 | 36.49896 | 0.8769186 | 11.54833
29 | 0.0004573266 | 8.352821 | 81247.64 | 0.1294772 | 18565.73 | 132.701 | 132.7126 | 1106.26 | 1106.263 | 33.25927 | 33.25932 | 0.8634797 | 10.59187
30 | 0.0005107347 | 8.258382 | 83439.24 | 0.1347041 | 17294.02 | 127.6641 | 127.6546 | 1144.377 | 1144.381 | 33.82844 | 33.82849 | 0.8714729 | 10.26282
31 | 0.0003629912 | 8.561093 | 80208.44 | 0.1206366 | 20201.1 | 137.9162 | 137.9112 | 1343.502 | 1343.505 | 36.6527 | 36.65274 | 0.8794063 | 11.40239
32 | 0.0004265303 | 8.423908 | 81306.01 | 0.1268089 | 18804.97 | 133.2415 | 133.2411 | 1210.811 | 1210.814 | 34.79568 | 34.79572 | 0.86909 | 10.95728
33 | 0.0004990771 | 8.271251 | 87487.77 | 0.1359714 | 17094.29 | 126.8122 | 126.8066 | 1159.348 | 1159.349 | 34.04812 | 34.04815 | 0.8747861 | 10.22548
34 | 0.0003267204 | 8.654546 | 78346.85 | 0.1163238 | 20672.54 | 139.2936 | 139.2847 | 1441.589 | 1441.589 | 37.96698 | 37.96699 | 0.8821645 | 11.83956
35 | 0.0004772581 | 8.3141 | 85911.35 | 0.1329024 | 18066.24 | 130.6604 | 130.6617 | 1140.087 | 1140.088 | 33.76398 | 33.76399 | 0.8723104 | 10.3831
36 | 0.0004801411 | 8.303317 | 86774.13 | 0.1344376 | 17311.39 | 127.5206 | 127.5108 | 1200.705 | 1200.708 | 34.64996 | 34.65001 | 0.8759059 | 10.39695
37 | 0.0003348536 | 8.632562 | 78186.53 | 0.1172005 | 20328.23 | 138.109 | 138.091 | 1423.255 | 1423.256 | 37.72513 | 37.72514 | 0.8833088 | 11.72397
38 | 0.0004485334 | 8.373862 | 79866.43 | 0.1278114 | 18230.56 | 131.2279 | 131.2243 | 1166.359 | 1166.362 | 34.15094 | 34.15099 | 0.8666674 | 10.8097
39 | 0.0004635488 | 8.325546 | 84526.87 | 0.1325873 | 17097.52 | 126.8315 | 126.8241 | 1158.784 | 1158.785 | 34.03985 | 34.03986 | 0.8739884 | 10.41054
40 | 0.0003244707 | 8.662243 | 78091.28 | 0.1158595 | 20554.02 | 138.9871 | 138.976 | 1410.547 | 1410.547 | 37.55599 | 37.556 | 0.8782377 | 11.93254
41 | 0.0004276378 | 8.415639 | 81314.67 | 0.1265173 | 18712.33 | 133.0134 | 133.0155 | 1177.212 | 1177.216 | 34.30919 | 34.30924 | 0.8665968 | 10.92343
42 | 0.0004947699 | 8.28032 | 86935.07 | 0.1357226 | 17083.23 | 126.6909 | 126.6928 | 1175.859 | 1175.861 | 34.29004 | 34.29007 | 0.8783615 | 10.18039
43 | 0.0003254221 | 8.657554 | 76944 | 0.1169231 | 20313.24 | 138.1343 | 138.1156 | 1401.517 | 1401.518 | 37.43571 | 37.43572 | 0.8814349 | 11.77845
44 | 0.0004415422 | 8.388856 | 81614.56 | 0.1287039 | 18055.02 | 130.5588 | 130.5488 | 1166.481 | 1166.481 | 34.15285 | 34.15285 | 0.8669509 | 10.81111
45 | 0.0004731463 | 8.314351 | 87621.58 | 0.1344863 | 16985.16 | 126.2364 | 126.2439 | 1198.858 | 1198.86 | 34.62334 | 34.62336 | 0.8751227 | 10.41412
46 | 0.0003351053 | 8.641412 | 76905.18 | 0.1167069 | 20328.03 | 138.104 | 138.1141 | 1426.269 | 1426.272 | 37.76531 | 37.76535 | 0.8794614 | 11.82838
47 | 0.0004072194 | 8.459376 | 81078 | 0.1236597 | 19001.53 | 133.6921 | 133.6919 | 1292.586 | 1292.589 | 35.95081 | 35.95086 | 0.8732272 | 11.1869
48 | 0.0004545311 | 8.361188 | 86871.7 | 0.1318469 | 17576.39 | 128.3619 | 128.3477 | 1254.169 | 1254.171 | 35.41322 | 35.41325 | 0.8786506 | 10.61711
49 | 0.0003353132 | 8.649539 | 76059.33 | 0.1151571 | 20555.05 | 138.8641 | 138.8586 | 1445.314 | 1445.316 | 38.01518 | 38.0152 | 0.8810453 | 11.95506
50 | 0.0004213375 | 8.433747 | 80131.28 | 0.1262979 | 18355.31 | 131.5713 | 131.5726 | 1202.004 | 1202.006 | 34.66875 | 34.66877 | 0.869172 | 10.96489
51 | 0.0004589105 | 8.328783 | 87168.26 | 0.1335005 | 17180.56 | 127.0076 | 126.9971 | 1196.724 | 1196.724 | 34.59288 | 34.59289 | 0.8785949 | 10.36579
52 | 0.000331801 | 8.650383 | 79204.54 | 0.1167961 | 20351.51 | 138.0383 | 138.038 | 1470.3 | 1470.302 | 38.34304 | 38.34306 | 0.8825747 | 11.8787
53 | 0.0004313012 | 8.40058 | 82244.04 | 0.127214 | 18314.04 | 131.4822 | 131.4943 | 1179.383 | 1179.384 | 34.34078 | 34.3408 | 0.8695565 | 10.77176
54 | 0.0004653386 | 8.339721 | 86670.38 | 0.1332277 | 17149.18 | 126.8006 | 126.7743 | 1221.011 | 1221.012 | 34.942 | 34.94202 | 0.8801128 | 10.45002
55 | 0.0003272643 | 8.660704 | 79152.52 | 0.1161063 | 20373.51 | 138.1732 | 138.1565 | 1454.462 | 1454.463 | 38.13624 | 38.13625 | 0.8832227 | 11.92264
56 | 0.0004353117 | 8.401867 | 81692.67 | 0.1279179 | 18200.45 | 131.0061 | 131.005 | 1194.043 | 1194.046 | 34.55359 | 34.55362 | 0.8698553 | 10.86088
57 | 0.0004615612 | 8.363324 | 86440.94 | 0.132036 | 17649.04 | 128.5533 | 128.5576 | 1278.268 | 1278.27 | 35.75152 | 35.75155 | 0.8786247 | 10.701
58 | 0.0003210495 | 8.674394 | 78264.52 | 0.1152943 | 20308.97 | 137.8814 | 137.8779 | 1470.664 | 1470.665 | 38.34788 | 38.34789 | 0.8831617 | 11.98996
59 | 0.0003985091 | 8.477627 | 78325.55 | 0.1229525 | 18483.18 | 131.9512 | 131.9511 | 1234.492 | 1234.494 | 35.13429 | 35.13431 | 0.8689053 | 11.23406
60 | 0.0004578284 | 8.342611 | 87041.14 | 0.1326635 | 17076.12 | 126.3904 | 126.3769 | 1250.26 | 1250.262 | 35.35805 | 35.35808 | 0.8828454 | 10.46486
61 | 0.0003059573 | 8.720099 | 78994.91 | 0.1127828 | 20957.15 | 139.9626 | 139.9411 | 1547.253 | 1547.254 | 39.33407 | 39.33408 | 0.8862378 | 12.27764
62 | 0.0003834147 | 8.522102 | 79789.02 | 0.1226408 | 18507.62 | 131.7648 | 131.7635 | 1312.122 | 1312.123 | 36.22222 | 36.22223 | 0.8737192 | 11.42767
63 | 0.0004320593 | 8.417309 | 86494.71 | 0.1296021 | 17647.87 | 128.2642 | 128.2679 | 1355.665 | 1355.666 | 36.81809 | 36.81811 | 0.8824408 | 10.9264
64 | 0.0003103496 | 8.703153 | 78195.54 | 0.1143076 | 20333.88 | 137.9008 | 137.9059 | 1488.353 | 1488.354 | 38.57807 | 38.57808 | 0.8849657 | 12.04153
65 | 0.0003977927 | 8.481359 | 78974.63 | 0.1235372 | 18290.19 | 131.2522 | 131.2586 | 1222.426 | 1222.427 | 34.962 | 34.962 | 0.8694495 | 11.15395
66 | 0.0004500999 | 8.371115 | 86599.27 | 0.1321667 | 17070.12 | 126.2672 | 126.263 | 1275.95 | 1275.95 | 35.71957 | 35.71957 | 0.8838349 | 10.56757
67 | 0.0003135086 | 8.697889 | 77948.19 | 0.1146349 | 20655.53 | 139.1027 | 139.0941 | 1479.213 | 1479.213 | 38.45914 | 38.45914 | 0.8841315 | 12.02187
68 | 0.0004144035 | 8.435555 | 80152.36 | 0.1253392 | 17962.98 | 130.1124 | 130.1194 | 1188.7 | 1188.701 | 34.47652 | 34.47653 | 0.8693583 | 10.9383
69 | 0.0004532947 | 8.362819 | 86643.27 | 0.1330885 | 16913.59 | 125.7972 | 125.78 | 1237.202 | 1237.203 | 35.17285 | 35.17286 | 0.8821014 | 10.47222
70 | 0.0003205453 | 8.679332 | 78397.36 | 0.1161509 | 20421.36 | 138.3186 | 138.3099 | 1457.863 | 1457.863 | 38.18096 | 38.18096 | 0.8856162 | 11.83279
71 | 0.000405376 | 8.473654 | 80559.26 | 0.1239038 | 18364.38 | 131.3726 | 131.3663 | 1265.366 | 1265.366 | 35.57079 | 35.57079 | 0.8748961 | 11.16678
72 | 0.0003496119 | 8.609852 | 80850.79 | 0.1181022 | 19562.17 | 135.2009 | 135.2006 | 1461.71 | 1461.711 | 38.23131 | 38.23133 | 0.878092 | 11.98646
73 | 0.0004353136 | 8.378662 | 84796 | 0.1310775 | 16516.39 | 124.3279 | 124.317 | 1207.787 | 1207.787 | 34.75207 | 34.75207 | 0.8783762 | 10.51486
74 | 0.0003192178 | 8.678858 | 77197.92 | 0.1147119 | 20140.13 | 137.2886 | 137.2892 | 1460.85 | 1460.851 | 38.21969 | 38.2197 | 0.8847891 | 11.90212
75 | 0.00038573 | 8.510282 | 80712.75 | 0.1225187 | 18682.17 | 132.4141 | 132.4126 | 1311.226 | 1311.226 | 36.20948 | 36.20949 | 0.8766799 | 11.3074
76 | 0.0004540947 | 8.370584 | 85133.1 | 0.1314508 | 17006.94 | 126.1819 | 126.1714 | 1239.218 | 1239.218 | 35.20153 | 35.20153 | 0.8771325 | 10.69269
77 | 0.0003092223 | 8.704766 | 79520.32 | 0.1144188 | 20603.64 | 138.7442 | 138.7567 | 1526.302 | 1526.303 | 39.06666 | 39.06667 | 0.8861986 | 12.06796
78 | 0.0004099621 | 8.454615 | 80881.55 | 0.1243176 | 18484.78 | 131.8926 | 131.9009 | 1247.872 | 1247.873 | 35.32401 | 35.32402 | 0.8723974 | 11.09548
79 | 0.0004488565 | 8.366649 | 85369.92 | 0.1319916 | 17102.92 | 126.4423 | 126.4337 | 1265.569 | 1265.57 | 35.57432 | 35.57434 | 0.8823542 | 10.54833
80 | 0.0003105605 | 8.704711 | 78633.41 | 0.114771 | 20739.95 | 139.3152 | 139.3135 | 1503.054 | 1503.055 | 38.76793 | 38.76793 | 0.8862779 | 12.01899
81 | 0.0004007214 | 8.479885 | 81509.06 | 0.1240318 | 18508.33 | 131.8493 | 131.8413 | 1287.164 | 1287.166 | 35.87602 | 35.87604 | 0.8745945 | 11.21226
82 | 0.0004460095 | 8.370238 | 84378.09 | 0.1313766 | 17165.55 | 126.8115 | 126.8127 | 1237.785 | 1237.786 | 35.18127 | 35.18128 | 0.8762969 | 10.63457
83 | 0.0003285111 | 8.652991 | 78420.07 | 0.1165176 | 19945.39 | 136.6688 | 136.671 | 1440.867 | 1440.869 | 37.95742 | 37.95745 | 0.8795832 | 11.9366
84 | 0.0003971041 | 8.476693 | 78599.23 | 0.1237958 | 17752.47 | 129.2227 | 129.2177 | 1214.552 | 1214.552 | 34.84914 | 34.84914 | 0.8688473 | 11.18142
85 | 0.000438318 | 8.397802 | 86551 | 0.1310288 | 17224.5 | 126.8435 | 126.8286 | 1293.273 | 1293.273 | 35.96116 | 35.96116 | 0.8796774 | 10.81498
86 | 0.0003243675 | 8.667865 | 76880.91 | 0.1152677 | 19972.66 | 136.7579 | 136.7648 | 1442.105 | 1442.106 | 37.97442 | 37.97444 | 0.8802394 | 11.94217

## trail3_05
layer | energy | entropy | contrast | idm | autocorrelation | mean_x | mean_y | variance_x | variance_y | standard_deviation_x | standard_deviation_y | correlation | dissimilarity
17 | 0.0006060578 | 8.042025 | 78996.06 | 0.134663 | 17123.8 | 127.9907 | 127.9591 | 853.1999 | 853.2021 | 29.20766 | 29.2077 | 0.8737511 | 9.04465
18 | 0.0005836212 | 8.107397 | 79621 | 0.1331349 | 16775.49 | 126.2592 | 126.2172 | 949.3521 | 949.355 | 30.80941 | 30.80946 | 0.8830477 | 9.240034
19 | 0.0005376985 | 8.151298 | 81851.41 | 0.1381109 | 18104.81 | 131.5643 | 131.5414 | 904.8107 | 904.812 | 30.07981 | 30.07983 | 0.8827939 | 9.0888
20 | 0.0005894609 | 8.088884 | 76033.35 | 0.1301158 | 17021.29 | 127.5161 | 127.4863 | 874.3157 | 874.3183 | 29.56745 | 29.5675 | 0.8735086 | 9.246713
21 | 0.000600372 | 8.090106 | 80718.06 | 0.1323177 | 16744.86 | 125.9463 | 125.9242 | 993.9903 | 993.9916 | 31.524 | 31.52402 | 0.8888784 | 9.185394
22 | 0.0005458158 | 8.134833 | 85220.8 | 0.140599 | 17622.95 | 129.697 | 129.6766 | 911.4233 | 911.424 | 30.18955 | 30.18956 | 0.8824952 | 9.051177
23 | 0.0006053514 | 8.046839 | 79634.91 | 0.1347586 | 16462.91 | 125.5079 | 125.4913 | 818.9879 | 818.9888 | 28.61688 | 28.61689 | 0.8692597 | 9.001391
24 | 0.00059799 | 8.087163 | 81285.95 | 0.1351919 | 16349.27 | 124.5665 | 124.525 | 945.569 | 945.5716 | 30.74765 | 30.7477 | 0.88453 | 9.136387
25 | 0.0005258362 | 8.184275 | 82309.64 | 0.1389547 | 17802.61 | 130.279 | 130.2308 | 942.8515 | 942.8553 | 30.70552 | 30.70558 | 0.8870932 | 9.173209
26 | 0.0005957691 | 8.060833 | 78270.31 | 0.1326413 | 16494.61 | 125.5802 | 125.5528 | 834.7413 | 834.7426 | 28.89022 | 28.89024 | 0.8705275 | 9.122541
27 | 0.000592856 | 8.107482 | 81731.07 | 0.1338346 | 16499.71 | 125.0262 | 124.9977 | 984.0062 | 984.0075 | 31.36562 | 31.36564 | 0.8843255 | 9.319879
28 | 0.0005344082 | 8.164427 | 83272.68 | 0.1379616 | 17628.42 | 129.6614 | 129.6331 | 928.0891 | 928.0919 | 30.4643 | 30.46435 | 0.8835857 | 9.197131
29 | 0.0005979361 | 8.045748 | 81319.06 | 0.136787 | 16299.12 | 124.8398 | 124.802 | 821.4376 | 821.4399 | 28.65971 | 28.65975 | 0.8741492 | 8.892625
30 | 0.0006023266 | 8.089224 | 83384.83 | 0.1364548 | 16255.38 | 124.0107 | 123.993 | 989.2106 | 989.2128 | 31.44885 | 31.44889 | 0.8871856 | 9.16436
31 | 0.0005378968 | 8.157917 | 85603.35 | 0.1418128 | 17578.27 | 129.372 | 129.3437 | 950.8066 | 950.8075 | 30.83458 | 30.83459 | 0.8887402 | 9.067302
32 | 0.000572255 | 8.097541 | 80339.36 | 0.1359633 | 16745.04 | 126.4863 | 126.4548 | 859.2539 | 859.2563 | 29.31251 | 29.31255 | 0.8726758 | 9.125047
33 | 0.0005800597 | 8.134477 | 84673.58 | 0.1362027 | 16326.98 | 124.2201 | 124.2003 | 1008.807 | 1008.808 | 31.75766 | 31.75767 | 0.8895636 | 9.263707
34 | 0.0005515415 | 8.133828 | 78462.88 | 0.1358988 | 17365.91 | 128.8181 | 128.7837 | 879.7312 | 879.7334 | 29.66017 | 29.66021 | 0.8821842 | 9.057022
35 | 0.0006058062 | 8.058176 | 78436.26 | 0.1322739 | 16339.14 | 124.8486 | 124.8211 | 861.6838 | 861.6853 | 29.35174 | 29.35177 | 0.8753258 | 9.09666
36 | 0.0005837944 | 8.127537 | 81062.84 | 0.1333813 | 16317.87 | 124.2268 | 124.2065 | 998.9236 | 998.9262 | 31.60358 | 31.60362 | 0.8878919 | 9.324623
37 | 0.0005190568 | 8.182929 | 84924.8 | 0.1393223 | 17736.67 | 130.0257 | 130.0053 | 939.7659 | 939.7685 | 30.65485 | 30.65489 | 0.8863392 | 9.195246
38 | 0.0006007257 | 8.067166 | 77996.88 | 0.1308454 | 16617.71 | 126.0115 | 125.984 | 849.4544 | 849.4554 | 29.14291 | 29.14292 | 0.8725235 | 9.150588
39 | 0.0005828602 | 8.124908 | 82343.03 | 0.1335517 | 16235.9 | 123.9144 | 123.8829 | 994.4838 | 994.4857 | 31.53194 | 31.53197 | 0.8885099 | 9.273231
40 | 0.0005347181 | 8.165245 | 83192.26 | 0.13967 | 17278.35 | 128.3433 | 128.3153 | 917.3198 | 917.3217 | 30.28702 | 30.28705 | 0.8831031 | 9.172755
41 | 0.0005664581 | 8.122234 | 80965.47 | 0.1358148 | 16590.48 | 125.7593 | 125.7485 | 888.6031 | 888.6033 | 29.80931 | 29.80931 | 0.8733592 | 9.273826
42 | 0.0005759227 | 8.153107 | 78927.35 | 0.1314026 | 16477.98 | 124.6933 | 124.6562 | 1048.865 | 1048.868 | 32.38418 | 32.38423 | 0.8894987 | 9.520658
43 | 0.0005133741 | 8.202552 | 85870.93 | 0.1402556 | 17411.74 | 128.7816 | 128.756 | 939.054 | 939.0568 | 30.64346 | 30.6435 | 0.8844655 | 9.286419
44 | 0.0005802067 | 8.101269 | 78080.12 | 0.1329082 | 16506.09 | 125.4097 | 125.3739 | 890.6218 | 890.6249 | 29.84181 | 29.84186 | 0.8782761 | 9.227109
45 | 0.0006001507 | 8.092458 | 81936.93 | 0.1343307 | 16011.92 | 123.1464 | 123.0983 | 960.7595 | 960.7644 | 30.99284 | 30.99292 | 0.8862602 | 9.232789
46 | 0.0005384909 | 8.156175 | 84265.65 | 0.1400013 | 17243.91 | 128.1531 | 128.1237 | 929.3278 | 929.3309 | 30.48464 | 30.48469 | 0.8872466 | 9.088412
47 | 0.0005760337 | 8.105254 | 80894.85 | 0.1362823 | 16472.74 | 125.2355 | 125.219 | 901.4462 | 901.4484 | 30.02366 | 30.0237 | 0.8767916 | 9.21958
48 | 0.0005873441 | 8.130376 | 78511.69 | 0.1335127 | 16254.79 | 123.9556 | 123.9139 | 1008.135 | 1008.139 | 31.75017 | 31.75022 | 0.8868046 | 9.367587
49 | 0.000519494 | 8.180198 | 82651.29 | 0.1383203 | 17231.32 | 128.1987 | 128.1791 | 905.7127 | 905.7135 | 30.09466 | 30.09467 | 0.8823081 | 9.200971
50 | 0.0005678307 | 8.137684 | 82186.15 | 0.1345014 | 16574.58 | 125.4303 | 125.398 | 958.5779 | 958.58 | 30.96036 | 30.96039 | 0.8817378 | 9.366099
51 | 0.0005877466 | 8.121194 | 80946.68 | 0.1340195 | 16015.07 | 123.0605 | 123.0256 | 987.7011 | 987.7031 | 31.42509 | 31.42512 | 0.8852095 | 9.364536
52 | 0.0005465913 | 8.140662 | 85037.44 | 0.1399541 | 16723.61 | 126.1876 | 126.1653 | 909.0075 | 909.0083 | 30.14954 | 30.14956 | 0.8835638 | 9.070234
53 | 0.0005964559 | 8.066165 | 80921.79 | 0.1352694 | 15846.49 | 122.9725 | 122.9529 | 832.8441 | 832.8449 | 28.85783 | 28.85784 | 0.8715932 | 9.120936
54 | 0.0005664924 | 8.166517 | 85169.7 | 0.1345385 | 16395.33 | 124.2141 | 124.1957 | 1084.313 | 1084.314 | 32.92715 | 32.92717 | 0.8922867 | 9.488917
55 | 0.0005321426 | 8.180743 | 80027.05 | 0.1363042 | 17206.9 | 128.001 | 127.9767 | 934.5594 | 934.5606 | 30.57031 | 30.57033 | 0.8836433 | 9.305928
56 | 0.0005809781 | 8.094993 | 82724.99 | 0.1361783 | 16092.38 | 123.6973 | 123.6844 | 901.9756 | 901.9761 | 30.03198 | 30.03198 | 0.8783629 | 9.178466
57 | 0.0005653213 | 8.157858 | 82841.05 | 0.1335254 | 16139.64 | 123.4594 | 123.425 | 1013.651 | 1013.653 | 31.83616 | 31.83619 | 0.8885289 | 9.435583
58 | 0.0005353084 | 8.149714 | 83034.13 | 0.1386127 | 16802.41 | 126.6056 | 126.5697 | 883.0673 | 883.0706 | 29.71617 | 29.71623 | 0.881129 | 9.152441
59 | 0.0005631965 | 8.121322 | 79633.13 | 0.1346683 | 16203.35 | 124.2689 | 124.239 | 872.5185 | 872.5199 | 29.53773 | 29.53776 | 0.8755031 | 9.244973
60 | 0.0005699701 | 8.159596 | 82363.68 | 0.1330906 | 16050.81 | 123.0645 | 123.039 | 1024.355 | 1024.357 | 32.00351 | 32.00354 | 0.8863424 | 9.519851
61 | 0.0005219855 | 8.183514 | 85523.37 | 0.1400126 | 16918.05 | 126.9326 | 126.9178 | 915.8596 | 915.8613 | 30.26249 | 30.26251 | 0.8826019 | 9.237873
62 | 0.0005659894 | 8.12706 | 80941.05 | 0.1350372 | 16084.88 | 123.7461 | 123.7077 | 884.9522 | 884.9557 | 29.74757 | 29.74763 | 0.8769666 | 9.273251
63 | 0.000567251 | 8.153316 | 82158.44 | 0.1344224 | 15978.68 | 122.7297 | 122.6975 | 1033.453 | 1033.455 | 32.14583 | 32.14586 | 0.8892522 | 9.41484
64 | 0.00052087 | 8.189288 | 84192.34 | 0.1387819 | 16884.87 | 126.6655 | 126.6414 | 952.6861 | 952.6885 | 30.86513 | 30.86517 | 0.885926 | 9.292175
65 | 0.0005759887 | 8.108468 | 80625.66 | 0.1340701 | 16096.39 | 123.7862 | 123.7588 | 885.4482 | 885.4501 | 29.75582 | 29.75585 | 0.8765082 | 9.239632
66 | 0.0005833754 | 8.118577 | 84829.38 | 0.1377896 | 15293.48 | 120.2241 | 120.1889 | 951.4505 | 951.4523 | 30.84354 | 30.84357 | 0.885879 | 9.192066
67 | 0.000534521 | 8.16093 | 82319.99 | 0.1389956 | 16603.78 | 125.6794 | 125.6575 | 918.9617 | 918.9627 | 30.31409 | 30.3141 | 0.8828977 | 9.182902
68 | 0.0005750375 | 8.090352 | 82574.04 | 0.1369813 | 15766.73 | 122.5961 | 122.5604 | 846.3743 | 846.3775 | 29.09157 | 29.09163 | 0.8754528 | 9.109609
69 | 0.0005534786 | 8.183764 | 83035.93 | 0.1348945 | 16156.08 | 123.3708 | 123.3444 | 1054.955 | 1054.956 | 32.47962 | 32.47965 | 0.889546 | 9.544573
70 | 0.0004992896 | 8.239843 | 87413.8 | 0.139912 | 17283.47 | 128.0622 | 128.0326 | 997.8205 | 997.8225 | 31.58774 | 31.58777 | 0.8895825 | 9.431222
71 | 0.0005820576 | 8.101327 | 79014.99 | 0.1321308 | 16016.88 | 123.4483 | 123.4139 | 890.2841 | 890.2862 | 29.83629 | 29.83633 | 0.8770293 | 9.298173
72 | 0.0005562148 | 8.185513 | 81505.21 | 0.1327711 | 16237.47 | 123.7454 | 123.7172 | 1046.459 | 1046.461 | 32.34746 | 32.34748 | 0.8858602 | 9.597293
73 | 0.0005203927 | 8.198492 | 81598.32 | 0.1361232 | 16694.29 | 125.9733 | 125.9415 | 937.5212 | 937.5232 | 30.61885 | 30.61889 | 0.8841555 | 9.295868
74 | 0.0005868492 | 8.092933 | 76760.74 | 0.1313188 | 15897.61 | 123.0468 | 123.026 | 868.7597 | 868.761 | 29.47327 | 29.4733 | 0.8733746 | 9.287419
75 | 0.0005757064 | 8.150673 | 82144.31 | 0.1329533 | 15817.32 | 122.113 | 122.0843 | 1022.182 | 1022.186 | 31.9689 | 31.96895 | 0.8883354 | 9.430868
76 | 0.0005216211 | 8.203777 | 81117.2 | 0.1375163 | 16543.44 | 125.3251 | 125.2991 | 950.431 | 950.4321 | 30.82845 | 30.82847 | 0.8843295 | 9.370137
77 | 0.000580314 | 8.097285 | 81347 | 0.1356828 | 15674.19 | 122.1248 | 122.0956 | 871.1811 | 871.1826 | 29.51512 | 29.51515 | 0.8753905 | 9.178209
78 | 0.0005736059 | 8.152641 | 80050.38 | 0.1323616 | 15705.4 | 121.5678 | 121.5381 | 1044.623 | 1044.625 | 32.31834 | 32.31837 | 0.8894334 | 9.501335
79 | 0.0005168415 | 8.200816 | 86153.99 | 0.1401689 | 16874.4 | 126.7081 | 126.6905 | 932.3545 | 932.3555 | 30.53371 | 30.53373 | 0.8816727 | 9.360671
80 | 0.000577666 | 8.123853 | 83048.57 | 0.1329288 | 15866.52 | 122.7571 | 122.723 | 910.9261 | 910.9285 | 30.17925 | 30.17929 | 0.8785476 | 9.380934
81 | 0.0005805613 | 8.131278 | 85449.29 | 0.1379985 | 15614.82 | 121.3792 | 121.3646 | 996.7628 | 996.7636 | 31.57062 | 31.57063 | 0.8857122 | 9.327459
82 | 0.0005346033 | 8.165491 | 85053.67 | 0.140535 | 16435.04 | 124.9466 | 124.9183 | 933.0238 | 933.0252 | 30.54512 | 30.54514 | 0.886459 | 9.172414
83 | 0.000580822 | 8.114054 | 78465.99 | 0.1328628 | 16035.13 | 123.4679 | 123.4496 | 903.3602 | 903.362 | 30.05442 | 30.05445 | 0.8770716 | 9.330721
84 | 0.0005679488 | 8.168589 | 82700.79 | 0.1329632 | 15856.69 | 122.1454 | 122.1138 | 1056.602 | 1056.604 | 32.5037 | 32.50374 | 0.8895148 | 9.533753
85 | 0.0005086803 | 8.2201 | 86968.87 | 0.1414754 | 16752.68 | 125.9837 | 125.9522 | 994.5118 | 994.5138 | 31.53449 | 31.53452 | 0.8900419 | 9.329124
86 | 0.0005773763 | 8.106717 | 80116.79 | 0.1344832 | 15914.67 | 123.1009 | 123.0785 | 874.1487 | 874.1495 | 29.56555 | 29.56556 | 0.8728651 | 9.267105

## trail3_06
layer | energy | entropy | contrast | idm | autocorrelation | mean_x | mean_y | variance_x | variance_y | standard_deviation_x | standard_deviation_y | correlation | dissimilarity
17 | 0.0005806425 | 8.106845 | 79005.4 | 0.1314091 | 16432.39 | 125.1968 | 125.1597 | 879.3156 | 879.3179 | 29.6512 | 29.65124 | 0.8663525 | 9.51566
18 | 0.0005602944 | 8.170594 | 79779.62 | 0.1307117 | 16601.23 | 125.4031 | 125.3357 | 1001.639 | 1001.645 | 31.6475 | 31.6476 | 0.8814597 | 9.645482
19 | 0.000526848 | 8.188533 | 80659.34 | 0.1343994 | 17283.06 | 128.4378 | 128.4006 | 906.5733 | 906.576 | 30.10894 | 30.10898 | 0.873199 | 9.536373
20 | 0.0006100215 | 8.059514 | 80057.59 | 0.1300349 | 15906.42 | 123.3094 | 123.2671 | 816.3311 | 816.3359 | 28.56662 | 28.5667 | 0.8634815 | 9.379846
21 | 0.0005838102 | 8.142555 | 80030.58 | 0.1316343 | 16292.42 | 124.1176 | 124.0729 | 1011.556 | 1011.561 | 31.80209 | 31.80216 | 0.8811439 | 9.637131
22 | 0.0005425551 | 8.156803 | 81281.07 | 0.1362363 | 16718 | 126.2857 | 126.2439 | 886.5654 | 886.5696 | 29.77503 | 29.7751 | 0.8744353 | 9.387842
23 | 0.0005898053 | 8.102976 | 79251.77 | 0.1301155 | 16130.28 | 123.9346 | 123.8907 | 890.7916 | 890.7954 | 29.84348 | 29.84355 | 0.8697098 | 9.528199
24 | 0.000598478 | 8.102455 | 81149.32 | 0.1320929 | 15734.51 | 122.0703 | 122.0072 | 954.4313 | 954.4374 | 30.88942 | 30.88952 | 0.8794989 | 9.447331
25 | 0.0005132664 | 8.228978 | 79115.23 | 0.1321134 | 17215.37 | 127.9519 | 127.8961 | 966.1499 | 966.1542 | 31.08274 | 31.08281 | 0.8805188 | 9.671297
26 | 0.0005859552 | 8.102376 | 81611.06 | 0.1340256 | 16012.69 | 123.4507 | 123.4168 | 888.3356 | 888.3384 | 29.80263 | 29.80268 | 0.87344 | 9.350904
27 | 0.0005923627 | 8.118912 | 82102.39 | 0.1328878 | 15933.12 | 122.7965 | 122.743 | 978.1059 | 978.1101 | 31.27213 | 31.2722 | 0.8787572 | 9.541505
28 | 0.0005351739 | 8.169011 | 79588.17 | 0.1355772 | 16820.45 | 126.6847 | 126.6381 | 886.8312 | 886.8368 | 29.77826 | 29.77835 | 0.8767707 | 9.396889
29 | 0.000596239 | 8.090363 | 76878.32 | 0.1308137 | 15976.07 | 123.4255 | 123.3701 | 862.9875421 | 862.9919 | 29.37402 | 29.3741 | 0.86667 | 9.448902
30 | 0.000585141 | 8.134349 | 81599.14 | 0.1305556 | 15752.74 | 121.9866 | 121.9399 | 993.1736 | 993.1777 | 31.51031 | 31.51037 | 0.8820737 | 9.590246
31 | 0.0005399441 | 8.161803 | 78711.56 | 0.1353525 | 16667.06 | 126.1352 | 126.0864 | 873.1774 | 873.1812 | 29.54943 | 29.54949 | 0.8739296 | 9.404936
32 | 0.0005969783 | 8.083096 | 76915.65 | 0.1281566 | 15778.67 | 122.7259 | 122.6776 | 835.1303 | 835.1344 | 28.8963 | 28.89637 | 0.8643649 | 9.494958
33 | 0.0005846304 | 8.138464 | 81645.33 | 0.1324539 | 15654.78 | 121.6491 | 121.6056 | 978.181 | 978.1853 | 31.27248 | 31.27255 | 0.8792895 | 9.582266
34 | 0.0005355 | 8.17194 | 82740.93 | 0.1365837 | 16611.1 | 125.7352 | 125.6936 | 918.718 | 918.7215 | 30.31 | 30.31006 | 0.8784285 | 9.427636
35 | 0.0005724939 | 8.141176 | 79082.74 | 0.1317273 | 16046.34 | 123.3463 | 123.3032 | 951.8418 | 951.8456 | 30.85046 | 30.85052 | 0.8787847 | 9.558362
36 | 0.0005675249 | 8.174617 | 81662.53 | 0.1317814 | 15942.05 | 122.5403 | 122.4907 | 1051.641 | 1051.646 | 32.42694 | 32.42702 | 0.885124 | 9.730491
37 | 0.0005260705 | 8.191248 | 81712.84 | 0.1355304 | 16717.22 | 126.1308 | 126.0896 | 927.1751 | 927.1786 | 30.44915 | 30.44921 | 0.8774281 | 9.537942
38 | 0.0005633212 | 8.142851 | 79881.3 | 0.1309235 | 16005.74 | 123.3748 | 123.3296 | 906.5522 | 906.5571 | 30.10817 | 30.10825 | 0.8707389 | 9.63977
39 | 0.00058775 | 8.15541 | 80698.07 | 0.1289896 | 15762.29 | 121.8807 | 121.8365 | 1032.595 | 1032.6 | 32.13106 | 32.13113 | 0.8825829 | 9.765239
40 | 0.0005442865 | 8.159148 | 83950.09 | 0.1357435 | 16286.43 | 124.6381 | 124.5927 | 867.3146 | 867.3203 | 29.44976 | 29.44986 | 0.8731594 | 9.431841
41 | 0.0005714661 | 8.134056 | 79678.93 | 0.1322893 | 15971.03 | 123.1563 | 123.1073 | 928.2084 | 928.213 | 30.46536 | 30.46543 | 0.8714024 | 9.590872
42 | 0.0005774572 | 8.158697 | 79725.88 | 0.1302913 | 15800.59 | 122.0478 | 121.9868 | 1031.381 | 1031.389 | 32.1113 | 32.11142 | 0.8831541 | 9.690062
43 | 0.0005301517 | 8.192025 | 81719.85 | 0.1346581 | 16471.03 | 125.1984 | 125.1505 | 916.4886 | 916.4919 | 30.27337 | 30.27342 | 0.8753298 | 9.553859
44 | 0.0005784052 | 8.141274 | 79199.56 | 0.1302874 | 15938.71 | 122.9809 | 122.9347 | 937.1056 | 937.1092 | 30.61059 | 30.61065 | 0.8742506 | 9.667533
45 | 0.0005807912 | 8.150927 | 73661.03 | 0.1259359 | 15444.06 | 120.8162 | 120.7714 | 970.6166 | 970.6209 | 31.15153 | 31.1516 | 0.8772005 | 9.756709
46 | 0.0005258598 | 8.194289 | 85041.57 | 0.1371877 | 16565.7 | 125.5121 | 125.4726 | 928.5634 | 928.5678 | 30.47213 | 30.4722 | 0.8803799 | 9.472591
47 | 0.0005813483 | 8.118682 | 77820.25 | 0.1294523 | 15554.71 | 121.6062 | 121.5553 | 883.8693 | 883.8744 | 29.72731 | 29.72739 | 0.8731831 | 9.513001
48 | 0.0005807147 | 8.14442 | 79589.14 | 0.1289257 | 15545.26 | 121.1119 | 121.0637 | 1001.842 | 1001.846 | 31.64842 | 31.64848 | 0.8799122 | 9.693521
49 | 0.0005061009 | 8.238214 | 84026.85 | 0.1357042 | 16542.73 | 125.3381 | 125.292 | 955.0989 | 955.1042 | 30.90421 | 30.90429 | 0.8785402 | 9.722706
50 | 0.0005825057 | 8.118522 | 79765.87 | 0.1305011 | 15542.45 | 121.4872 | 121.427 | 904.6419 | 904.6495 | 30.07478 | 30.07491 | 0.8726732 | 9.543734
51 | 0.0005899636 | 8.120064 | 83578.33 | 0.1348895 | 15241.81 | 119.9672 | 119.9235 | 970.5687 | 970.5729 | 31.15139 | 31.15146 | 0.8795716 | 9.505283
52 | 0.0005361713 | 8.189141 | 79551.59 | 0.1320819 | 16350.63 | 124.6438 | 124.5993 | 933.8042 | 933.8091 | 30.55783 | 30.55791 | 0.8780229 | 9.627328
53 | 0.0005810751 | 8.126263 | 78994.28 | 0.1292738 | 15757.59 | 122.2446 | 122.2014 | 936.5672 | 936.5709 | 30.60106 | 30.60112 | 0.8733612 | 9.660242
54 | 0.0005740331 | 8.162354 | 77992.35 | 0.1288414 | 15467 | 120.7944 | 120.7369 | 1000.913 | 1000.918 | 31.63394 | 31.63402 | 0.8804179 | 9.73316
55 | 0.0005429046 | 8.174591 | 81669.52 | 0.1335228 | 16218.94 | 124.2023 | 124.1609 | 910.8323 | 910.8366 | 30.17983 | 30.17991 | 0.8759084 | 9.579532
56 | 0.0005718906 | 8.147968 | 78053.78 | 0.1285881 | 15502.7 | 121.2338 | 121.1994 | 925.9557 | 925.9577 | 30.42756 | 30.4276 | 0.872725 | 9.674362
57 | 0.0005821371 | 8.13947 | 82564.84 | 0.1323525 | 15243.83 | 119.9887 | 119.9377 | 970.1883 | 970.1934 | 31.14409 | 31.14417 | 0.8775025 | 9.607521
58 | 0.0005114287 | 8.231721 | 84289.14 | 0.1363879 | 16653.25 | 125.6703 | 125.6262 | 985.7232 | 985.7273 | 31.39559 | 31.39566 | 0.8786593 | 9.771623
59 | 0.0005768925 | 8.124532 | 77493.02 | 0.1290146 | 15522.09 | 121.4633 | 121.4131 | 889.0993 | 889.1045 | 29.81524 | 29.81533 | 0.8702641 | 9.615645
60 | 0.0005683356 | 8.171508 | 78143.35 | 0.1289268 | 15514.3 | 120.9202 | 120.8735 | 1020.669 | 1020.674 | 31.94557 | 31.94564 | 0.8787563 | 9.834059
61 | 0.0005050794 | 8.232257 | 81726.23 | 0.1346968 | 16665.95 | 125.8963 | 125.8517 | 939 | 939.0041 | 30.64245 | 30.64252 | 0.8754098 | 9.747884
62 | 0.000560563 | 8.168553 | 79176.87 | 0.1310869 | 15753.06 | 122.1595 | 122.1117 | 954.039 | 954.0429 | 30.88655 | 30.88661 | 0.8755611 | 9.708655
63 | 0.0005722495 | 8.164811 | 81007.46 | 0.1306603 | 15399.25 | 120.4482 | 120.3984 | 1017.685 | 1017.69 | 31.89862 | 31.8987 | 0.8806026 | 9.756469
64 | 0.0005247094 | 8.19623 | 83975.85 | 0.1378322 | 16122.39 | 123.7775 | 123.7244 | 921.4723 | 921.4785 | 30.35536 | 30.35546 | 0.877154 | 9.532251
65 | 0.0005619516 | 8.145705 | 78361.42 | 0.1305438 | 15559.45 | 121.5933 | 121.5619 | 895.2908 | 895.2936 | 29.92091 | 29.92096 | 0.8688264 | 9.641005
66 | 0.0005992932 | 8.106599 | 81485.43 | 0.1317895 | 14739.15 | 117.8602 | 117.807 | 969.1199 | 969.1272 | 31.12638 | 31.1265 | 0.8799422 | 9.512893
67 | 0.0005219772 | 8.201883 | 82784.78 | 0.1336634 | 16209.62 | 124.1331 | 124.0948 | 921.0031 | 921.006 | 30.34776 | 30.34781 | 0.8744384 | 9.6753
68 | 0.00057551 | 8.124709 | 79227.02 | 0.129643 | 15314.74 | 120.6509 | 120.6039 | 878.6501 | 878.6543 | 29.64005 | 29.64012 | 0.8681098 | 9.628358
69 | 0.0005613946 | 8.184226 | 80278.38 | 0.1296014 | 15470.5 | 120.6597 | 120.5981 | 1040.651 | 1040.658 | 32.25661 | 32.25671 | 0.8819556 | 9.872745
70 | 0.0005190444 | 8.211914 | 82705.57 | 0.1349783 | 16180.35 | 123.951 | 123.9089 | 938.0367 | 938.0415 | 30.62696 | 30.62704 | 0.8761777 | 9.693449
71 | 0.0005444166 | 8.174986 | 82695.8 | 0.1334055 | 15548.82 | 121.4225 | 121.3744 | 928.0396 | 928.045 | 30.4629 | 30.46299 | 0.8737208 | 9.674216
72 | 0.0005678407 | 8.161972 | 78852.11 | 0.1307993 | 15311.71 | 120.3064 | 120.2484 | 963.3197 | 963.3258 | 31.03581 | 31.03591 | 0.8762171 | 9.737658
73 | 0.0005032807 | 8.229167 | 82256.09 | 0.1362103 | 16046.35 | 123.4456 | 123.408 | 926.4201 | 926.4262 | 30.43643 | 30.43653 | 0.8770715 | 9.613824
74 | 0.0005792977 | 8.117658 | 76068.49 | 0.1298722 | 15269.99 | 120.4587 | 120.4239 | 876.492 | 876.4953 | 29.60369 | 29.60375 | 0.8703713 | 9.513844
75 | 0.000542458 | 8.202508 | 80629.06 | 0.1314459 | 15701.71 | 121.6345 | 121.586 | 1033.718 | 1033.722 | 32.15106 | 32.15113 | 0.882509 | 9.851768
76 | 0.0004895427 | 8.264793 | 83409.25 | 0.1353484 | 16512.37 | 125.1577 | 125.1142 | 970.9702 | 970.975 | 31.15969 | 31.15976 | 0.879284 | 9.836981
77 | 0.0005410624 | 8.197974 | 80529.81 | 0.1331987 | 15787.75 | 122.1874 | 122.1363 | 983.3736 | 983.3783 | 31.35855 | 31.35862 | 0.8786127 | 9.779094
78 | 0.0005512264 | 8.203274 | 83542.36 | 0.1324965 | 15604.1 | 121.1078 | 121.0575 | 1067.235 | 1067.239 | 32.66759 | 32.66766 | 0.8829619 | 9.913482
79 | 0.0005211812 | 8.213156 | 80310.25 | 0.1343077 | 15915.83 | 122.9013 | 122.8621 | 932.259 | 932.2634 | 30.53258 | 30.53266 | 0.875313 | 9.699955
80 | 0.0005790647 | 8.131556 | 78085.36 | 0.1287106 | 15125.39 | 119.7513 | 119.705 | 904.3352 | 904.3406 | 30.06936 | 30.06945 | 0.8729194 | 9.64768
81 | 0.0005754361 | 8.158891 | 80377.68 | 0.129185 | 15223.6 | 119.7736 | 119.7303 | 1001.417 | 1001.421 | 31.64248 | 31.64255 | 0.8804465 | 9.752114
82 | 0.0005075765 | 8.22493 | 82781.86 | 0.1377807 | 15881.47 | 122.7962 | 122.7551 | 922.7378 | 922.7414 | 30.37547 | 30.37553 | 0.8755861 | 9.628257
83 | 0.0005846931 | 8.119208 | 83270.22 | 0.131401 | 15138.36 | 119.7164 | 119.6801 | 923.5368 | 923.5412 | 30.38602 | 30.38609 | 0.8763987 | 9.535603
84 | 0.0005707681 | 8.183736 | 79432.81 | 0.1275321 | 15327.59 | 119.9741 | 119.9113 | 1062.284 | 1062.292 | 32.58965 | 32.58976 | 0.8846514 | 9.906119
85 | 0.0004993558 | 8.253573 | 82016.32 | 0.1340933 | 16406.12 | 124.6989 | 124.6615 | 979.7747 | 979.7783 | 31.30098 | 31.30104 | 0.8789852 | 9.831577
86 | 0.0005921358 | 8.126748 | 76582.92 | 0.1264719 | 15296.64 | 120.3223 | 120.2793 | 941.9653 | 941.9695 | 30.68798 | 30.68804 | 0.8735546 | 9.731146

## trail4_05
layer | energy | entropy | contrast | idm | autocorrelation | mean_x | mean_y | variance_x | variance_y | standard_deviation_x | standard_deviation_y | correlation | dissimilarity
17 | 0.0011997 | 7.225537 | 111517.3 | 0.1798575 | 12000.76 | 108.0276 | 108.0102 | 421.2975 | 421.2983 | 20.5227 | 20.52272 | 0.7881964 | 6.587295
18 | 0.001185018 | 7.27211 | 109564.4 | 0.1751026 | 11754.14 | 106.7795 | 106.7706 | 441.1566 | 441.1585 | 21.00302 | 21.00306 | 0.7996786 | 6.760513
19 | 0.001050339 | 7.368699 | 109942.8 | 0.1754775 | 11756.66 | 106.7382 | 106.7026 | 439.2875 | 439.2978 | 20.95461 | 20.95486 | 0.8346914 | 6.542144
20 | 0.001161423 | 7.274762 | 108976.3 | 0.1759589 | 11997.57 | 107.8322 | 107.8277 | 463.5045 | 463.5057 | 21.52474 | 21.52477 | 0.796972 | 6.619513
21 | 0.001208244 | 7.234686 | 115946.9 | 0.1800743 | 11277.07 | 104.6152 | 104.5883 | 418.4461 | 418.4552 | 20.45422 | 20.45445 | 0.8009365 | 6.536518
22 | 0.001046889 | 7.366478 | 114188 | 0.1803218 | 11609.43 | 106.0224 | 106.0197 | 440.1652 | 440.1761 | 20.97626 | 20.97653 | 0.8366546 | 6.36106
23 | 0.001161338 | 7.26699 | 112273 | 0.1770352 | 12119.52 | 108.3751 | 108.4194 | 463.1543 | 463.1573 | 21.52011 | 21.52018 | 0.7970346 | 6.608135
24 | 0.001158818 | 7.298627 | 116277.5 | 0.1801831 | 11495.85 | 105.4773 | 105.4556 | 456.0871 | 456.0968 | 21.35313 | 21.35336 | 0.8155229 | 6.559784
25 | 0.001023115 | 7.420871 | 110023.5 | 0.1726005 | 11921.33 | 107.3275 | 107.2863 | 478.9375 | 478.943 | 21.88138 | 21.88151 | 0.8476345 | 6.60011
26 | 0.001187554 | 7.26004 | 112305.3 | 0.1773937 | 11831.58 | 107.065 | 107.0732 | 453.863 | 453.8633 | 21.30369 | 21.3037 | 0.8097282 | 6.630567
27 | 0.001174144 | 7.287168 | 113156.1 | 0.1746856 | 11490.23 | 105.4478 | 105.4076 | 459.0815 | 459.0908 | 21.42391 | 21.42412 | 0.8161766 | 6.712643
28 | 0.001038059 | 7.392044 | 113904.9 | 0.1787357 | 11573.18 | 105.7834 | 105.7289 | 458.4519 | 458.463 | 21.40519 | 21.40545 | 0.8464021 | 6.455626
29 | 0.001181151 | 7.254692 | 112677.1 | 0.1790645 | 11419.33 | 105.2723 | 105.2668 | 421.6423 | 421.6425 | 20.53063 | 20.53064 | 0.7989992 | 6.490127
30 | 0.001155936 | 7.288302 | 110502.1 | 0.1777912 | 10822.15 | 102.4042 | 102.3489 | 416.8734 | 416.8948 | 20.41397 | 20.4145 | 0.817439 | 6.453559
31 | 0.00102887 | 7.388516 | 120250.3 | 0.1840182 | 10775.91 | 102.0673 | 102.0021 | 430.4855 | 430.5037 | 20.74257 | 20.74301 | 0.8458434 | 6.298311
32 | 0.001160985 | 7.27267 | 117268.9 | 0.1823832 | 10747.11 | 101.9768 | 101.967 | 432.0348 | 432.0361 | 20.78443 | 20.78446 | 0.8063228 | 6.381291
33 | 0.001170663 | 7.287466 | 128168.2 | 0.1876975 | 10304.55 | 99.82976 | 99.77376 | 421.2749 | 421.2929 | 20.52382 | 20.52427 | 0.8159252 | 6.362335
34 | 0.001042948 | 7.371851 | 133987.3 | 0.1940101 | 9860.403 | 97.41576 | 97.38185 | 438.0882 | 438.1048 | 20.92439 | 20.92479 | 0.8516489 | 6.030133
35 | 0.001183278 | 7.269578 | 122988.2 | 0.1887391 | 10105.29 | 98.88718 | 98.85402 | 409.9342 | 409.9507 | 20.24243 | 20.24284 | 0.8026905 | 6.353037
36 | 0.001182668 | 7.281973 | 125671.9 | 0.1884486 | 10112.25 | 98.87017 | 98.82374 | 418.5111 | 418.5309 | 20.45497 | 20.45546 | 0.8146428 | 6.380233
37 | 0.0009782808 | 7.44425 | 127140.3 | 0.1884132 | 10030.27 | 98.14056 | 98.10812 | 468.1711 | 468.1792 | 21.63176 | 21.63195 | 0.8565821 | 6.176647
38 | 0.00116527 | 7.282114 | 118847.2 | 0.1848233 | 10670.79 | 101.5356 | 101.5221 | 443.833 | 443.8345 | 21.06599 | 21.06603 | 0.815982 | 6.401584
39 | 0.001222346 | 7.228744 | 126879.3 | 0.1927539 | 10085 | 98.79423 | 98.74965 | 406.6352 | 406.6472 | 20.1617 | 20.162 | 0.8075442 | 6.269261
40 | 0.001052618 | 7.349159 | 124946 | 0.1904173 | 9821.642 | 97.29572 | 97.25644 | 423.4551 | 423.4685 | 20.57463 | 20.57496 | 0.8462937 | 6.028746
41 | 0.001185627 | 7.257731 | 124878.1 | 0.1908283 | 10365.88 | 100.1393 | 100.1181 | 418.6315 | 418.6526 | 20.45725 | 20.45777 | 0.8108527 | 6.290373
42 | 0.001172193 | 7.275635 | 129102.7 | 0.1907088 | 10257.49 | 99.58413 | 99.54889 | 420.4443 | 420.4589 | 20.50292 | 20.50328 | 0.8168651 | 6.30326
43 | 0.001025373 | 7.398212 | 120815.2 | 0.1866938 | 10125.69 | 98.69885 | 98.63754 | 456.4328 | 456.4506 | 21.36017 | 21.36059 | 0.853496 | 6.18371
44 | 0.001186326 | 7.260192 | 130770.5 | 0.1943223 | 10577.24 | 101.0849 | 101.0563 | 443.2003 | 443.203 | 21.04879 | 21.04886 | 0.8149797 | 6.242307
45 | 0.001179027 | 7.272973 | 119574.9 | 0.188779 | 10274.72 | 99.76397 | 99.67062 | 410.3284 | 410.3594 | 20.25051 | 20.25128 | 0.8044531 | 6.352269
46 | 0.001052909 | 7.387023 | 121011.2 | 0.1859408 | 10417.31 | 100.1989 | 100.1431 | 454.4345 | 454.4501 | 21.31271 | 21.31308 | 0.8414507 | 6.330364
47 | 0.001170662 | 7.290974 | 121310.3 | 0.1857661 | 10813.45 | 102.2182 | 102.1834 | 449.3866 | 449.4071 | 21.19774 | 21.19822 | 0.8188156 | 6.439155
48 | 0.001191724 | 7.284646 | 122104.4 | 0.1859551 | 10643.49 | 101.4218 | 101.3792 | 442.4572 | 442.4703 | 21.03245 | 21.03277 | 0.8155377 | 6.496418
49 | 0.001043945 | 7.390472 | 116659.3 | 0.1851522 | 10441.12 | 100.3294 | 100.302 | 447.0509 | 447.0597 | 21.13922 | 21.13943 | 0.8437662 | 6.262895
50 | 0.001204213 | 7.240696 | 127927.6 | 0.1905281 | 10950.08 | 102.9298 | 102.9428 | 442.5538 | 442.5556 | 21.03485 | 21.03489 | 0.7988379 | 6.374269
51 | 0.001219478 | 7.230432 | 125590 | 0.1892695 | 10578.56 | 101.1669 | 101.1341 | 427.1464 | 427.1574 | 20.66565 | 20.66592 | 0.8113872 | 6.371017
52 | 0.001077389 | 7.359319 | 118476.8 | 0.1831025 | 10828.1 | 102.2459 | 102.1891 | 449.297 | 449.3092 | 21.19179 | 21.19208 | 0.8431937 | 6.366885
53 | 0.001213479 | 7.251195 | 117198.8 | 0.1863055 | 11362.53 | 104.8964 | 104.9112 | 446.8956 | 446.898 | 21.13675 | 21.13681 | 0.798567 | 6.568302
54 | 0.001212518 | 7.26346 | 125503.1 | 0.1882665 | 10964.02 | 102.9138 | 102.848 | 460.1886 | 460.2152 | 21.44798 | 21.4486 | 0.8233674 | 6.53409
55 | 0.001082009 | 7.358059 | 115233 | 0.1791748 | 10967.28 | 102.8315 | 102.7718 | 468.5621 | 468.5764 | 21.64134 | 21.64167 | 0.8501081 | 6.39759
56 | 0.001257803 | 7.208249 | 126725.5 | 0.1890494 | 10963.82 | 103.0115 | 102.9867 | 441.4065 | 441.4195 | 21.00688 | 21.00719 | 0.8028594 | 6.467181
57 | 0.001301451 | 7.186648 | 119764.8 | 0.1851156 | 10562.83 | 101.2213 | 101.1602 | 402.8716 | 402.9008 | 20.06877 | 20.0695 | 0.8008595 | 6.519115
58 | 0.00108605 | 7.339944 | 120490.1 | 0.1817373 | 10514.1 | 100.8148 | 100.744 | 425.9922 | 426.0127 | 20.63345 | 20.63395 | 0.8375216 | 6.306201
59 | 0.001296033 | 7.164738 | 120931.9 | 0.1856889 | 10863.1 | 102.7416 | 102.7065 | 392.1532 | 392.156 | 19.80111 | 19.80118 | 0.7915314 | 6.456063
60 | 0.001274507 | 7.193152 | 124748.6 | 0.1906055 | 9903.014 | 98.01041 | 97.94588 | 378.4491 | 378.477 | 19.44964 | 19.45037 | 0.7998917 | 6.335287
61 | 0.001093514 | 7.358784 | 113591.1 | 0.1778851 | 10274.87 | 99.40586 | 99.35311 | 468.892 | 468.9183 | 21.64848 | 21.64909 | 0.8483313 | 6.437738
62 | 0.00129943 | 7.190116 | 121647.6 | 0.1858614 | 10364.48 | 100.1919 | 100.1461 | 412.9646 | 412.9751 | 20.31728 | 20.31754 | 0.7987218 | 6.519799
63 | 0.001277336 | 7.204351 | 125781.8 | 0.1859976 | 10319.47 | 100.0162 | 99.92781 | 403.801 | 403.8301 | 20.09278 | 20.09351 | 0.8036441 | 6.510835
64 | 0.001100667 | 7.350766 | 121516.6 | 0.1803961 | 10401.06 | 100.1593 | 100.108 | 442.2831 | 442.3019 | 21.0251 | 21.02555 | 0.844606 | 6.387982
65 | 0.001257687 | 7.207325 | 118951.4 | 0.1840915 | 10983.46 | 103.1606 | 103.133 | 428.9398 | 428.9482 | 20.70678 | 20.70698 | 0.8005221 | 6.523393
66 | 0.001303351 | 7.193196 | 121164.5 | 0.1828266 | 10771.61 | 102.1685 | 102.0869 | 421.1826 | 421.2159 | 20.51649 | 20.51731 | 0.8088752 | 6.637252
67 | 0.001132859 | 7.317355 | 120458.9 | 0.1822035 | 10477.38 | 100.6364 | 100.595 | 421.6008 | 421.6184 | 20.53092 | 20.53135 | 0.8382356 | 6.379324
68 | 0.001288034 | 7.184836 | 118245.5 | 0.18312 | 10707.61 | 101.9793 | 101.9207 | 394.9366 | 394.9564 | 19.86994 | 19.87044 | 0.7934267 | 6.511635
69 | 0.001253738 | 7.21555 | 123486.6 | 0.1874206 | 10271.66 | 99.75424 | 99.71012 | 399.0239 | 399.043 | 19.97102 | 19.97151 | 0.8131417 | 6.384652
70 | 0.001121865 | 7.298408 | 121772.1 | 0.1830841 | 10226.12 | 99.42713 | 99.369 | 409.9421 | 409.9601 | 20.24315 | 20.2436 | 0.8430278 | 6.204422
71 | 0.001297204 | 7.171288 | 120058.7 | 0.1847196 | 10878.7 | 102.7783 | 102.7365 | 398.3281 | 398.3408 | 19.95612 | 19.95644 | 0.8014181 | 6.476252
72 | 0.001224223 | 7.221619 | 113489.8 | 0.1795967 | 11282.78 | 104.666 | 104.6216 | 409.9041 | 409.9154 | 20.24513 | 20.24541 | 0.8101757 | 6.469042
73 | 0.001317467 | 7.156898 | 126269.3 | 0.1897315 | 9913.396 | 98.09092 | 98.00465 | 375.1289 | 375.1615 | 19.35942 | 19.36028 | 0.7971105 | 6.347369
74 | 0.001110589 | 7.31158 | 122950.4 | 0.1850654 | 10183.58 | 99.24863 | 99.1777 | 405.6512 | 405.6719 | 20.13419 | 20.13471 | 0.8372952 | 6.226543
75 | 0.001280724 | 7.187164 | 119115 | 0.1853391 | 11026.53 | 103.4693 | 103.4032 | 409.466 | 409.4827 | 20.23163 | 20.23204 | 0.7979511 | 6.550932
76 | 0.001261664 | 7.218096 | 126995.3 | 0.1875726 | 10426.12 | 100.5162 | 100.4408 | 408.4856 | 408.5078 | 20.20436 | 20.20492 | 0.8061318 | 6.494823
77 | 0.001115356 | 7.329053 | 113975.6 | 0.1744195 | 10490.47 | 100.6408 | 100.5975 | 438.2859 | 438.2971 | 20.9325 | 20.93277 | 0.8343774 | 6.49108
78 | 0.001264135 | 7.205875 | 125423.7 | 0.1855521 | 10760.33 | 102.1872 | 102.1363 | 401.6073 | 401.6288 | 20.03691 | 20.03746 | 0.803482 | 6.527381
79 | 0.001266519 | 7.222643 | 119162.6 | 0.1828113 | 10387.16 | 100.3437 | 100.2771 | 403.9455 | 403.97 | 20.09331 | 20.09393 | 0.8033133 | 6.586205
80 | 0.001087343 | 7.341255 | 122127.8 | 0.1829053 | 10020.86 | 98.34332 | 98.28309 | 421.9319 | 421.959 | 20.53637 | 20.53703 | 0.8407202 | 6.29188
81 | 0.001236966 | 7.236679 | 128875 | 0.1919517 | 10271.73 | 99.63866 | 99.59398 | 427.5042 | 427.5191 | 20.67333 | 20.6737 | 0.813465 | 6.416149
82 | 0.001270365 | 7.207621 | 121505.7 | 0.1868277 | 9659.99 | 96.68074 | 96.64366 | 392.3467 | 392.3847 | 19.80073 | 19.8017 | 0.8044362 | 6.412545
83 | 0.001155125 | 7.279531 | 123729 | 0.1860842 | 9797.907 | 97.2298 | 97.1686 | 416.6076 | 416.6219 | 20.40561 | 20.40596 | 0.8389577 | 6.176121
84 | 0.001242257 | 7.230151 | 127139.9 | 0.1914372 | 10148.25 | 99.01804 | 98.95638 | 427.3403 | 427.3588 | 20.66368 | 20.66414 | 0.816446 | 6.347713
85 | 0.001225756 | 7.259435 | 128726.1 | 0.1894457 | 9653.244 | 96.4618 | 96.39483 | 431.6311 | 431.6639 | 20.76256 | 20.76337 | 0.8192364 | 6.421798
86 | 0.001111366 | 7.317527 | 126029.3 | 0.1875313 | 9762.47 | 96.98489 | 96.94958 | 425.8132 | 425.8425 | 20.62889 | 20.62961 | 0.8431587 | 6.191934

## trail4_06
layer | energy | entropy | contrast | idm | autocorrelation | mean_x | mean_y | variance_x | variance_y | standard_deviation_x | standard_deviation_y | correlation | dissimilarity
17 | 0.001171174 | 7.272387 | 111147.5 | 0.1762118 | 11497.99 | 105.6142 | 105.7127 | 423.8677 | 423.8845 | 20.58603 | 20.58644 | 0.7848649 | 6.658373
18 | 0.001198893 | 7.269114 | 114074 | 0.1784674 | 11267.06 | 104.486 | 104.5471 | 434.4701 | 434.4856 | 20.84293 | 20.84331 | 0.7895375 | 6.751817
19 | 0.001033456 | 7.420819 | 117078.9 | 0.1790064 | 11415.91 | 105.0102 | 105.0545 | 464.2447 | 464.2619 | 21.54046 | 21.54085 | 0.8256209 | 6.684571
20 | 0.001248749 | 7.217507 | 110009.3 | 0.1782357 | 11660.61 | 106.38 | 106.4293 | 433.9042 | 433.9094 | 20.82868 | 20.8288 | 0.7791213 | 6.760447
21 | 0.001219477 | 7.248201 | 113091.9 | 0.1784862 | 11040.74 | 103.4206 | 103.4582 | 429.3646 | 429.3874 | 20.71991 | 20.72046 | 0.793306 | 6.727497
22 | 0.001050883 | 7.379657 | 117445.5 | 0.1785173 | 11110.76 | 103.6687 | 103.7229 | 432.951 | 432.9615 | 20.80332 | 20.80357 | 0.8252384 | 6.475955
23 | 0.001268298 | 7.191859 | 116712.7 | 0.1797048 | 11680.96 | 106.5408 | 106.5975 | 417.48 | 417.4898 | 20.43156 | 20.4318 | 0.7753096 | 6.761242
24 | 0.001227136 | 7.23231 | 120093.4 | 0.1814444 | 10918.03 | 102.9237 | 102.9605 | 407.6799 | 407.6964 | 20.1903 | 20.19071 | 0.7863324 | 6.593377
25 | 0.001050474 | 7.37958 | 114435.3 | 0.1773138 | 11174.2 | 103.8785 | 103.9525 | 452.6304 | 452.6497 | 21.27221 | 21.27266 | 0.8289198 | 6.542729
26 | 0.00127429 | 7.190731 | 116919.5 | 0.1801106 | 11304.93 | 104.784 | 104.8327 | 414.553 | 414.5636 | 20.35779 | 20.35805 | 0.7709381 | 6.763233
27 | 0.001243041 | 7.222536 | 115934.9 | 0.1805569 | 10987.25 | 103.2812 | 103.3168 | 404.7217 | 404.7437 | 20.11551 | 20.11606 | 0.781116 | 6.690603
28 | 0.001079774 | 7.337812 | 110518.5 | 0.1773327 | 11013.97 | 103.3157 | 103.3605 | 409.9292 | 409.9448 | 20.24454 | 20.24492 | 0.816797 | 6.437258
29 | 0.001215344 | 7.228032 | 118620.6 | 0.1795338 | 11039.69 | 103.5469 | 103.5694 | 405.4537 | 405.4649 | 20.13548 | 20.13576 | 0.7773174 | 6.620699
30 | 0.001235593 | 7.243726 | 124404.4 | 0.1852775 | 10438.86 | 100.4657 | 100.499 | 426.8012 | 426.8357 | 20.6579 | 20.65873 | 0.8006599 | 6.563954
31 | 0.001008477 | 7.419956 | 117222.9 | 0.1828042 | 10463.93 | 100.3332 | 100.3802 | 464.8132 | 464.8362 | 21.55282 | 21.55336 | 0.8425495 | 6.335226
32 | 0.001203382 | 7.25603 | 116694.9 | 0.1817006 | 10459.2 | 100.644 | 100.6987 | 412.5099 | 412.5372 | 20.30832 | 20.30899 | 0.785451 | 6.591446
33 | 0.001200439 | 7.265881 | 131016 | 0.1901544 | 9804.278 | 97.33974 | 97.38581 | 406.583 | 406.6177 | 20.16229 | 20.16315 | 0.7975435 | 6.40849
34 | 0.001032967 | 7.366509 | 134623.1 | 0.1922002 | 9448.108 | 95.33271 | 95.365 | 425.3991 | 425.4201 | 20.61962 | 20.62013 | 0.8367314 | 6.093518
35 | 0.001164869 | 7.285077 | 121128.4 | 0.1850638 | 9977.417 | 98.10351 | 98.15456 | 431.4245 | 431.4435 | 20.76983 | 20.77029 | 0.8059615 | 6.387123
36 | 0.001182317 | 7.269913 | 134658.2 | 0.1924699 | 9616.925 | 96.32253 | 96.35715 | 415.5805 | 415.6193 | 20.38388 | 20.38483 | 0.8062094 | 6.324385
37 | 0.001006019 | 7.418945 | 124690.1 | 0.1832261 | 9781.789 | 96.90331 | 96.94072 | 460.4963 | 460.5185 | 21.45364 | 21.45416 | 0.8406766 | 6.346722
38 | 0.001222211 | 7.242571 | 131812.6 | 0.1929574 | 10025.67 | 98.40745 | 98.47419 | 420.8428 | 420.857 | 20.51377 | 20.51411 | 0.7955273 | 6.410531
39 | 0.00119996 | 7.265485 | 129823.9 | 0.1906497 | 9788.082 | 97.17643 | 97.20004 | 424.8147 | 424.8423 | 20.60895 | 20.60963 | 0.8050405 | 6.406719
40 | 0.00100444 | 7.402946 | 129599.5 | 0.1909534 | 9542.547 | 95.6949 | 95.76036 | 445.8451 | 445.8737 | 21.11303 | 21.11371 | 0.8486001 | 6.032918
41 | 0.001166467 | 7.290138 | 129079.4 | 0.1908324 | 10043.67 | 98.46984 | 98.50799 | 424.7474 | 424.7628 | 20.60743 | 20.6078 | 0.8078537 | 6.278098
42 | 0.001194162 | 7.267422 | 131835.1 | 0.1914183 | 9834.283 | 97.49182 | 97.51508 | 410.021 | 410.0487 | 20.24685 | 20.24754 | 0.7972089 | 6.38166
43 | 0.001052053 | 7.37314 | 119241.6 | 0.1834754 | 9922.68 | 97.7892 | 97.82459 | 428.7769 | 428.803 | 20.70159 | 20.70222 | 0.8297648 | 6.31697
44 | 0.001224902 | 7.22444 | 122602.9 | 0.1857334 | 10162.29 | 99.20702 | 99.27454 | 399.5824 | 399.61 | 19.98804 | 19.98873 | 0.7838584 | 6.471611
45 | 0.001253584 | 7.209056 | 127956.8 | 0.1931875 | 9796.142 | 97.41439 | 97.45668 | 386.9847 | 387.0141 | 19.66626 | 19.66701 | 0.7799764 | 6.325635
46 | 0.001045229 | 7.387128 | 122282.1 | 0.1857925 | 10463.81 | 100.3352 | 100.3687 | 466.7712 | 466.796 | 21.6 | 21.60058 | 0.8409468 | 6.355171
47 | 0.001206611 | 7.242869 | 121827.2 | 0.1868998 | 10682.38 | 101.7136 | 101.7852 | 419.1716 | 419.1908 | 20.47044 | 20.47091 | 0.7846424 | 6.500857
48 | 0.00121734 | 7.248945 | 125541.9 | 0.1881807 | 10340.25 | 99.95913 | 100.0017 | 428.045 | 428.0782 | 20.68779 | 20.68859 | 0.8030779 | 6.455909
49 | 0.001039145 | 7.395173 | 120252.5 | 0.1812218 | 10443.83 | 100.3652 | 100.4122 | 438.9963 | 439.0125 | 20.9452 | 20.94558 | 0.8317247 | 6.407626
50 | 0.001237438 | 7.228781 | 116643.3 | 0.1830153 | 10590.07 | 101.3996 | 101.4559 | 388.8429 | 388.8636 | 19.71634 | 19.71686 | 0.7769812 | 6.528807
51 | 0.001256843 | 7.215747 | 126056.1 | 0.1863446 | 10288.37 | 99.7837 | 99.85898 | 411.6516 | 411.6743 | 20.28722 | 20.28778 | 0.7858928 | 6.533214
52 | 0.00109003 | 7.355764 | 114943.3 | 0.1780469 | 10565.23 | 100.9597 | 101.0196 | 441.9345 | 441.9569 | 21.01993 | 21.02046 | 0.827851 | 6.498332
53 | 0.001263937 | 7.20989 | 122596.5 | 0.1879734 | 10692.69 | 101.8206 | 101.8678 | 411.0099 | 411.0369 | 20.27001 | 20.27067 | 0.7783427 | 6.605228
54 | 0.00129297 | 7.200555 | 121694.7 | 0.1851304 | 10469.79 | 100.7391 | 100.7861 | 407.5347 | 407.5735 | 20.18406 | 20.18501 | 0.7764444 | 6.705178
55 | 0.001112195 | 7.321914 | 113173.8 | 0.178423 | 10510.18 | 100.8132 | 100.8462 | 417.5108 | 417.5412 | 20.42842 | 20.42917 | 0.8219173 | 6.425836
56 | 0.001294289 | 7.166441 | 117937.4 | 0.1866842 | 10739.37 | 102.1738 | 102.2195 | 383.2532 | 383.2727 | 19.57196 | 19.57246 | 0.7685203 | 6.497125
57 | 0.001360396 | 7.133069 | 124590.2 | 0.1856904 | 10185.12 | 99.39556 | 99.40727 | 391.7905 | 391.8153 | 19.79135 | 19.79198 | 0.775708 | 6.58891
58 | 0.001086737 | 7.364904 | 120990 | 0.1823307 | 10161.56 | 98.97318 | 99.00498 | 438.8312 | 438.8578 | 20.94521 | 20.94585 | 0.8255016 | 6.450203
59 | 0.001333115 | 7.139334 | 119950.1 | 0.1853137 | 10466.85 | 100.8689 | 100.9303 | 373.7437 | 373.7657 | 19.32879 | 19.32936 | 0.7645481 | 6.500765
60 | 0.001285645 | 7.173356 | 127440.8 | 0.1875631 | 9786.541 | 97.4827 | 97.48818 | 365.5381 | 365.5716 | 19.115 | 19.11588 | 0.773283 | 6.413976
61 | 0.001124082 | 7.313388 | 121210.5 | 0.1822902 | 10057.66 | 98.53959 | 98.5703 | 417.0044 | 417.0212 | 20.41593 | 20.41634 | 0.8250854 | 6.335184
62 | 0.001348132 | 7.149321 | 123598.7 | 0.1843552 | 10275.16 | 99.75794 | 99.82997 | 405.9134 | 405.9454 | 20.14547 | 20.14626 | 0.7781682 | 6.636087
63 | 0.001294822 | 7.191458 | 123714.5 | 0.1865142 | 10054.99 | 98.67295 | 98.73384 | 396.7179 | 396.7525 | 19.91283 | 19.9137 | 0.7868777 | 6.528294
64 | 0.00110925 | 7.34674 | 120975.2 | 0.1819639 | 10593.8 | 101.0606 | 101.1271 | 449.9982 | 450.017 | 21.20914 | 21.20959 | 0.8293059 | 6.523688
65 | 0.001343416 | 7.163025 | 117063 | 0.1770544 | 10785.93 | 102.3115 | 102.3215 | 409.1635 | 409.1831 | 20.2269 | 20.22738 | 0.7744012 | 6.854832
66 | 0.001300837 | 7.182994 | 120959.2 | 0.1841414 | 10221.66 | 99.46327 | 99.51127 | 410.1122 | 410.1414 | 20.24876 | 20.24948 | 0.788429 | 6.579094
67 | 0.001089318 | 7.368627 | 115740 | 0.1774958 | 10389.78 | 100.089 | 100.1173 | 445.4598 | 445.4787 | 21.10055 | 21.101 | 0.8273893 | 6.530564
68 | 0.001306575 | 7.179343 | 113830.7 | 0.1788915 | 10617.16 | 101.4871 | 101.517 | 403.718 | 403.7437 | 20.08992 | 20.09057 | 0.7778388 | 6.730189
69 | 0.001328528 | 7.175532 | 125335.7 | 0.1846252 | 10037.46 | 98.57889 | 98.60306 | 402.2856 | 402.3253 | 20.05149 | 20.05249 | 0.7866888 | 6.609799
70 | 0.001124066 | 7.306774 | 117469.3 | 0.1808865 | 9924.271 | 97.89063 | 97.91617 | 413.0292 | 413.0508 | 20.31708 | 20.31761 | 0.8197532 | 6.333818
71 | 0.001272976 | 7.213944 | 110780.7 | 0.1804766 | 10820.01 | 102.381 | 102.4331 | 419.028 | 419.0604 | 20.46746 | 20.46825 | 0.79317 | 6.659038
72 | 0.001281773 | 7.20158 | 118673.2 | 0.1832878 | 10682.74 | 101.809 | 101.8713 | 397.1474 | 397.1713 | 19.92487 | 19.92546 | 0.7828033 | 6.638956
73 | 0.001270632 | 7.217249 | 125587.8 | 0.1850198 | 9899.845 | 97.83113 | 97.85977 | 408.8341 | 408.8569 | 20.21594 | 20.2165 | 0.7963652 | 6.547031
74 | 0.001123515 | 7.342522 | 118391.8 | 0.1780534 | 10268.53 | 99.51061 | 99.54391 | 441.4902 | 441.5147 | 21.00776 | 21.00835 | 0.8208604 | 6.623501
75 | 0.001275338 | 7.208511 | 129128.5 | 0.1901995 | 10788.22 | 102.1712 | 102.193 | 434.6543 | 434.6723 | 20.84649 | 20.84692 | 0.7973585 | 6.647664
76 | 0.001298119 | 7.18237 | 118707.7 | 0.1821369 | 9831.501 | 97.63732 | 97.69438 | 374.323 | 374.3648 | 19.34138 | 19.34246 | 0.7804535 | 6.535933
77 | 0.001149468 | 7.306824 | 116863.8 | 0.1781612 | 10115.82 | 98.71572 | 98.75384 | 443.7103 | 443.7293 | 21.05952 | 21.05997 | 0.8261239 | 6.503689
78 | 0.001318625 | 7.177663 | 116948.8 | 0.1800346 | 10662.38 | 101.6876 | 101.7432 | 404.2577 | 404.2875 | 20.10179 | 20.10253 | 0.7815163 | 6.738323
79 | 0.001273738 | 7.228088 | 123208.3 | 0.1800231 | 10204.58 | 99.30947 | 99.32309 | 428.0361 | 428.0663 | 20.68543 | 20.68616 | 0.7945561 | 6.754594
80 | 0.001141365 | 7.2918 | 118733.1 | 0.1813338 | 9889.254 | 97.76058 | 97.80192 | 400.3146 | 400.3439 | 20.00553 | 20.00627 | 0.8182933 | 6.33854
81 | 0.001352149 | 7.135404 | 121500.5 | 0.1884682 | 9809.074 | 97.57932 | 97.62371 | 366.137 | 366.1679 | 19.13126 | 19.13207 | 0.7717844 | 6.41045
82 | 0.001285347 | 7.20907 | 124248.4 | 0.1847527 | 9434.428 | 95.47772 | 95.51023 | 398.1098 | 398.1611 | 19.94658 | 19.94788 | 0.7903658 | 6.553251
83 | 0.001091764 | 7.34352 | 123615.8 | 0.1822527 | 9718.776 | 96.70831 | 96.7434 | 433.7264 | 433.75 | 20.82025 | 20.82082 | 0.8350203 | 6.287546
84 | 0.00126973 | 7.209657 | 128715.2 | 0.1912706 | 9715.655 | 96.98813 | 97.02869 | 387.6975 | 387.7376 | 19.68172 | 19.68275 | 0.78491 | 6.457148
85 | 0.001293349 | 7.193643 | 131814.6 | 0.1915292 | 9125.474 | 93.93799 | 93.94997 | 381.1324 | 381.1905 | 19.51681 | 19.5183 | 0.7852836 | 6.409198
86 | 0.00110351 | 7.325294 | 127474.2 | 0.1870812 | 9409.804 | 95.13151 | 95.16647 | 426.7845 | 426.8011 | 20.65484 | 20.65524 | 0.8337827 | 6.160008

## trail5_05
layer | energy | entropy | contrast | idm | autocorrelation | mean_x | mean_y | variance_x | variance_y | standard_deviation_x | standard_deviation_y | correlation | dissimilarity
17 | 0.0009390105 | 7.558322 | 103217.3 | 0.1558811 | 10606.71 | 100.7558 | 100.7201 | 546.9308 | 546.9334 | 23.38086 | 23.38091 | 0.8366391 | 7.489865
18 | 0.0008652965 | 7.648822 | 97764.13 | 0.1512662 | 10659.46 | 100.7708 | 100.7219 | 602.2199 | 602.2242 | 24.5388 | 24.53889 | 0.8449954 | 7.741956
19 | 0.000721478 | 7.867534 | 94192.39 | 0.1413681 | 10829.54 | 100.8241 | 100.7917 | 761.5482 | 761.5503 | 27.59425 | 27.59429 | 0.8751425 | 8.27155
20 | 0.0009405482 | 7.560496 | 101109.6 | 0.1558788 | 11008.51 | 102.7123 | 102.6867 | 551.356 | 551.3593 | 23.47884 | 23.47891 | 0.835335 | 7.555398
21 | 0.0008922793 | 7.604195 | 101891.2 | 0.1524949 | 10640.84 | 101.0086 | 100.9624 | 532.97 | 532.9734 | 23.08363 | 23.0837 | 0.8294311 | 7.623999
22 | 0.0007800067 | 7.764983 | 103546.8 | 0.1484646 | 10373.02 | 98.95303 | 98.94101 | 672.3177 | 672.3192 | 25.9283 | 25.92832 | 0.8657443 | 7.967516
23 | 0.0009544634 | 7.514357 | 101180 | 0.1553 | 10503.46 | 100.5342 | 100.5121 | 481.6513 | 481.6535 | 21.94433 | 21.94438 | 0.826139 | 7.319005
24 | 0.0009264903 | 7.563522 | 103271.5 | 0.1550294 | 10246.08 | 99.09473 | 99.04853 | 516.9746 | 516.9797 | 22.73304 | 22.73315 | 0.8319117 | 7.467285
25 | 0.0007636168 | 7.781159 | 102506.7 | 0.1458432 | 10168.77 | 97.78951 | 97.75867 | 695.2428 | 695.2456 | 26.365 | 26.36505 | 0.8748792 | 7.954334
26 | 0.0009152794 | 7.578548 | 99946.99 | 0.1523361 | 10510.68 | 100.2559 | 100.1972 | 551.9028 | 551.9096 | 23.49103 | 23.49117 | 0.8420363 | 7.559144
27 | 0.0008819996 | 7.615192 | 95104.61 | 0.1494103 | 10232.42 | 98.75624 | 98.73991 | 567.7075 | 567.7109 | 23.82541 | 23.82548 | 0.8467461 | 7.602029
28 | 0.0007437957 | 7.820769 | 98186.14 | 0.1435913 | 10408.04 | 98.91899 | 98.87692 | 718.2025 | 718.2074 | 26.79742 | 26.79751 | 0.8724058 | 8.156548
29 | 0.0009598045 | 7.50755 | 107984.6 | 0.1567916 | 9962.058 | 97.73704 | 97.68506 | 496.9786 | 496.9842 | 22.29004 | 22.29017 | 0.8329313 | 7.306279
30 | 0.0009280797 | 7.541956 | 105812.7 | 0.1569849 | 9566.488 | 95.64564 | 95.62202 | 501.2298 | 501.2345 | 22.38515 | 22.38525 | 0.8377584 | 7.283943
31 | 0.0007971112 | 7.739936 | 113533.6 | 0.153346 | 9234.811 | 93.07726 | 93.04203 | 657.7984 | 657.8046 | 25.64508 | 25.6452 | 0.8727454 | 7.71781
32 | 0.0009794682 | 7.514687 | 109049.3 | 0.1598348 | 9245.024 | 93.82095 | 93.76318 | 529.8436 | 529.8506 | 23.01483 | 23.01498 | 0.8444137 | 7.258343
33 | 0.0009263588 | 7.576008 | 108668.6 | 0.1556354 | 9181.784 | 93.53283 | 93.49093 | 521.4786 | 521.4833 | 22.83232 | 22.83242 | 0.8367468 | 7.468169
34 | 0.0008320022 | 7.662211 | 118589.4 | 0.1547728 | 8111.537 | 87.2073 | 87.18082 | 584.9749 | 584.9789 | 24.18477 | 24.18485 | 0.8687645 | 7.388146
35 | 0.001000737 | 7.479643 | 116107.8 | 0.1623403 | 8597.77 | 90.45644 | 90.38398 | 499.555 | 499.5666 | 22.34599 | 22.34625 | 0.8432339 | 7.071206
36 | 0.0009748211 | 7.49483 | 120000 | 0.1624427 | 8386.15 | 89.40558 | 89.38344 | 469.6137 | 469.6168 | 21.66487 | 21.66494 | 0.8389687 | 7.036181
37 | 0.0008819438 | 7.609412 | 113495.5 | 0.1526688 | 8014.008 | 86.92065 | 86.89355 | 540.1023 | 540.1056 | 23.23779 | 23.23786 | 0.8525868 | 7.472365
38 | 0.001014933 | 7.491156 | 114368.4 | 0.1616283 | 9085.138 | 92.97837 | 92.93986 | 526.4467 | 526.4549 | 22.94039 | 22.94057 | 0.8413305 | 7.342446
39 | 0.0009430849 | 7.551942 | 111825 | 0.1594842 | 9188.557 | 93.50131 | 93.44589 | 533.3735 | 533.3818 | 23.09094 | 23.09113 | 0.8444575 | 7.311178
40 | 0.0008216049 | 7.689658 | 115032.1 | 0.1545319 | 8531.15 | 89.38419 | 89.35184 | 625.7608 | 625.7649 | 25.01351 | 25.01359 | 0.8691868 | 7.555477
41 | 0.001020413 | 7.449244 | 118644.8 | 0.1650804 | 8844.887 | 91.92416 | 91.88689 | 476.2443 | 476.2487 | 21.81911 | 21.81921 | 0.8348018 | 7.032101
42 | 0.0009693095 | 7.502723 | 110057.4 | 0.1582208 | 8882.023 | 92.11814 | 92.07409 | 481.6967 | 481.7029 | 21.94668 | 21.94682 | 0.8298458 | 7.240047
43 | 0.000792383 | 7.740879 | 111629.2 | 0.1527055 | 8827.117 | 90.91738 | 90.90555 | 647.043 | 647.0481 | 25.43562 | 25.43572 | 0.8677996 | 7.697588
44 | 0.001031974 | 7.451753 | 111873 | 0.1620136 | 9081.555 | 93.26622 | 93.24278 | 465.2233 | 465.2256 | 21.56557 | 21.56562 | 0.826697 | 7.110031
45 | 0.0009652974 | 7.525083 | 111467.5 | 0.1622859 | 8942.108 | 92.33892 | 92.28899 | 500.6095 | 500.6151 | 22.36872 | 22.36885 | 0.8376188 | 7.181926
46 | 0.0008008045 | 7.724492 | 114285.3 | 0.1552579 | 8904.148 | 91.23889 | 91.20746 | 663.625 | 663.6296 | 25.75903 | 25.75912 | 0.8767635 | 7.553827
47 | 0.001001682 | 7.516295 | 109135.4 | 0.1572905 | 9638.856 | 95.79442 | 95.76327 | 552.8332 | 552.8346 | 23.50958 | 23.5096 | 0.8402974 | 7.447743
48 | 0.0009680701 | 7.523149 | 113139.1 | 0.1607899 | 9224.736 | 93.8186 | 93.79091 | 508.2539 | 508.2616 | 22.54138 | 22.54155 | 0.8357788 | 7.257497
49 | 0.0008040157 | 7.752989 | 107049.9 | 0.1490906 | 9543.53 | 94.46 | 94.43074 | 710.2037 | 710.2065 | 26.64651 | 26.64656 | 0.8769092 | 7.864818
50 | 0.001018634 | 7.473603 | 107232.8 | 0.1604926 | 9595.214 | 95.88247 | 95.86473 | 486.4559 | 486.4598 | 22.05257 | 22.05266 | 0.8276601 | 7.190036
51 | 0.0009332727 | 7.56353 | 105725.5 | 0.1573167 | 9405.601 | 94.68871 | 94.65476 | 527.308 | 527.3142 | 22.9601 | 22.96024 | 0.8382303 | 7.4217
52 | 0.0007914539 | 7.757613 | 109210.2 | 0.1529175 | 9509.004 | 94.3594 | 94.3367 | 693.3252 | 693.3278 | 26.3291 | 26.32915 | 0.8751396 | 7.77612
53 | 0.0010139 | 7.478313 | 107204.6 | 0.1587391 | 9763.247 | 96.77566 | 96.7709 | 482.6742 | 482.6759 | 21.96724 | 21.96727 | 0.8236279 | 7.328023
54 | 0.0009711468 | 7.55395 | 104937.9 | 0.1535553 | 9815.514 | 96.6826 | 96.64413 | 561.4866 | 561.4926 | 23.69412 | 23.69425 | 0.8389527 | 7.712806
55 | 0.0007813722 | 7.774997 | 104098.5 | 0.1496051 | 9732.384 | 95.59074 | 95.56293 | 687.5143 | 687.5181 | 26.21916 | 26.21923 | 0.8681173 | 7.954463
56 | 0.001025742 | 7.469662 | 103403.1 | 0.1585098 | 9767.885 | 96.83048 | 96.77281 | 480.8169 | 480.8206 | 21.92602 | 21.9261 | 0.8251898 | 7.27676
57 | 0.0009759484 | 7.526603 | 108619.9 | 0.1573045 | 9608.945 | 95.73905 | 95.68787 | 534.9706 | 534.9765 | 23.12854 | 23.12867 | 0.8363256 | 7.432641
58 | 0.000816982 | 7.683912 | 106911.8 | 0.1533292 | 8783.078 | 91.15269 | 91.1177 | 556.8051 | 556.8086 | 23.59528 | 23.59536 | 0.8563533 | 7.498446
59 | 0.00104091 | 7.446814 | 115572.8 | 0.1624205 | 9346.482 | 94.5109 | 94.45881 | 500.1584 | 500.1691 | 22.36037 | 22.3606 | 0.8365054 | 7.189406
60 | 0.000991037 | 7.475105 | 110689.9 | 0.1605058 | 8960.41 | 92.62511 | 92.58299 | 462.7821 | 462.7876 | 21.50734 | 21.50747 | 0.8300676 | 7.139119
61 | 0.0008385282 | 7.659811 | 115233 | 0.1542186 | 8647.627 | 90.19579 | 90.17978 | 593.0864 | 593.0916 | 24.35036 | 24.35047 | 0.8650374 | 7.5103
62 | 0.0010106 | 7.4661 | 114632.2 | 0.1626638 | 8815.745 | 91.7818 | 91.73813 | 473.4682 | 473.4729 | 21.75642 | 21.75653 | 0.8347971 | 7.114675
63 | 0.0009467649 | 7.558778 | 109613.1 | 0.1585595 | 9329.166 | 94.2412 | 94.18193 | 537.8363 | 537.8425 | 23.18872 | 23.18886 | 0.8413897 | 7.44445
64 | 0.0007968921 | 7.758508 | 97514.19 | 0.143378 | 9481.083 | 94.21083 | 94.17251 | 698.6873 | 698.6914 | 26.43196 | 26.43204 | 0.8708916 | 8.1187
65 | 0.0009990637 | 7.514781 | 107174 | 0.1570199 | 9807.449 | 96.65044 | 96.59891 | 556.7422 | 556.7457 | 23.59211 | 23.59218 | 0.8446837 | 7.441432
66 | 0.0009425603 | 7.571037 | 111913.8 | 0.1570021 | 9644.485 | 95.75613 | 95.70848 | 564.6883 | 564.6924 | 23.75918 | 23.75927 | 0.8479459 | 7.556444
67 | 0.000829229 | 7.693914 | 102932.9 | 0.1477591 | 9223.15 | 93.19346 | 93.1523 | 626.4362 | 626.4429 | 25.02697 | 25.0271 | 0.8641465 | 7.813429
68 | 0.001004766 | 7.487765 | 110083.4 | 0.1581466 | 9658.711 | 96.03296 | 95.97572 | 526.3642 | 526.3739 | 22.93685 | 22.93707 | 0.8377198 | 7.406224
69 | 0.0009541123 | 7.533091 | 112946 | 0.1583155 | 9180.856 | 93.59141 | 93.56984 | 504.3593 | 504.3632 | 22.45406 | 22.45415 | 0.8380163 | 7.34767
70 | 0.0008125463 | 7.711278 | 107925.8 | 0.1515567 | 8995.443 | 92.01579 | 91.99826 | 615.1853 | 615.187 | 24.80129 | 24.80132 | 0.8608291 | 7.726879
71 | 0.0009686445 | 7.547608 | 109116.8 | 0.1584103 | 9703.278 | 96.00616 | 95.94407 | 579.0921 | 579.0983 | 24.06184 | 24.06197 | 0.8486255 | 7.531263
72 | 0.0009578246 | 7.50004 | 109990.7 | 0.1581827 | 8840.217 | 91.97884 | 91.91539 | 463.1546 | 463.1623 | 21.51825 | 21.51843 | 0.831602 | 7.209317
73 | 0.00085747 | 7.633948 | 111387.3 | 0.1526823 | 8703.381 | 90.63907 | 90.61201 | 569.7863 | 569.7898 | 23.8686 | 23.86867 | 0.859759 | 7.509836
74 | 0.001037043 | 7.428114 | 113538.9 | 0.1600854 | 8974.628 | 92.65557 | 92.6234 | 467.7136 | 467.7204 | 21.6236 | 21.62376 | 0.8382242 | 7.058782
75 | 0.0009363992 | 7.547241 | 107735.6 | 0.1554694 | 9552.267 | 95.55963 | 95.49737 | 507.9665 | 507.976 | 22.53496 | 22.53517 | 0.8382925 | 7.460333
76 | 0.0008666334 | 7.635854 | 105303 | 0.1495605 | 8847.743 | 91.473 | 91.43124 | 566.2407 | 566.2435 | 23.79456 | 23.79462 | 0.8543084 | 7.669419
77 | 0.001015006 | 7.431117 | 114122.1 | 0.1597586 | 8910.894 | 92.45681 | 92.38031 | 441.6149 | 441.6237 | 21.00874 | 21.00895 | 0.8354978 | 7.049221
78 | 0.000915408 | 7.567908 | 109590.6 | 0.1563517 | 9371.285 | 94.53638 | 94.51305 | 517.9322 | 517.9407 | 22.75509 | 22.75527 | 0.8413628 | 7.472575
79 | 0.0008349434 | 7.671024 | 107532 | 0.1490997 | 8905.278 | 91.5114 | 91.47971 | 614.9383 | 614.9425 | 24.79544 | 24.79553 | 0.867042 | 7.653897
80 | 0.001038 | 7.427885 | 114187.5 | 0.1609344 | 8922.425 | 92.28426 | 92.22291 | 489.174 | 489.1846 | 22.11124 | 22.11149 | 0.8398673 | 7.170639
81 | 0.0009690459 | 7.508183 | 113713.9 | 0.1602464 | 8849.828 | 91.8449 | 91.83208 | 495.3886 | 495.3943 | 22.25371 | 22.25384 | 0.8371302 | 7.253693
82 | 0.0008463647 | 7.661654 | 114322.9 | 0.15331 | 8458.283 | 89.07389 | 89.04052 | 607.2674 | 607.2703 | 24.6411 | 24.64116 | 0.8669068 | 7.525739
83 | 0.001045059 | 7.43664 | 115760 | 0.1620348 | 8593.532 | 90.42416 | 90.37602 | 498.5683 | 498.5759 | 22.3241 | 22.32427 | 0.8436683 | 7.14843
84 | 0.001005803 | 7.481371 | 110811.9 | 0.1594523 | 8621.579 | 90.59994 | 90.54909 | 498.205 | 498.2142 | 22.31868 | 22.31889 | 0.8375735 | 7.235111
85 | 0.0008471963 | 7.670184 | 116425.3 | 0.1563892 | 8399.562 | 88.65358 | 88.62893 | 624.3708 | 624.3735 | 24.98451 | 24.98456 | 0.8672068 | 7.538202
86 | 0.001088444 | 7.411683 | 120792 | 0.1627552 | 8410.492 | 89.45384 | 89.41062 | 491.8597 | 491.8631 | 22.17401 | 22.17408 | 0.8367475 | 7.144235

## trail5_06
layer | energy | entropy | contrast | idm | autocorrelation | mean_x | mean_y | variance_x | variance_y | standard_deviation_x | standard_deviation_y | correlation | dissimilarity
17 | 0.000975567 | 7.51826 | 105702.6 | 0.1557148 | 10233.83 | 99.026 | 99.04594 | 518.6551 | 518.6565 | 22.76977 | 22.7698 | 0.8190144 | 7.472438
18 | 0.0009152515 | 7.593535 | 102633.8 | 0.155368 | 10341.88 | 99.27342 | 99.27513 | 583.3507 | 583.3533 | 24.14932 | 24.14938 | 0.8323315 | 7.65548
19 | 0.0007633458 | 7.794452 | 102067.7 | 0.1461413 | 10253.95 | 98.19637 | 98.21311 | 703.9363 | 703.9413 | 26.53017 | 26.53026 | 0.8652456 | 8.097976
20 | 0.0009600233 | 7.533735 | 103968 | 0.1543796 | 10746.2 | 101.4195 | 101.4229 | 556.6259 | 556.6264 | 23.58995 | 23.58996 | 0.8246342 | 7.597687
21 | 0.0009349238 | 7.556589 | 102070 | 0.1539485 | 10233.85 | 99.00648 | 99.01641 | 523.4019 | 523.4045 | 22.87517 | 22.87523 | 0.8210577 | 7.581406
22 | 0.0007708756 | 7.796056 | 99117.15 | 0.1449815 | 10149.99 | 97.52273 | 97.54115 | 730.8454 | 730.8499 | 27.03254 | 27.03262 | 0.8713497 | 8.07458
23 | 0.0009764867 | 7.513534 | 108110 | 0.1599307 | 10352.75 | 99.56202 | 99.57425 | 528.0177 | 528.0208 | 22.9749 | 22.97497 | 0.8297314 | 7.429204
24 | 0.0009415465 | 7.549511 | 105401.3 | 0.1544121 | 9765.833 | 96.61084 | 96.61824 | 520.3455 | 520.3483 | 22.80834 | 22.8084 | 0.8277831 | 7.471559
25 | 0.0007746103 | 7.756977 | 104107.8 | 0.1481356 | 9465.176 | 94.36519 | 94.38528 | 646.8785 | 646.8831 | 25.43305 | 25.43314 | 0.8626506 | 7.874062
26 | 0.0009833387 | 7.4847 | 109075.3 | 0.158832 | 9958.525 | 97.71391 | 97.73301 | 495.3128 | 495.3142 | 22.25271 | 22.25274 | 0.8236633 | 7.266859
27 | 0.0009509918 | 7.522064 | 108460.4 | 0.1576221 | 9488.635 | 95.24429 | 95.26173 | 500.2587 | 500.2701 | 22.36324 | 22.3635 | 0.8291373 | 7.311047
28 | 0.0007824965 | 7.749553 | 103769.6 | 0.1467432 | 9408.219 | 94.1121 | 94.12582 | 637.8535 | 637.8588 | 25.25331 | 25.25342 | 0.8608281 | 7.843334
29 | 0.0009881239 | 7.473919 | 116798 | 0.1631079 | 9495.92 | 95.39864 | 95.41366 | 477.5521 | 477.5534 | 21.84779 | 21.84782 | 0.8222104 | 7.141848
30 | 0.0009057161 | 7.580497 | 107756.4 | 0.1548921 | 9132.58 | 93.10671 | 93.11715 | 548.0189 | 548.0242 | 23.40759 | 23.40771 | 0.8431612 | 7.383904
31 | 0.0008143624 | 7.715556 | 107115.7 | 0.146656 | 8656.051 | 90.07071 | 90.08362 | 629.3474 | 629.3532 | 25.08488 | 25.085 | 0.8603904 | 7.852418
32 | 0.001009479 | 7.469481 | 113822 | 0.161354 | 8993.706 | 92.65422 | 92.68531 | 487.7788 | 487.7816 | 22.0828 | 22.08286 | 0.8310914 | 7.162744
33 | 0.0009615434 | 7.530549 | 111535.6 | 0.1586403 | 8724.4 | 91.07064 | 91.08124 | 514.5636 | 514.5683 | 22.68188 | 22.68198 | 0.8334781 | 7.291765
34 | 0.0008558647 | 7.652614 | 118858.6 | 0.1535153 | 7979.216 | 86.34451 | 86.36149 | 605.0268 | 605.0343 | 24.59539 | 24.59555 | 0.8622232 | 7.532198
35 | 0.001065262 | 7.408369 | 124669.1 | 0.1658853 | 8182.235 | 88.39484 | 88.40624 | 448.1222 | 448.1279 | 21.16699 | 21.16712 | 0.8191175 | 6.966453
36 | 0.001014273 | 7.440182 | 122647.8 | 0.1647365 | 7927.474 | 86.99192 | 86.98414 | 436.9221 | 436.9309 | 20.89978 | 20.89999 | 0.8238372 | 6.925658
37 | 0.0008564472 | 7.652275 | 120177.9 | 0.1549303 | 7922.992 | 85.93557 | 85.9695 | 617.1404 | 617.1447 | 24.83975 | 24.83984 | 0.8659552 | 7.502143
38 | 0.001045002 | 7.451294 | 116727 | 0.1630719 | 8719.694 | 91.18909 | 91.18348 | 489.397 | 489.4013 | 22.11958 | 22.11968 | 0.8256978 | 7.170224
39 | 0.0009789044 | 7.534169 | 116196.7 | 0.1591962 | 8927.715 | 92.00823 | 92.02945 | 550.9327 | 550.9377 | 23.46722 | 23.46733 | 0.833856 | 7.45406
40 | 0.0008615097 | 7.643969 | 115548.6 | 0.1535112 | 8030.076 | 86.73886 | 86.75949 | 586.7328 | 586.7415 | 24.22016 | 24.22034 | 0.8587113 | 7.489224
41 | 0.001062199 | 7.418736 | 116192.7 | 0.1622318 | 8621.531 | 90.68356 | 90.69971 | 477.4212 | 477.4368 | 21.84464 | 21.845 | 0.8287613 | 7.063738
42 | 0.00100759 | 7.461903 | 119079.4 | 0.1637688 | 8365.998 | 89.31759 | 89.33311 | 468.4571 | 468.4616 | 21.64039 | 21.6405 | 0.8243557 | 7.060208
43 | 0.000826554 | 7.690662 | 115313.4 | 0.1530315 | 8332.331 | 88.25852 | 88.27075 | 626.6703 | 626.6767 | 25.03164 | 25.03177 | 0.8633567 | 7.62031
44 | 0.00103758 | 7.428708 | 115514.9 | 0.1639276 | 8743.26 | 91.50192 | 91.51734 | 449.0778 | 449.0815 | 21.18828 | 21.18836 | 0.820633 | 7.053358
45 | 0.0009981067 | 7.480555 | 111297.6 | 0.1605336 | 8800.795 | 91.61083 | 91.65404 | 488.4629 | 488.4718 | 22.09884 | 22.09904 | 0.8265315 | 7.124239
46 | 0.000782288 | 7.744423 | 114532.5 | 0.1544634 | 8542.177 | 89.24847 | 89.27314 | 659.2925 | 659.2965 | 25.6741 | 25.67418 | 0.870554 | 7.564735
47 | 0.001054055 | 7.453648 | 106820.1 | 0.1581982 | 9208.856 | 93.81632 | 93.82414 | 495.799 | 495.8037 | 22.26348 | 22.26359 | 0.8186073 | 7.344065
48 | 0.00098321 | 7.516528 | 111154.9 | 0.157622 | 9082.691 | 92.99327 | 93.01266 | 522.1739 | 522.1794 | 22.849 | 22.84912 | 0.8282392 | 7.413276
49 | 0.0008160286 | 7.72789 | 106065.4 | 0.1512631 | 9026.816 | 91.83227 | 91.83629 | 683.0848 | 683.0879 | 26.13335 | 26.13341 | 0.867308 | 7.77609
50 | 0.001073023 | 7.429242 | 108625.5 | 0.1612311 | 9246.6 | 93.96186 | 93.98288 | 503.3875 | 503.3965 | 22.43315 | 22.43335 | 0.8248133 | 7.244648
51 | 0.0009941603 | 7.491167 | 109783.1 | 0.1608764 | 8982.171 | 92.63342 | 92.62078 | 485.9838 | 485.9927 | 22.04413 | 22.04434 | 0.8268984 | 7.230877
52 | 0.0008200047 | 7.700054 | 112868 | 0.1539113 | 8819.905 | 91.02683 | 91.03478 | 618.3472 | 618.3511 | 24.865 | 24.86507 | 0.8613538 | 7.631313
53 | 0.001068804 | 7.4404 | 108692.5 | 0.1584795 | 9540.51 | 95.39761 | 95.42325 | 528.8611 | 528.8633 | 22.99235 | 22.9924 | 0.8253588 | 7.411172
54 | 0.001007555 | 7.503984 | 112081.3 | 0.1600918 | 9519.667 | 95.0264 | 95.01954 | 582.68 | 582.6886 | 24.13557 | 24.13575 | 0.839945 | 7.458731
55 | 0.000821672 | 7.724904 | 111089.5 | 0.1514665 | 9309.639 | 93.07011 | 93.07898 | 737.4413 | 737.449 | 27.15413 | 27.15427 | 0.8761259 | 7.886321
56 | 0.00107572 | 7.429653 | 110089.2 | 0.1599938 | 9490.506 | 95.32844 | 95.35435 | 488.3685 | 488.3731 | 22.09699 | 22.09709 | 0.8187716 | 7.336899
57 | 0.0009875089 | 7.530541 | 110125.5 | 0.1558777 | 9419.048 | 94.76639 | 94.75051 | 528.8208 | 528.828 | 22.99419 | 22.99434 | 0.8307121 | 7.554107
58 | 0.0008065313 | 7.729562 | 112647.1 | 0.1535282 | 8817.171 | 90.80559 | 90.80502 | 656.5288 | 656.5313 | 25.62051 | 25.62056 | 0.8695899 | 7.649267
59 | 0.001033173 | 7.454216 | 109987.3 | 0.1607754 | 9165.335 | 93.57226 | 93.58397 | 491.445 | 491.4514 | 22.16486 | 22.165 | 0.8295861 | 7.164091
60 | 0.0009822348 | 7.477914 | 115763.3 | 0.1623533 | 8592.392 | 90.58985 | 90.59755 | 463.713 | 463.7203 | 21.53026 | 21.53043 | 0.829063 | 7.051857
61 | 0.000820514 | 7.680818 | 114127.1 | 0.153359 | 8394.13 | 88.81419 | 88.83564 | 586.8064 | 586.811 | 24.22261 | 24.22271 | 0.8584008 | 7.550419
62 | 0.001056625 | 7.421186 | 112907.2 | 0.1619826 | 8875.821 | 92.12176 | 92.13302 | 469.3654 | 469.3694 | 21.6609 | 21.66099 | 0.8256201 | 7.08095
63 | 0.001004106 | 7.488732 | 111987.5 | 0.1571692 | 8780.821 | 91.5906 | 91.60059 | 475.767 | 475.7792 | 21.81049 | 21.81078 | 0.8206338 | 7.394216
64 | 0.0008261159 | 7.702281 | 106258.2 | 0.149828 | 8910.575 | 91.4142 | 91.43852 | 638.7195 | 638.7234 | 25.27103 | 25.2711 | 0.8628403 | 7.745337
65 | 0.001049813 | 7.46265 | 110094.4 | 0.1598736 | 9467.232 | 95.04031 | 95.02438 | 523.5762 | 523.5801 | 22.87967 | 22.87976 | 0.8318914 | 7.404756
66 | 0.0009548584 | 7.537942 | 113888.9 | 0.1591438 | 9276.484 | 94.08278 | 94.05207 | 514.0132 | 514.0234 | 22.6683 | 22.66853 | 0.8307625 | 7.44057
67 | 0.0008464502 | 7.675299 | 109988.5 | 0.1506635 | 9033.496 | 92.27242 | 92.28348 | 603.6944 | 603.7 | 24.56808 | 24.56819 | 0.8574097 | 7.740991
68 | 0.001059723 | 7.420383 | 111046 | 0.1604426 | 9094.524 | 93.25126 | 93.25688 | 481.3208 | 481.3265 | 21.9365 | 21.93663 | 0.8259707 | 7.175761
69 | 0.001004937 | 7.481987 | 115586.4 | 0.1604683 | 8994.572 | 92.62905 | 92.61292 | 500.8327 | 500.8382 | 22.37724 | 22.37736 | 0.829186 | 7.350165
70 | 0.0008119441 | 7.709437 | 108329.8 | 0.1480741 | 8574.595 | 89.56548 | 89.59232 | 636.7907 | 636.7937 | 25.23253 | 25.23259 | 0.8629875 | 7.733503
71 | 0.001025857 | 7.465709 | 110955.2 | 0.159112 | 9101.843 | 93.25329 | 93.28728 | 487.311 | 487.3135 | 22.0712 | 22.07125 | 0.8244869 | 7.321769
72 | 0.000977353 | 7.481561 | 116738.9 | 0.162767 | 8723.689 | 91.38937 | 91.41935 | 447.5464 | 447.5587 | 21.15256 | 21.15285 | 0.8228854 | 7.069652
73 | 0.0008297616 | 7.662447 | 110231.6 | 0.151632 | 8386.201 | 88.78678 | 88.79631 | 585.3175 | 585.3212 | 24.19193 | 24.19201 | 0.857154 | 7.548384
74 | 0.001056858 | 7.419612 | 106946.1 | 0.1564368 | 8968.767 | 92.61487 | 92.60629 | 475.8512 | 475.8602 | 21.80956 | 21.80977 | 0.8221421 | 7.278928
75 | 0.0009589333 | 7.51501 | 115142.2 | 0.1606684 | 9064.343 | 93.0253 | 93.04103 | 491.9091 | 491.914 | 22.17473 | 22.17484 | 0.8300028 | 7.303497
76 | 0.0008276479 | 7.659369 | 106964.9 | 0.1502367 | 8474.903 | 89.39202 | 89.42803 | 557.7656 | 557.7676 | 23.61528 | 23.61532 | 0.861008 | 7.411968
77 | 0.00105122 | 7.398582 | 114420 | 0.1641925 | 8632.221 | 90.96216 | 90.9672 | 433.1453 | 433.1508 | 20.80766 | 20.80779 | 0.8240302 | 6.909738
78 | 0.0009529238 | 7.52876 | 107170.8 | 0.1568458 | 9003.06 | 92.72021 | 92.72929 | 491.737 | 491.7414 | 22.17081 | 22.17091 | 0.8221664 | 7.401269
79 | 0.0007822671 | 7.760534 | 111559.3 | 0.1500272 | 9095.685 | 92.03479 | 92.03306 | 712.5145 | 712.5214 | 26.69074 | 26.69087 | 0.8767794 | 7.821829
80 | 0.001052928 | 7.412188 | 117636.5 | 0.1641258 | 8484.599 | 90.10381 | 90.13217 | 440.172 | 440.1784 | 20.9772 | 20.97735 | 0.8240671 | 6.979663
81 | 0.0009835916 | 7.498532 | 114318.1 | 0.1592512 | 8620.699 | 90.59957 | 90.60482 | 495.8894 | 495.8982 | 22.2635 | 22.2637 | 0.8288783 | 7.281239
82 | 0.0008363499 | 7.689672 | 115138.5 | 0.1529364 | 8406.038 | 88.5312 | 88.54828 | 653.4328 | 653.4388 | 25.55971 | 25.55983 | 0.8660473 | 7.727983
83 | 0.001101864 | 7.381561 | 119531.8 | 0.164381 | 8234.029 | 88.52546 | 88.51082 | 480.6272 | 480.6347 | 21.91975 | 21.91992 | 0.827703 | 7.092203
84 | 0.001011357 | 7.488516 | 116868.4 | 0.1620767 | 8393.401 | 89.32031 | 89.33777 | 499.5515 | 499.5564 | 22.34881 | 22.34892 | 0.8268252 | 7.280136
85 | 0.0008540926 | 7.667855 | 114239.9 | 0.1534295 | 8153.926 | 87.36498 | 87.36586 | 605.5972 | 605.6016 | 24.60625 | 24.60634 | 0.8592974 | 7.602558
86 | 0.001122503 | 7.376111 | 117968.7 | 0.1622968 | 8339.632 | 89.09571 | 89.09714 | 485.1767 | 485.1802 | 22.02404 | 22.02412 | 0.8260202464 | 7.123373

## trail6_05
layer | energy | entropy | contrast | idm | autocorrelation | mean_x | mean_y | variance_x | variance_y | standard_deviation_x | standard_deviation_y | correlation | dissimilarity
17 | 0.001198504 | 7.300194 | 149820 | 0.1852332 | 7133.578 | 81.99955 | 81.98039 | 487.8994 | 487.9079 | 22.08581 | 22.086 | 0.8415462 | 6.468625
18 | 0.001074214 | 7.444351 | 146805.5 | 0.1838945 | 7816.906 | 85.38532 | 85.33884 | 611.8711 | 611.8833 | 24.72753 | 24.72778 | 0.8642809 | 6.804378
19 | 0.0009733029 | 7.565738 | 130659.1 | 0.1707999 | 8269.298 | 87.445 | 87.41387 | 709.7665 | 709.7728 | 26.63476 | 26.63488 | 0.8792668 | 7.226834
20 | 0.001163508 | 7.393452 | 137140.9 | 0.1826091 | 8933.531 | 91.71919 | 91.68377 | 611.811 | 611.8156 | 24.73083 | 24.73092 | 0.8556561 | 6.949149
21 | 0.001140545 | 7.367925 | 134900.5 | 0.1837142 | 8470.879 | 89.57446 | 89.52519 | 534.116 | 534.1256 | 23.10535 | 23.10556 | 0.8438364 | 6.746944
22 | 0.001010084 | 7.523007 | 133164.5 | 0.174159 | 8126.811 | 86.87981 | 86.84226 | 662.4543 | 662.4675 | 25.73225 | 25.73251 | 0.8767022 | 6.960667
23 | 0.001240908 | 7.303221 | 136187 | 0.1838085 | 8218.438 | 88.20121 | 88.1561 | 528.6128 | 528.6181 | 22.98722 | 22.98733 | 0.8365174 | 6.790517
24 | 0.001174064 | 7.329769 | 138445.3 | 0.181534 | 7930.041 | 86.6201 | 86.55279 | 511.9466 | 511.9596 | 22.62267 | 22.62296 | 0.8440884 | 6.64157
25 | 0.001085728 | 7.369285 | 152976.7 | 0.1856061 | 6827.029 | 80.10341 | 80.06004 | 484.9782 | 484.9918 | 22.01418 | 22.01449 | 0.8513101 | 6.409458
26 | 0.001204978 | 7.332138 | 142535.6 | 0.1820018 | 7769.027 | 85.23905 | 85.2198 | 589.3509 | 589.3552 | 24.27171 | 24.2718 | 0.8552588 | 6.81947
27 | 0.001119758 | 7.371347 | 140423.7 | 0.1830659 | 7377.675 | 83.2344 | 83.21042 | 530.2128 | 530.2217 | 23.02203 | 23.02222 | 0.8503424 | 6.59672
28 | 0.001054807 | 7.419016 | 153402.7 | 0.1824674 | 6911.843 | 80.14636 | 80.12141 | 565.0777 | 565.0832 | 23.76237 | 23.76248 | 0.865577 | 6.589895
29 | 0.00116241 | 7.345017 | 151142.4 | 0.187648 | 7341.292 | 82.6999 | 82.62337 | 586.8803 | 586.8899 | 24.22034 | 24.22054 | 0.8644952 | 6.597038
30 | 0.001176736 | 7.322159 | 144576.8 | 0.1836215 | 7093.024 | 81.32722 | 81.28073 | 559.6201 | 559.6292 | 23.65115 | 23.65134 | 0.8608943 | 6.529728
31 | 0.001067653 | 7.43538 | 152119.9 | 0.1804521 | 6441.149 | 77.15914 | 77.13125 | 568.3329 | 568.3389 | 23.83605 | 23.83618 | 0.8601102 | 6.774712
32 | 0.001266685 | 7.261741 | 153389.3 | 0.1859259 | 6742.213 | 79.32214 | 79.31255 | 531.8817 | 531.8943 | 23.05954 | 23.05981 | 0.8464307 | 6.616086
33 | 0.001261516 | 7.23474 | 144625.4 | 0.1819059 | 6521.292 | 78.1934 | 78.16329 | 489.1691 | 489.1805 | 22.1119 | 22.11216 | 0.8352414 | 6.509293
34 | 0.001163399 | 7.311419 | 164639.1 | 0.1843676 | 5475.518 | 71.28733 | 71.3151 | 463.4906 | 463.5139 | 21.52523 | 21.52577 | 0.8434129 | 6.358024
35 | 0.001354774 | 7.161043 | 167907 | 0.1954505 | 6035.396 | 75.14643 | 75.12361 | 466.7997 | 466.8076 | 21.60277 | 21.60295 | 0.834231 | 6.272215
36 | 0.001306075 | 7.166083 | 176338.6 | 0.1935706 | 5707.972 | 73.29094 | 73.27061 | 411.9848 | 412.0005 | 20.29268 | 20.29307 | 0.8183718 | 6.23225
37 | 0.001159471 | 7.323858 | 157263.1 | 0.1815746 | 5930.456 | 73.90778 | 73.86419 | 545.2235 | 545.2327 | 23.34482 | 23.34502 | 0.8627733 | 6.504026
38 | 0.001296663 | 7.231797 | 156091.5 | 0.1917474 | 6580.392 | 78.48054 | 78.45967 | 499.8002 | 499.8183 | 22.35142 | 22.35183 | 0.8441294 | 6.418765
39 | 0.001220681 | 7.277614 | 145856.2 | 0.184565 | 6603.655 | 78.60195 | 78.5677 | 505.5902 | 505.6046 | 22.48294 | 22.48326 | 0.8453331 | 6.472269
40 | 0.001121667 | 7.369823 | 157243.8 | 0.1813899 | 6230.66 | 75.26898 | 75.22381 | 646.1346 | 646.1494 | 25.41192 | 25.41222 | 0.8781077 | 6.591449
41 | 0.001325585 | 7.184175 | 156564.2 | 0.1904549 | 6568.331 | 78.46136 | 78.47729 | 488.7321 | 488.738 | 22.10441 | 22.10454 | 0.839452 | 6.394098
42 | 0.001247159 | 7.242845 | 149617.1 | 0.1823854 | 6422.434 | 77.76442 | 77.74212 | 452.673 | 452.6838 | 21.27215 | 21.2724 | 0.8310686 | 6.426673
43 | 0.001151102 | 7.333367 | 158407.6 | 0.1800731 | 5856.681 | 73.74408 | 73.72797 | 495.3843 | 495.3928 | 22.25148 | 22.25168 | 0.8451441 | 6.578332
44 | 0.001272219 | 7.234323 | 160679.3 | 0.1906533 | 6433.684 | 77.69608 | 77.67174 | 473.4109 | 473.4169 | 21.75367 | 21.75381 | 0.840977 | 6.344354
45 | 0.001235751 | 7.229091 | 156362.7 | 0.1894115 | 6306.503 | 77.11478 | 77.08661 | 435.7509 | 435.7618 | 20.87112 | 20.87138 | 0.8293418 | 6.239298
46 | 0.00112829 | 7.351594 | 163762.8 | 0.1873809 | 5944.88 | 74.25805 | 74.21507 | 505.689 | 505.6995 | 22.4804 | 22.48064 | 0.855638 | 6.445973
47 | 0.001302369 | 7.189315 | 165105.6 | 0.1971874 | 6419.301 | 78.0186 | 77.97953 | 408.06 | 408.0664 | 20.19827 | 20.19843 | 0.8207011 | 6.1469
48 | 0.001178457 | 7.293253 | 152431.8 | 0.1844562 | 6686.217 | 79.34692 | 79.32039 | 466.7271 | 466.7359 | 21.59811 | 21.59831 | 0.8388101 | 6.389199
49 | 0.001089096 | 7.38692 | 160511.6 | 0.1861921 | 6224.234 | 76.25088 | 76.21845 | 485.3333 | 485.3481 | 22.02648 | 22.02682 | 0.8481607 | 6.510778
50 | 0.00128975 | 7.26099 | 150637.8 | 0.1896637 | 7158.044 | 81.85197 | 81.81765 | 545.942 | 545.9571 | 23.36156 | 23.36188 | 0.8431792 | 6.690102
51 | 0.001222177 | 7.278617 | 151458.5 | 0.1858776 | 6844.993 | 80.35069 | 80.29394 | 469.9835 | 469.9965 | 21.67508 | 21.67538 | 0.8353582 | 6.472881
52 | 0.001112008 | 7.36953 | 144134.8 | 0.1798264 | 6381.846 | 77.13037 | 77.12165 | 509.4247 | 509.4314 | 22.56787 | 22.56802 | 0.8492659 | 6.582725
53 | 0.00129076 | 7.239049 | 154910.7 | 0.1956042 | 7201.99 | 82.54544 | 82.50368 | 469.8974 | 469.9059 | 21.67551 | 21.67571 | 0.8325732 | 6.406702
54 | 0.001180087 | 7.311044 | 150636.9 | 0.1896836 | 7237.132 | 82.47319 | 82.43876 | 515.0637 | 515.072 | 22.68841 | 22.6886 | 0.8488062 | 6.408861
55 | 0.001122285 | 7.362372 | 152450.3 | 0.18376 | 6499.303 | 77.88743 | 77.882 | 508.2015 | 508.2134 | 22.53748 | 22.53774 | 0.8507027 | 6.50752
56 | 0.001300734 | 7.239602 | 147321.5 | 0.187918 | 7079.378 | 81.85682 | 81.82899 | 462.9441 | 462.9494 | 21.51301 | 21.51313 | 0.821717 | 6.605027
57 | 0.001219856 | 7.293377 | 143555.1 | 0.1852205 | 7218.829 | 82.33652 | 82.32414 | 521.3302 | 521.3412 | 22.82968 | 22.82993 | 0.8441485 | 6.572161
58 | 0.001137966 | 7.354736 | 152290.4 | 0.1825333 | 6354.146 | 76.71272 | 76.67026 | 549.0353 | 549.0478 | 23.42841 | 23.42868 | 0.8592935 | 6.593467
59 | 0.001327328 | 7.181219 | 158104.6 | 0.1915612 | 6748.175 | 79.88596 | 79.87406 | 445.0492 | 445.0602 | 21.09387 | 21.09413 | 0.8241628 | 6.417108
60 | 0.001215781 | 7.262247 | 154430.4 | 0.1836311 | 6417.56 | 77.83352 | 77.8174 | 438.3851 | 438.3956 | 20.9353 | 20.93555 | 0.8215545 | 6.499813
61 | 0.001124253 | 7.336922 | 163979.1 | 0.1854838 | 5907.521 | 74.25852 | 74.24404 | 465.6217 | 465.6274 | 21.57454 | 21.57467 | 0.8448974 | 6.410934
62 | 0.001257471 | 7.229538 | 155345.5 | 0.1887835 | 6424.105 | 77.80095 | 77.78342 | 447.8752 | 447.8834 | 21.16049 | 21.16069 | 0.8301816 | 6.384389
63 | 0.001235556 | 7.26337 | 145783.8 | 0.1808022 | 6672.982 | 79.21891 | 79.22035 | 475.4773 | 475.4907 | 21.80325 | 21.80356 | 0.8342125 | 6.5747
64 | 0.001123751 | 7.347984 | 155925.1 | 0.1814787 | 6129.664 | 75.59522 | 75.58804 | 490.2943 | 490.3097 | 22.13737 | 22.13773 | 0.8456545 | 6.568939
65 | 0.001318095 | 7.19503 | 144865.7 | 0.1881406 | 6926.874 | 81.03195 | 81.0121 | 440.5325 | 440.5424 | 20.98649 | 20.98673 | 0.8211153 | 6.476006
66 | 0.001157473 | 7.369036 | 153068 | 0.1875163 | 7517.707 | 83.48274 | 83.41779 | 636.4445 | 636.4525 | 25.221 | 25.22115 | 0.8684417 | 6.729667
67 | 0.001108136 | 7.364884 | 160986 | 0.1858293 | 6431.954 | 77.37061 | 77.33463 | 522.6308 | 522.6394 | 22.85437 | 22.85456 | 0.8561388 | 6.496986
68 | 0.001257212 | 7.274038 | 154643.6 | 0.1868656 | 7247.908 | 82.1685 | 82.13977 | 581.7809 | 581.7855 | 24.11443 | 24.11452 | 0.8555256 | 6.705727
69 | 0.001196552 | 7.282796 | 149303.6 | 0.1855771 | 6867.193 | 80.46734 | 80.43027 | 469.7133 | 469.7216 | 21.66798 | 21.66817 | 0.8397544 | 6.462717
70 | 0.001123147 | 7.357377 | 143586.7 | 0.1755766 | 6295.287 | 76.55897 | 76.54586 | 509.9541 | 509.9578 | 22.57935 | 22.57944 | 0.8516437 | 6.661641
71 | 0.001231294 | 7.267705 | 150938.6 | 0.1838327 | 6714.049 | 79.42465 | 79.43029 | 479.3268 | 479.3329 | 21.8899 | 21.89004 | 0.8440949 | 6.42662
72 | 0.001313687 | 7.149774 | 161858 | 0.1897409 | 5987.632 | 75.36043 | 75.33462 | 381.6468 | 381.6586 | 19.53296 | 19.53326 | 0.8117619 | 6.187333
73 | 0.001232718 | 7.224224 | 146289.2 | 0.1795868 | 6291.093 | 77.19531 | 77.16434 | 405.019 | 405.033 | 20.12258 | 20.12293 | 0.8238911 | 6.352314
74 | 0.001123687 | 7.332804 | 141256.5 | 0.1751034 | 6104.226 | 75.48327 | 75.46732 | 481.9887 | 481.9936 | 21.95054 | 21.95066 | 0.8439118 | 6.551867
75 | 0.001258868 | 7.254527 | 155973 | 0.1860703 | 6817.186 | 80.13123 | 80.09013 | 479.013 | 479.0209 | 21.88411 | 21.88429 | 0.8326189 | 6.638399
76 | 0.001206401 | 7.277011 | 144384.5 | 0.183651 | 6942.17 | 80.64697 | 80.61522 | 518.8015 | 518.8124 | 22.774 | 22.77424 | 0.8481871 | 6.541329
77 | 0.00104341 | 7.460461 | 148211.9 | 0.1775996 | 6843.046 | 79.2517 | 79.22631 | 644.3412 | 644.3477 | 25.3711 | 25.37123 | 0.8729969 | 6.890233
78 | 0.001233814 | 7.281993 | 155587.8 | 0.1866305 | 7102.707 | 81.3392 | 81.28283 | 570.3715 | 570.3773 | 23.87691 | 23.87703 | 0.8595973 | 6.613291
79 | 0.001186056 | 7.288231 | 151019.5 | 0.1868751 | 7095.654 | 81.5561 | 81.51664 | 520.916 | 520.9255 | 22.81338 | 22.8136 | 0.8566788 | 6.42588
80 | 0.001076971 | 7.399909 | 160771.1 | 0.1832755 | 6307.898 | 76.04047 | 76.04394 | 597.9797 | 597.9856 | 24.44323 | 24.44336 | 0.8763256 | 6.550561
81 | 0.001336501 | 7.145525 | 178396.1 | 0.1937857 | 5849.846 | 74.26564 | 74.2233 | 409.1929 | 409.2058 | 20.22498 | 20.2253 | 0.8236773 | 6.182719
82 | 0.001242286 | 7.220432 | 159190.9 | 0.1875041 | 6092.825 | 75.69284 | 75.66865 | 439.1201 | 439.1306 | 20.95053 | 20.95078 | 0.8295975 | 6.29728
83 | 0.001148116 | 7.340212 | 154021.4 | 0.1773164 | 5816.152 | 73.2366 | 73.21004 | 530.9288 | 530.9468 | 23.03579 | 23.03619 | 0.8542186 | 6.621782
84 | 0.001239764 | 7.288306 | 158912 | 0.1900196 | 6512.324 | 77.45632 | 77.45084 | 595.4648 | 595.4699 | 24.39806 | 24.39816 | 0.8604157 | 6.611235
85 | 0.001186578 | 7.296173 | 163414.8 | 0.1913048 | 6261.46 | 76.41513 | 76.37094 | 498.3078 | 498.3187 | 22.31742 | 22.31767 | 0.8522665 | 6.284151
86 | 0.00115476 | 7.339555 | 150451.9 | 0.1820141 | 5864.143 | 73.60154 | 73.5811 | 524.8395 | 524.8506 | 22.90491 | 22.90515 | 0.8527095 | 6.55816

## trail6_06
layer | energy | entropy | contrast | idm | autocorrelation | mean_x | mean_y | variance_x | variance_y | standard_deviation_x | standard_deviation_y | correlation | dissimilarity
17 | 0.001153875 | 7.347475 | 144563.6 | 0.1790403 | 7126.152 | 81.85771 | 81.81333 | 509.972 | 509.9815 | 22.57888 | 22.57909 | 0.8398432 | 6.701263
18 | 0.001065752 | 7.451864 | 145730.6 | 0.1790776 | 7635.476 | 84.31852 | 84.22703 | 616.7485 | 616.7687 | 24.82718 | 24.82759 | 0.8630995 | 6.979864
19 | 0.0009645419 | 7.590654 | 137525.8 | 0.1709199 | 7824.963 | 84.57266 | 84.50181 | 766.4698 | 766.4839 | 27.67279 | 27.67304 | 0.8825223 | 7.390144
20 | 0.001132858 | 7.405026 | 141987.6 | 0.1799658 | 8321.81 | 88.5877 | 88.48303 | 568.1036 | 568.1249 | 23.8321 | 23.83255 | 0.8496767 | 6.969409
21 | 0.00106541 | 7.462403 | 140622.9 | 0.1785834 | 8155.857 | 87.42679 | 87.34804 | 602.0269 | 602.0447 | 24.52667 | 24.52704 | 0.8600476 | 7.003142
22 | 0.001012027 | 7.510627 | 143419.5 | 0.1763077 | 7738.784 | 84.4999 | 84.40945 | 686.8105 | 686.8275 | 26.19756 | 26.19789 | 0.8805834 | 7.043256
23 | 0.001227992 | 7.319677 | 134461.6 | 0.1779271 | 8092.253 | 87.2501 | 87.15087 | 571.3145 | 571.3351 | 23.89855 | 23.89898 | 0.8535696 | 6.888019
24 | 0.001139783 | 7.379946 | 133253.7 | 0.174862 | 7647.138 | 84.56035 | 84.45836 | 587.4223 | 587.437 | 24.23189 | 24.2322 | 0.8586296 | 6.820159
25 | 0.001027189 | 7.424239 | 146432.2 | 0.1743794 | 6516.225 | 77.94333 | 77.86752 | 515.9961 | 516.0073 | 22.71075 | 22.711 | 0.8643865 | 6.566934
26 | 0.0011797 | 7.315765 | 140727.6 | 0.1820587 | 7208.883 | 82.53132 | 82.47182 | 477.6478 | 477.6627 | 21.85265 | 21.85299 | 0.8410913 | 6.604712
27 | 0.001091571 | 7.375536 | 140254.8 | 0.1799426 | 7106.468 | 81.46422 | 81.40301 | 548.6609 | 548.6722 | 23.41863 | 23.41887 | 0.8640586 | 6.56452
28 | 0.001037672 | 7.420369 | 153402.4 | 0.1758026 | 6368.584 | 76.96752 | 76.93041 | 520.36 | 520.3742 | 22.80359 | 22.80391 | 0.8576649 | 6.657086
29 | 0.001170945 | 7.369594 | 143591.2 | 0.1761528 | 7367.036 | 82.7084 | 82.61112 | 617.7938 | 617.8109 | 24.84911 | 24.84945 | 0.8631141 | 6.909842
30 | 0.001113001 | 7.381136 | 147879.4 | 0.1808011 | 6771.67 | 79.64748 | 79.57066 | 510.4129 | 510.4278 | 22.58254 | 22.58288 | 0.8478555 | 6.695487
31 | 0.001095489 | 7.399987 | 158269.7 | 0.1781596 | 6140.952 | 74.83861 | 74.79508 | 618.6441 | 618.6484 | 24.86249 | 24.86258 | 0.8760998 | 6.753904
32 | 0.001224607 | 7.286459 | 153128.7 | 0.1806886 | 6393.99 | 77.25346 | 77.17682 | 511.3419 | 511.3591 | 22.60944 | 22.60982 | 0.8430054 | 6.674319
33 | 0.001136571 | 7.35731 | 145296.1 | 0.1739194 | 6345.326 | 76.9423 | 76.86052 | 506.7716 | 506.789 | 22.50745 | 22.50784 | 0.8496849 | 6.732322
34 | 0.001145023 | 7.362206 | 157832.3 | 0.1735149 | 5517.763 | 71.3413 | 71.26041 | 509.7863 | 509.8048 | 22.57318 | 22.57359 | 0.8492248 | 6.769447
35 | 0.001308545 | 7.211418 | 162192.5 | 0.1855431 | 6009.746 | 74.80555 | 74.72116 | 495.8263 | 495.8435 | 22.26349 | 22.26388 | 0.8457583 | 6.499853
36 | 0.001220592 | 7.230613 | 153618.9 | 0.1829749 | 5722.041 | 73.24848 | 73.20986 | 429.6486 | 429.6616 | 20.72341 | 20.72372 | 0.835051 | 6.275712
37 | 0.001168861 | 7.301759 | 158275.2 | 0.1779381 | 5345.833 | 70.52507 | 70.45317 | 447.161 | 447.1862 | 21.14251 | 21.14311 | 0.8415516 | 6.481261
38 | 0.001287108 | 7.230683 | 162658.7 | 0.1870935 | 6235.716 | 76.5674 | 76.47447 | 455.0961 | 455.1153 | 21.32866 | 21.32911 | 0.834021 | 6.483215
39 | 0.001212851 | 7.266979 | 146324.6 | 0.180514 | 6236.106 | 76.67602 | 76.60194 | 434.5952 | 434.6111 | 20.84415 | 20.84454 | 0.8326579 | 6.445076
40 | 0.001109813 | 7.386163 | 158901.3 | 0.1779373 | 5810.3 | 72.89715 | 72.85865 | 577.7946 | 577.8 | 24.03377 | 24.03388 | 0.862198 | 6.735774
41 | 0.001248029 | 7.252771 | 158850.2 | 0.1840082 | 6216.071 | 76.39564 | 76.32623 | 461.7514 | 461.7658 | 21.48436 | 21.4847 | 0.8323392 | 6.49491
42 | 0.001257753 | 7.219226 | 147291.2 | 0.1778553 | 6102.322 | 75.78244 | 75.70791 | 439.4127 | 439.4285 | 20.95825 | 20.95863 | 0.8290204 | 6.457442
43 | 0.001109711 | 7.371282 | 151190.9 | 0.1770314 | 5717.465 | 72.67909 | 72.62653 | 513.6266 | 513.6394 | 22.6608 | 22.66108 | 0.8533903 | 6.623033
44 | 0.001291059 | 7.186429 | 163339.4 | 0.1896604 | 6061.474 | 75.38469 | 75.35575 | 454.3355 | 454.347 | 21.31059 | 21.31087 | 0.8365693 | 6.321386
45 | 0.001181957 | 7.320719 | 148628.4 | 0.1764393 | 6383.468 | 76.98891 | 76.91461 | 542.2427 | 542.2626 | 23.2821 | 23.28253 | 0.8502072 | 6.728128
46 | 0.001117057 | 7.340999 | 162994.6 | 0.180111 | 5853.676 | 73.57753 | 73.52172 | 514.0932 | 514.1029 | 22.66523 | 22.66545 | 0.8617563 | 6.516095
47 | 0.001276452 | 7.269301 | 152047.7 | 0.1836592 | 6827.248 | 79.86669 | 79.77622 | 537.4789 | 537.4995 | 23.17902 | 23.17947 | 0.8463446 | 6.744638
48 | 0.001173873 | 7.318586 | 151079 | 0.1821489 | 6732.136 | 79.22052 | 79.13932 | 540.0423 | 540.0585 | 23.23125 | 23.2316 | 0.8545529 | 6.581473
49 | 0.001046711 | 7.433315 | 160042.9 | 0.1797132 | 6149.526 | 75.11999 | 75.04239 | 588.3552 | 588.3692 | 24.24325 | 24.24353 | 0.8679358 | 6.712745
50 | 0.00125724 | 7.23456 | 164988.5 | 0.1930896 | 6599.902 | 78.87631 | 78.80106 | 458.3456 | 458.3609 | 21.40681 | 21.40716 | 0.8373674 | 6.301277
51 | 0.001187963 | 7.313442 | 139084 | 0.1777737 | 6718.286 | 79.27961 | 79.22091 | 515.7409 | 515.7537 | 22.70513 | 22.70542 | 0.8471376 | 6.641766
52 | 0.001072893 | 7.383666 | 160732.1 | 0.1847893 | 6011.53 | 74.6332 | 74.57493 | 517.2893 | 517.303 | 22.73638 | 22.73668 | 0.8592377 | 6.529885
53 | 0.001259513 | 7.270914 | 145144.9 | 0.1831754 | 6948.026 | 80.79981 | 80.74027 | 506.9298 | 506.9446 | 22.5092 | 22.50953 | 0.8348357 | 6.68028
54 | 0.001154066 | 7.348163 | 139131.6 | 0.1781268 | 7258.756 | 82.70279 | 82.59848 | 507.6603 | 507.6794 | 22.52547 | 22.5259 | 0.8403625 | 6.733123
55 | 0.001057509 | 7.441493 | 150791.6 | 0.1771678 | 6416.22 | 76.81608 | 76.75867 | 595.9856 | 595.9983 | 24.40618 | 24.40644 | 0.8703967 | 6.76741
56 | 0.001290556 | 7.247223 | 141606.2 | 0.1838062 | 7007.506 | 81.24707 | 81.17033 | 494.5835 | 494.5933 | 22.23621 | 22.23643 | 0.832652 | 6.720494
57 | 0.001154846 | 7.357445 | 147547.9 | 0.1811208 | 7115.87 | 81.49322 | 81.40895 | 562.5833 | 562.6031 | 23.71361 | 23.71403 | 0.8542539 | 6.788176
58 | 0.001088194 | 7.397773 | 147973.1 | 0.1736722 | 6324.398 | 76.39333 | 76.3428 | 566.5004 | 566.5072 | 23.79385 | 23.79399 | 0.866952 | 6.72692
59 | 0.001253267 | 7.276287 | 142921 | 0.1829349 | 6789.115 | 80.00222 | 79.90769 | 475.3042 | 475.3254 | 21.79753 | 21.79801 | 0.8319686 | 6.639735
60 | 0.001204591 | 7.271229 | 156331.5 | 0.1841615 | 6376.57 | 77.21979 | 77.15269 | 491.2202 | 491.2373 | 22.16033 | 22.16072 | 0.851298 | 6.386803
61 | 0.001104128 | 7.342722 | 157006.2 | 0.1779542 | 5789.851 | 73.16774 | 73.09732 | 508.0532 | 508.065 | 22.53134 | 22.5316 | 0.8668162 | 6.434866
62 | 0.001244457 | 7.254562 | 159111.4 | 0.1851535 | 6343.445 | 76.89785 | 76.80158 | 515.5915 | 515.6132 | 22.7031 | 22.70358 | 0.8471747 | 6.551916
63 | 0.001169242 | 7.300752 | 151628 | 0.1809489 | 6407.824 | 77.59554 | 77.52039 | 468.8161 | 468.8377 | 21.64767 | 21.64817 | 0.8356768 | 6.584135
64 | 0.001083378 | 7.367681 | 153139.8 | 0.1764914 | 5956.35 | 74.48268 | 74.41597 | 484.0266 | 484.037 | 21.99309 | 21.99332 | 0.8520399 | 6.576207
65 | 0.001260459 | 7.278365 | 145459.8 | 0.1803985 | 6935.816 | 80.67283 | 80.62359 | 513.2744 | 513.2823 | 22.65073 | 22.6509 | 0.8390992 | 6.826622
66 | 0.001160798 | 7.328029 | 141654.8 | 0.1764004 | 6974.088 | 80.87607 | 80.79361 | 519.3587 | 519.3766 | 22.78316 | 22.78355 | 0.8448684 | 6.713344
67 | 0.001037964 | 7.431747 | 155541.6 | 0.1754396 | 6347.008 | 76.55853 | 76.48096 | 566.2636 | 566.2817 | 23.78812 | 23.7885 | 0.8662968 | 6.691077
68 | 0.00122484 | 7.278355 | 151088.5 | 0.1792864 | 6924.091 | 80.50398 | 80.44788 | 525.0419 | 525.0558 | 22.90693 | 22.90724 | 0.8509155 | 6.643672
69 | 0.001164114 | 7.322561 | 150137.6 | 0.178992 | 6639.825 | 78.95471 | 78.88036 | 485.8301 | 485.843 | 22.03611 | 22.03641 | 0.845989 | 6.586512
70 | 0.001065398 | 7.39611 | 147048.7 | 0.1743585 | 5863.743 | 73.83163 | 73.80306 | 484.8829 | 484.8956 | 22.01055 | 22.01084 | 0.852812 | 6.59789
71 | 0.00121981 | 7.272518 | 147144.8 | 0.1757439 | 6694.51 | 79.43931 | 79.3539 | 466.8629 | 466.8799 | 21.60407 | 21.60446 | 0.8354078 | 6.637375
72 | 0.001188202 | 7.310363 | 150011.9 | 0.1767156 | 6207.042 | 76.21901 | 76.15324 | 475.6521 | 475.6643 | 21.80553 | 21.80581 | 0.8450724 | 6.588991
73 | 0.001188882 | 7.257795 | 147671.3 | 0.174664 | 6036.634 | 75.34205 | 75.29759 | 434.9474 | 434.9606 | 20.85245 | 20.85277 | 0.8344206 | 6.45549
74 | 0.001030197 | 7.436114 | 145523.9 | 0.1695384 | 6150.972 | 75.24181 | 75.22167 | 567.1699 | 567.1787 | 23.80669 | 23.80687 | 0.8637245 | 6.78324
75 | 0.001229344 | 7.279346 | 153517.3 | 0.1816014 | 6531.956 | 77.93587 | 77.86431 | 539.0988 | 539.113 | 23.2145 | 23.21481 | 0.8586278 | 6.603127
76 | 0.001199714 | 7.269554 | 135867.4 | 0.1714754 | 6495.118 | 78.21089 | 78.13931 | 457.1165 | 457.1302 | 21.37685 | 21.37718 | 0.8380731 | 6.592266
77 | 0.001024072 | 7.441693 | 147150.7 | 0.1725152 | 6311.67 | 76.39583 | 76.34178 | 554.2183 | 554.2317 | 23.53409 | 23.53438 | 0.862808 | 6.809103
78 | 0.00121796 | 7.26344 | 149160.5 | 0.1781608 | 6439.587 | 77.98713 | 77.89025 | 437.2042 | 437.2243 | 20.9062 | 20.90669 | 0.8337852 | 6.56571
79 | 0.001200364 | 7.291922 | 145480 | 0.1756821 | 6634.79 | 78.94875 | 78.88983 | 482.8423 | 482.8565 | 21.96598 | 21.9663 | 0.8396479 | 6.728665
80 | 0.001088991 | 7.371565 | 158909 | 0.180831 | 5801.335 | 73.0419 | 73.01627 | 538.6681 | 538.6744 | 23.20056 | 23.20069 | 0.8666569 | 6.488565
81 | 0.001228149 | 7.270158 | 158157.8 | 0.1849182 | 6048.487 | 75.16341 | 75.09554 | 479.0439 | 479.0565 | 21.88414 | 21.88443 | 0.8421251 | 6.520444
82 | 0.001204791 | 7.279315 | 143483.6 | 0.1750579 | 6161.865 | 75.90346 | 75.82988 | 483.6402 | 483.6573 | 21.98777 | 21.98816 | 0.837989 | 6.683343
83 | 0.001118557 | 7.34955 | 155553.2 | 0.1770944 | 5404.06 | 70.68029 | 70.64268 | 479.1067 | 479.1201 | 21.88358 | 21.88389 | 0.8559443 | 6.449293
84 | 0.001270789 | 7.216878 | 168712.8 | 0.1896212 | 5747.907 | 73.34295 | 73.3087 | 445.3282 | 445.3356 | 21.09878 | 21.09895 | 0.831898 | 6.361489
85 | 0.001152207 | 7.353049 | 155135.1 | 0.1783434 | 6427.132 | 76.92604 | 76.88458 | 594.3671 | 594.3774 | 24.37509 | 24.3753 | 0.8608366 | 6.810485
86 | 0.001079547 | 7.414228 | 162158.8 | 0.1805775 | 5868.051 | 73.33464 | 73.30014 | 567.2949 | 567.3113 | 23.81061 | 23.81095 | 0.8659618 | 6.677021

## trail7_05
layer | energy | entropy | contrast | idm | autocorrelation | mean_x | mean_y | variance_x | variance_y | standard_deviation_x | standard_deviation_y | correlation | dissimilarity
14 | 0.00112132 | 7.293012 | 115258.1 | 0.1796847 | 11022.9 | 103.3944 | 103.3788 | 417.2636 | 417.2651 | 20.42542 | 20.42545 | 0.7995202 | 6.452813
15 | 0.001138148 | 7.310031 | 107969.2 | 0.1730758 | 10914.2 | 102.8804 | 102.8693 | 409.2467 | 409.2628 | 20.22663 | 20.22702 | 0.8072247 | 6.64829
16 | 0.0009226134 | 7.523115 | 106435.8 | 0.1682772 | 11889.4 | 106.9725 | 106.9446 | 522.6527 | 522.6678 | 22.85942 | 22.85975 | 0.8585389 | 6.760619
17 | 0.001070443 | 7.369923 | 105417.4 | 0.1727275 | 11537.14 | 105.6658 | 105.6695 | 459.5261 | 459.5307 | 21.43472 | 21.43483 | 0.8071931 | 6.753529
18 | 0.001136069 | 7.333114 | 109360.5 | 0.1726436 | 11135.77 | 103.8255 | 103.8276 | 441.7252 | 441.7304 | 21.01561 | 21.01574 | 0.8044315 | 6.846757
19 | 0.0009379976 | 7.523609 | 106984.5 | 0.168587 | 11523.81 | 105.2654 | 105.2005 | 522.7771 | 522.7916 | 22.85948 | 22.8598 | 0.8590355 | 6.758732
20 | 0.001175986 | 7.264627 | 112895.1 | 0.1743165 | 11072.69 | 103.6084 | 103.6224 | 424.9246 | 424.9255 | 20.61086 | 20.61088 | 0.790347 | 6.651404
21 | 0.001169499 | 7.311792 | 119322 | 0.1770124 | 10773.38 | 102.113 | 102.0598 | 433.633 | 433.6562 | 20.82095 | 20.82151 | 0.8096885 | 6.828615
22 | 0.000958362 | 7.475236 | 112893.9 | 0.1747299 | 10377.96 | 99.96467 | 99.91099 | 457.6597 | 457.6746 | 21.38916 | 21.38951 | 0.8514312 | 6.4541
23 | 0.001143112 | 7.302786 | 116505.8 | 0.1809635 | 10694.61 | 101.7422 | 101.7276 | 428.542 | 428.5529 | 20.69993 | 20.7002 | 0.8029383 | 6.557211
24 | 0.001153221 | 7.311407 | 115376.1 | 0.1760847 | 10790.06 | 102.1944 | 102.1971 | 427.5568 | 427.5676 | 20.67412 | 20.67439 | 0.8081361 | 6.78703
25 | 0.0009619625 | 7.481746 | 113968.2 | 0.1729782 | 11307.69 | 104.419 | 104.3877 | 478.6398 | 478.6479 | 21.87406 | 21.87425 | 0.8501718 | 6.734979
26 | 0.001189349 | 7.268446 | 112879.7 | 0.1766379 | 10903.55 | 102.8756 | 102.8518 | 405.2651 | 405.2756 | 20.12991 | 20.13017 | 0.7948767 | 6.680068
27 | 0.001180247 | 7.285554 | 113831.3 | 0.1787545 | 10844.25 | 102.4811 | 102.4867 | 421.0304 | 421.0406 | 20.51747 | 20.51772 | 0.8097121 | 6.707548
28 | 0.0009788713 | 7.457989 | 110978 | 0.1732536 | 11206.02 | 104.0482 | 104.0055 | 451.8681 | 451.8895 | 21.25224 | 21.25275 | 0.8491836 | 6.567103
29 | 0.001196393 | 7.253661 | 114390.5 | 0.1777214 | 11096.13 | 103.7996 | 103.7955 | 406.6295 | 406.6341 | 20.16312 | 20.16324 | 0.7909948 | 6.698895
30 | 0.001203899 | 7.266056 | 114110.3 | 0.1777455 | 11011.97 | 103.4186 | 103.3687 | 401.6803 | 401.6978 | 20.03905 | 20.0395 | 0.7995417 | 6.723594
31 | 0.0009861955 | 7.474839 | 108692.7 | 0.17071 | 11710.92 | 106.2647 | 106.2062 | 500.0603 | 500.0679 | 22.35444 | 22.35461 | 0.8477577 | 6.806521
32 | 0.00117909 | 7.27892 | 108839 | 0.1743054 | 11524.45 | 105.7468 | 105.6905 | 433.8725 | 433.8785 | 20.82687 | 20.82701 | 0.800413 | 6.744192
33 | 0.0011616 | 7.306673 | 112630.7 | 0.1762349 | 10979.91 | 103.1737 | 103.1096 | 420.8759 | 420.9097 | 20.51186 | 20.51269 | 0.8105909 | 6.688338
34 | 0.00100566 | 7.441079 | 108377.9 | 0.172237 | 11470.46 | 105.2696 | 105.2229 | 464.7259 | 464.7427 | 21.55146 | 21.55185 | 0.8453413 | 6.703707
35 | 0.001208829 | 7.23821 | 113075.7 | 0.1787323 | 11382.89 | 105.2234 | 105.1822 | 399.1095 | 399.1192 | 19.97697 | 19.97722 | 0.7891137 | 6.654106
36 | 0.001174349 | 7.291429 | 108174.6 | 0.1736692 | 11333.45 | 104.7986 | 104.7622 | 437.6197 | 437.6307 | 20.91634 | 20.9166 | 0.8087611 | 6.797191
37 | 0.0009698321 | 7.482135 | 108632.2 | 0.1700869 | 11674.74 | 106.0964 | 106.0377 | 495.2618 | 495.2748 | 22.25049 | 22.25078 | 0.8559034 | 6.74055
38 | 0.00121304 | 7.226894 | 108270.4 | 0.1787851 | 11419.02 | 105.3128 | 105.2749 | 420.7564 | 420.7646 | 20.50907 | 20.50927 | 0.7878191 | 6.649323
39 | 0.001176843 | 7.307669 | 113433.5 | 0.1741853 | 11351.1 | 104.7879 | 104.7543 | 457.4442 | 457.457 | 21.38553 | 21.38583 | 0.8168423 | 6.870623
40 | 0.0009756386 | 7.459651 | 104938.3 | 0.1689854 | 11747.39 | 106.5467 | 106.4971 | 471.3554 | 471.3674 | 21.70162 | 21.7019 | 0.8475883 | 6.682349
41 | 0.001223785 | 7.237339 | 113465.6 | 0.1796078 | 11499.24 | 105.6879 | 105.6633 | 419.9086 | 419.9119 | 20.4893 | 20.48938 | 0.7892371 | 6.682667
42 | 0.001180139 | 7.300673 | 111575.9 | 0.1728994 | 11676.2 | 106.3688 | 106.3598 | 450.1764 | 450.1896 | 21.21622 | 21.21654 | 0.8051574 | 6.983934
43 | 0.0009973957 | 7.459577 | 105404.6 | 0.1669423 | 12065.47 | 108.0416 | 107.9674 | 473.835 | 473.847 | 21.76272 | 21.76299 | 0.8434963 | 6.885782
44 | 0.001215223 | 7.267906 | 109464.6 | 0.1734072 | 11756.39 | 106.7428 | 106.7438 | 451.8939 | 451.902 | 21.25703 | 21.25722 | 0.8006689 | 6.896259
45 | 0.001171614 | 7.298059 | 105996.1 | 0.1714707 | 11602.57 | 106.0906 | 106.0302 | 436.68 | 436.6938 | 20.89424 | 20.89458 | 0.8088696 | 6.92289
46 | 0.001008661 | 7.445049 | 105460 | 0.1675472 | 11844.12 | 106.9189 | 106.8605 | 489.4051 | 489.4266 | 22.11835 | 22.11884 | 0.8541186 | 6.750848
47 | 0.0011817 | 7.264507 | 105523.3 | 0.1736422 | 11808.78 | 107.0929 | 107.0809 | 428.9448 | 428.946 | 20.70842 | 20.70845 | 0.7940267 | 6.797442
48 | 0.001202947 | 7.248749 | 108646.3 | 0.1724332 | 11429.01 | 105.4523 | 105.4105 | 393.3928 | 393.4194 | 19.83068 | 19.83136 | 0.7948647 | 6.759471
49 | 0.001008568 | 7.455265 | 100107.9 | 0.1650966 | 12090.06 | 108.1127 | 108.0654 | 481.5033 | 481.5109 | 21.93713 | 21.93731 | 0.8429456 | 6.907168
50 | 0.001268471 | 7.19064 | 107844.3 | 0.1741396 | 11615.95 | 106.3768 | 106.322 | 390.589 | 390.5921 | 19.76012 | 19.7602 | 0.7814574 | 6.738667
51 | 0.001206224 | 7.276691 | 112883.3 | 0.17511 | 11674.52 | 106.3375 | 106.3085 | 454.0492 | 454.0548 | 21.30699 | 21.30713 | 0.8138644 | 6.90549
52 | 0.001000907 | 7.450718 | 107184.3 | 0.1712942 | 12043.99 | 107.9365 | 107.8856 | 470.5313 | 470.5506 | 21.68797 | 21.68842 | 0.8468894 | 6.73984
53 | 0.001208216 | 7.255263 | 108520.7 | 0.1725684 | 12310.69 | 109.1609 | 109.1446 | 489.8805 | 489.8809 | 22.1316 | 22.1316 | 0.8080865 | 6.944765
54 | 0.00115825 | 7.313885 | 104780 | 0.1692292 | 11822.41 | 107.0509 | 107.0119 | 450.5921 | 450.5989 | 21.22287 | 21.22304 | 0.8123771 | 6.945643
55 | 0.0009843005 | 7.459813 | 108096.6 | 0.1702639 | 11736.93 | 106.3961 | 106.346 | 492.5354 | 492.5484 | 22.18801 | 22.1883 | 0.8554101 | 6.675789
56 | 0.001203312 | 7.242466 | 113082 | 0.176308 | 11649.95 | 106.3763 | 106.3547 | 423.0608 | 423.0636 | 20.56665 | 20.56671 | 0.7936419 | 6.698169
57 | 0.001206377 | 7.256975 | 117808.4 | 0.1765222 | 11479.65 | 105.4602 | 105.4286 | 447.458 | 447.4839 | 21.15008 | 21.1507 | 0.8054317 | 6.809544
58 | 0.001026005 | 7.405078 | 114104.8 | 0.1761563 | 11673.54 | 106.2425 | 106.2148 | 458.8969 | 458.9052 | 21.41732 | 21.41751 | 0.8463156 | 6.54579
59 | 0.001189415 | 7.274401 | 103589.3 | 0.1688435 | 11975.22 | 107.8174 | 107.7832 | 438.6441 | 438.6542 | 20.94197 | 20.94221 | 0.8066579 | 6.876604
60 | 0.001171771 | 7.311541 | 107067.5 | 0.1692131 | 11698.3 | 106.4807 | 106.4321 | 449.8176 | 449.8279 | 21.20652 | 21.20676 | 0.8110091 | 6.967275
61 | 0.00100332 | 7.451392 | 105927.5 | 0.1703054 | 11945.74 | 107.4613 | 107.4261 | 474.2385 | 474.2491 | 21.7717 | 21.77195 | 0.84509 | 6.77779
62 | 0.001192519 | 7.266839 | 110959.6 | 0.1757451 | 11671.09 | 106.4204 | 106.3968 | 434.3597 | 434.3674 | 20.83933 | 20.83951 | 0.8005149 | 6.71863
63 | 0.001177379 | 7.310568 | 112533.5 | 0.1743382 | 11455.89 | 105.258 | 105.2001 | 462.5415 | 462.5556 | 21.50393 | 21.50426 | 0.8260842 | 6.824218
64 | 0.001000037 | 7.448409 | 105095.6 | 0.1680058 | 12140.01 | 108.3382 | 108.3228 | 475.9578 | 475.9649 | 21.81161 | 21.81177 | 0.8481347 | 6.789499
65 | 0.001171389 | 7.293625 | 107508.7 | 0.1714989 | 11492.1 | 105.6028 | 105.5815 | 421.7986 | 421.8027 | 20.5355 | 20.5356 | 0.8106564 | 6.754228
66 | 0.001184478 | 7.25624 | 116251.4 | 0.1793786 | 10905.48 | 102.8577 | 102.8097 | 408.8132 | 408.8259 | 20.21796 | 20.21827 | 0.8079391 | 6.522444
67 | 0.001027345 | 7.413837 | 113188.1 | 0.1749529 | 11913.49 | 107.3054 | 107.259 | 475.0066 | 475.0241 | 21.78884 | 21.78925 | 0.8487794 | 6.632493
68 | 0.001222917 | 7.230845 | 113845.7 | 0.1762729 | 11540.79 | 105.8935 | 105.844 | 416.2523 | 416.2666 | 20.3994 | 20.39976 | 0.7974436 | 6.673191
69 | 0.001173856 | 7.295702 | 106119 | 0.1675199 | 11896.79 | 107.4325 | 107.3948 | 447.8849 | 447.8907 | 21.16241 | 21.16254 | 0.8007205 | 6.976113
70 | 0.001047821 | 7.389276 | 104313.3 | 0.1699543 | 11884.66 | 107.3319 | 107.2907 | 439.5376 | 439.5467 | 20.96109 | 20.96131 | 0.8378355 | 6.66264
71 | 0.001216652 | 7.235384 | 109681.6 | 0.1753693 | 11806.45 | 107.137 | 107.1443 | 415.3183 | 415.3204 | 20.37651 | 20.37656 | 0.786548 | 6.776858
72 | 0.001207223 | 7.277117 | 108628.7 | 0.1721511 | 11550.29 | 105.8771 | 105.8411 | 427.3648 | 427.3879 | 20.66976 | 20.67032 | 0.8038263 | 6.938802
73 | 0.000997157 | 7.46511 | 105536.1 | 0.1696951 | 12162.2 | 108.3537 | 108.3309 | 498.9359 | 498.9442 | 22.33257 | 22.33275 | 0.8484483 | 6.876101
74 | 0.001212574 | 7.247938 | 107488.8 | 0.174675 | 11856.28 | 107.2751 | 107.2367 | 439.1294 | 439.134 | 20.95166 | 20.95177 | 0.800939 | 6.753697
75 | 0.001175305 | 7.283174 | 111471.6 | 0.1752439 | 11690.46 | 106.526 | 106.4792 | 431.4968 | 431.5074 | 20.76931 | 20.76956 | 0.8043831 | 6.809077
76 | 0.001035966 | 7.410577 | 104763.6 | 0.1674548 | 12045.51 | 108.0043 | 107.9564 | 455.801 | 455.8151 | 21.34278 | 21.34311 | 0.8445192 | 6.782523
77 | 0.001258817 | 7.191944 | 112065.4 | 0.1746233 | 11871.03 | 107.4729 | 107.4287 | 409.9218 | 409.9325 | 20.24614 | 20.24641 | 0.7931857 | 6.760306
78 | 0.001202284 | 7.262066 | 106667.1 | 0.1721747 | 11808.98 | 107.1229 | 107.0558 | 421.4724 | 421.4885 | 20.5276 | 20.528 | 0.8075689 | 6.815349
79 | 0.00101986 | 7.453961 | 108785.8 | 0.168905 | 12128.62 | 108.2409 | 108.1762 | 495.1387 | 495.1557 | 22.24621 | 22.24659 | 0.8453436 | 6.947306
80 | 0.001253693 | 7.203766 | 112936.8 | 0.1767035 | 11987.83 | 108.0137 | 107.9543 | 413.3155 | 413.3271 | 20.32818 | 20.32847 | 0.7909509 | 6.770021
81 | 0.001237617 | 7.226228 | 108488.2 | 0.1745086 | 11760.53 | 106.9246 | 106.9101 | 413.4402 | 413.4487 | 20.33098 | 20.33119 | 0.794971 | 6.792942
82 | 0.001059289 | 7.396143 | 104339.4 | 0.1682031 | 12365.82 | 109.429 | 109.3801 | 471.161 | 471.1704 | 21.70315 | 21.70337 | 0.8401106 | 6.829106
83 | 0.001219856 | 7.251642 | 110131.7 | 0.1757616 | 12088.13 | 108.3639 | 108.3549 | 434.2026 | 434.2052 | 20.83594 | 20.836 | 0.7964617 | 6.756921

## trail7_06
layer | energy | entropy | contrast | idm | autocorrelation | mean_x | mean_y | variance_x | variance_y | standard_deviation_x | standard_deviation_y | correlation | dissimilarity
14 | 0.001150749 | 7.297235 | 118812.9 | 0.1775152 | 10876.04 | 102.6347 | 102.6973 | 424.0871 | 424.1035 | 20.59264 | 20.59303 | 0.790974 | 6.76857
15 | 0.001153641 | 7.30418 | 117160.4 | 0.179743 | 10657.88 | 101.5774 | 101.6425 | 420.7843 | 420.8082 | 20.51217 | 20.51275 | 0.7911007 | 6.747165
16 | 0.0009754006 | 7.461228 | 110597.8 | 0.1726414 | 11031.6 | 103.1932 | 103.2482 | 452.4749 | 452.4969 | 21.26738 | 21.26789 | 0.8319896 | 6.66628
17 | 0.001158394 | 7.295992 | 112107.9 | 0.17668 | 11153.17 | 104.0115 | 104.053 | 419.4622 | 419.4794 | 20.47905 | 20.47947 | 0.7865942 | 6.776594
18 | 0.001141739 | 7.338153 | 112155.8 | 0.1740764 | 10769.3 | 102.0343 | 102.0889 | 442.4117 | 442.4377 | 21.03242 | 21.03304 | 0.7964068 | 6.921591
19 | 0.0009449879 | 7.513367 | 112339.1 | 0.1714287 | 10859.22 | 102.1638 | 102.1882 | 495.9777 | 495.9939 | 22.26477 | 22.26514 | 0.8436337 | 6.748409
20 | 0.001195115 | 7.26686 | 114762.5 | 0.1804333 | 10805.66 | 102.4057 | 102.4463 | 401.9088 | 401.9249 | 20.04272 | 20.04313 | 0.7805354 | 6.668724
21 | 0.001208409 | 7.258749 | 116672.3 | 0.1783092 | 10184.64 | 99.35682 | 99.40797 | 392.1779 | 392.2136 | 19.8002 | 19.80111 | 0.783702 | 6.68626
22 | 0.001003836 | 7.430563 | 117862.7 | 0.1766066 | 10072.73 | 98.46485 | 98.49049 | 447.8833 | 447.9029 | 21.15764 | 21.15811 | 0.8351342 | 6.530253
23 | 0.001191658 | 7.26577 | 111767.2 | 0.1789036 | 10616.29 | 101.4877 | 101.5399 | 397.5036 | 397.5214 | 19.93624 | 19.93668 | 0.7820209 | 6.686123
24 | 0.001161313 | 7.29147 | 117865.9 | 0.1804573 | 10305.38 | 99.96307 | 99.98422 | 393.5345 | 393.5629 | 19.83559 | 19.8363 | 0.7883524 | 6.615128
25 | 0.001012957 | 7.428092 | 108342.8 | 0.1709675 | 10583.35 | 100.9892 | 101.0089 | 456.5753 | 456.5988 | 21.36506 | 21.36561 | 0.8369038 | 6.637989
26 | 0.001238925 | 7.24745 | 110820.8 | 0.1746443 | 10599.05 | 101.3373 | 101.3876 | 414.9248 | 414.9534 | 20.36555 | 20.36625 | 0.781525 | 6.897751
27 | 0.001204152 | 7.258569 | 121425.2 | 0.1793453 | 10407.3 | 100.4753 | 100.5094 | 394.3521 | 394.3757 | 19.8561 | 19.8567 | 0.7812101 | 6.701852
28 | 0.0009946085 | 7.468376 | 110465 | 0.1712955 | 11231.14 | 103.9414 | 104.0049 | 500.148 | 500.1717 | 22.35854 | 22.35907 | 0.8395203 | 6.823367
29 | 0.00125821 | 7.214979 | 115493.4 | 0.1794922 | 10915.29 | 102.9179 | 102.9371 | 412.1799 | 412.1963 | 20.30027 | 20.30068 | 0.7786619 | 6.803324
30 | 0.001208785 | 7.258002 | 111513.6 | 0.1768967 | 10725.51 | 102.0501 | 102.1184 | 393.8337 | 393.8617 | 19.84343 | 19.84413 | 0.7720581 | 6.847497
31 | 0.0009840029 | 7.486884 | 104267.3 | 0.165252 | 11711.34 | 106.2462 | 106.3057 | 499.982 | 499.9992 | 22.35746 | 22.35784 | 0.8322535 | 7.091099
32 | 0.001259238 | 7.207222 | 108468.4 | 0.1751122 | 11177.86 | 104.167 | 104.2598 | 412.0334 | 412.0585 | 20.29444 | 20.29505 | 0.7687722 | 6.821643
33 | 0.001193922 | 7.287627 | 113254.7 | 0.177964 | 10876.09 | 102.5511 | 102.6212 | 442.9453 | 442.9786 | 21.04554 | 21.04633 | 0.7943054 | 6.851525
34 | 0.001025199 | 7.414697 | 112651.8 | 0.1750185 | 10995.77 | 103.1321 | 103.1452 | 432.6021 | 432.6301 | 20.7951 | 20.79577 | 0.8266566 | 6.622945
35 | 0.001252756 | 7.215073 | 115757.1 | 0.1781068 | 11195.33 | 104.2576 | 104.269 | 415.1771 | 415.1899 | 20.37359 | 20.3739 | 0.7802348 | 6.807468
36 | 0.001155209 | 7.319996 | 113691.3 | 0.1780911 | 11246.63 | 104.3399 | 104.37 | 447.0015 | 447.0241 | 21.14065 | 21.14118 | 0.7969328 | 6.887687
37 | 0.00102436 | 7.428768 | 104866.2 | 0.1659397 | 11371.13 | 104.8787 | 104.9052 | 446.3573 | 446.3774 | 21.12344 | 21.12391 | 0.8250645 | 6.895312
38 | 0.001235475 | 7.223456 | 111205.5 | 0.1786586 | 11164.95 | 104.1367 | 104.2282 | 400.4666 | 400.499 | 20.00786 | 20.00867 | 0.7756579 | 6.735031
39 | 0.001215511 | 7.239722 | 107857.9 | 0.1755377 | 10990.62 | 103.3303 | 103.3966 | 396.6245 | 396.6336 | 19.9126 | 19.91282 | 0.7716053 | 6.765589
40 | 0.001021605 | 7.423252 | 106416.8 | 0.1692136 | 11304.32 | 104.5236 | 104.5943 | 450.0377 | 450.0546 | 21.20942 | 21.20981 | 0.8245292 | 6.733107
41 | 0.001253272 | 7.212964 | 112773.8 | 0.17539 | 11345.28 | 105.0136 | 105.0583 | 404.6451 | 404.667 | 20.11258 | 20.11312 | 0.7716389 | 6.830864
42 | 0.001218147 | 7.247955 | 111990 | 0.1766685 | 11068.64 | 103.6433 | 103.6818 | 416.0003 | 416.0169 | 20.3938 | 20.3942 | 0.7742122 | 6.888001
43 | 0.001001585 | 7.447727 | 105476.8 | 0.1682633 | 11580.6 | 105.83 | 105.87 | 455.5608 | 455.5767 | 21.34029 | 21.34066 | 0.8247541 | 6.878872
44 | 0.001212416 | 7.263364 | 115844.5 | 0.1756984 | 11460.44 | 105.3443 | 105.3767 | 451.8467 | 451.8645 | 21.25509 | 21.25551 | 0.7949467 | 6.909582
45 | 0.001188308 | 7.282971 | 116154.5 | 0.1797004 | 10941.96 | 102.9879 | 103.0221 | 420.396 | 420.4214 | 20.50051 | 20.50113 | 0.7883054 | 6.817833
46 | 0.0010111 | 7.440356 | 107169.9 | 0.1704207 | 11497.43 | 105.3592 | 105.3903 | 469.9575 | 469.9737 | 21.67389 | 21.67427 | 0.8359972 | 6.803198
47 | 0.001215769 | 7.244843 | 111168.2 | 0.1737099 | 11533.18 | 105.7695 | 105.7996 | 435.5957 | 435.6112 | 20.86925 | 20.86962 | 0.7864004 | 6.905566
48 | 0.001209752 | 7.262663 | 113128.3 | 0.1757254 | 11218.42 | 104.2845 | 104.3467 | 430.7316 | 430.7535 | 20.7509 | 20.75143 | 0.7801017 | 6.973768
49 | 0.001001987 | 7.456262 | 105648.9 | 0.1691392 | 11744.07 | 106.5064 | 106.5641 | 474.6974 | 474.7127 | 21.78358 | 21.78393 | 0.8291711 | 6.866465
50 | 0.001286519 | 7.176359 | 113237.5 | 0.1774944 | 11485.31 | 105.7171 | 105.7945 | 393.7437 | 393.764 | 19.84254 | 19.84305 | 0.7640068 | 6.794402
51 | 0.001241228 | 7.236634 | 109193.1 | 0.174886 | 11102.58 | 103.8082 | 103.8316 | 415.6023 | 415.6176 | 20.38142 | 20.3818 | 0.7779304 | 6.903981
52 | 0.001040561 | 7.406424 | 108470.3 | 0.168812 | 11649.03 | 106.1879 | 106.2275 | 448.1844 | 448.1944 | 21.16848 | 21.16872 | 0.8221253 | 6.822206
53 | 0.001221853 | 7.233266 | 111430.4 | 0.1736141 | 11740.51 | 106.8856 | 106.9145 | 407.5168 | 407.5242 | 20.18523 | 20.18541 | 0.7666668 | 6.896927
54 | 0.001216796 | 7.255433 | 113143.7 | 0.1771234 | 11442.7 | 105.4501 | 105.4867 | 410.8204 | 410.8336 | 20.26548 | 20.2658 | 0.775835 | 6.933509
55 | 0.001053819 | 7.381959 | 110073.3 | 0.170941 | 11063.78 | 103.4857 | 103.5155 | 428.1338 | 428.1577 | 20.68788 | 20.68846 | 0.8196527 | 6.707715
56 | 0.00123184 | 7.23537 | 110219.3 | 0.1761652 | 11554.95 | 105.9677 | 106.0037 | 414.3706 | 414.3944 | 20.35512 | 20.3557 | 0.7764593 | 6.93345
57 | 0.00121432 | 7.261501 | 111649.7 | 0.1771735 | 11075.42 | 103.6492 | 103.6851 | 418.8551 | 418.8712 | 20.46379 | 20.46418 | 0.783253 | 6.844958
58 | 0.001013916 | 7.436373 | 107081.6 | 0.1705106 | 11606.92 | 105.9143 | 105.9289 | 464.5196 | 464.5392 | 21.54558 | 21.54603 | 0.8324798 | 6.788057
59 | 0.001175575 | 7.291856 | 110794.1 | 0.1743911 | 11712.7 | 106.4994 | 106.5393 | 456.1404 | 456.1593 | 21.35486 | 21.3553 | 0.8024273 | 6.876729
60 | 0.00122127 | 7.236268 | 114359.2 | 0.1748262 | 11013.63 | 103.4658 | 103.4929 | 392.3736 | 392.4007 | 19.80467 | 19.80536 | 0.7777795 | 6.85129
61 | 0.001028314 | 7.417812 | 110290.7 | 0.1716766 | 11240.69 | 104.2211 | 104.2485 | 451.4244 | 451.4416 | 21.24282 | 21.24323 | 0.8308371 | 6.7036
62 | 0.001235516 | 7.236881 | 107124.7 | 0.1742157 | 11243.68 | 104.5622 | 104.5949 | 394.9751 | 394.9892 | 19.87144 | 19.87179 | 0.7764204 | 6.831897
63 | 0.00119527 | 7.294679 | 113512.8 | 0.1727888 | 10931.69 | 102.8463 | 102.9033 | 434.0228 | 434.0519 | 20.83042 | 20.83112 | 0.8013219 | 6.913415
64 | 0.001010549 | 7.449153 | 104175.2 | 0.1693742 | 11488.4 | 105.3461 | 105.3971 | 463.3173 | 463.3354 | 21.52017 | 21.52059 | 0.8301934 | 6.832194
65 | 0.001231147 | 7.247826 | 114568 | 0.1733089 | 11258.99 | 104.5146 | 104.5435 | 422.7835 | 422.8025 | 20.55989 | 20.56035 | 0.7856877 | 7.008624
66 | 0.001184308 | 7.277176 | 117660.3 | 0.1767461 | 10721.95 | 101.929 | 101.969 | 410.465 | 410.4956 | 20.25915 | 20.2599 | 0.799212 | 6.665483
67 | 0.001027639 | 7.422903 | 111144.3 | 0.1709968 | 11235.71 | 104.1747 | 104.2266 | 455.4607 | 455.4778 | 21.33671 | 21.33712 | 0.8281306 | 6.761365
68 | 0.001192075 | 7.262768 | 112911 | 0.1732484 | 11332.94 | 104.8928 | 104.894 | 420.2984 | 420.3137 | 20.50023 | 20.50061 | 0.7850599 | 6.86121
69 | 0.001223923 | 7.252978 | 112018 | 0.1758919 | 11219.11 | 104.4158 | 104.4575 | 404.8411 | 404.8479 | 20.11629 | 20.11646 | 0.7694994 | 6.927792
70 | 0.001038213 | 7.414733 | 108567.9 | 0.1708478 | 11514.74 | 105.5164 | 105.547 | 454.2984 | 454.3197 | 21.31022 | 21.31072 | 0.8300601 | 6.776427
71 | 0.001246455 | 7.21676 | 110490.4 | 0.1736007 | 11550.5 | 105.9665 | 106.0248 | 403.7808 | 403.8078 | 20.09127 | 20.09194 | 0.7799451 | 6.810379
72 | 0.00119025 | 7.268505 | 108910.3 | 0.1727161 | 11336.48 | 104.9261 | 104.9346 | 415.795 | 415.8059 | 20.38959 | 20.38986 | 0.783065 | 6.837464
73 | 0.001060794 | 7.393178 | 106782.4 | 0.1664103 | 11565.49 | 105.8065 | 105.8371 | 445.8815 | 445.8964 | 21.1141 | 21.11446 | 0.8226611 | 6.855092
74 | 0.001237388 | 7.235934 | 110521.8 | 0.1752277 | 11683.06 | 106.5691 | 106.5983 | 416.8991 | 416.9041 | 20.41553 | 20.41565 | 0.77319 | 6.965623
75 | 0.001239331 | 7.231803 | 112917.5 | 0.1768612 | 11157.96 | 104.1262 | 104.1729 | 398.054 | 398.0771 | 19.94805 | 19.94863 | 0.7797739 | 6.834143
76 | 0.001071246 | 7.393091 | 101862.8 | 0.1674156 | 11529.11 | 105.5381 | 105.5869 | 466.8826 | 466.8992 | 21.60188 | 21.60226 | 0.824662 | 6.865778
77 | 0.001293803 | 7.165138 | 112264.4 | 0.177508 | 11606.45 | 106.3117 | 106.3698 | 389.4652 | 389.4801 | 19.73248 | 19.73286 | 0.7641563 | 6.813614
78 | 0.001221316 | 7.256114 | 116604.3 | 0.1757019 | 11353.73 | 104.9733 | 104.9854 | 420.6274 | 420.6609 | 20.50602 | 20.50684 | 0.7905809 | 6.914451
79 | 0.001044247 | 7.416655 | 103793.9 | 0.1662736 | 11755.62 | 106.6026 | 106.6216 | 468.5929 | 468.6136 | 21.64507 | 21.64555 | 0.8301778 | 6.929394
80 | 0.001262986 | 7.196796 | 109308.2 | 0.1758313 | 11559.99 | 106.0389 | 106.098 | 398.9716 | 398.9972 | 19.97072 | 19.97136 | 0.7747144 | 6.784898
81 | 0.001241778 | 7.232273 | 111660.2 | 0.1756102 | 11316.86 | 104.8143 | 104.8634 | 416.0742 | 416.0977 | 20.39543 | 20.396 | 0.7818691 | 6.910552
82 | 0.001068635 | 7.396408 | 100831.9 | 0.1654369 | 11901.9 | 107.3467 | 107.3789 | 456.9711 | 456.9816 | 21.37494 | 21.37519 | 0.8197241 | 6.966013
83 | 0.001284902 | 7.190695 | 106205.1 | 0.1717173 | 11975.78 | 107.8723 | 107.9399 | 426.5923 | 426.6134 | 20.65232 | 20.65283 | 0.7775591 | 6.940584

## trail8_05
layer | energy | entropy | contrast | idm | autocorrelation | mean_x | mean_y | variance_x | variance_y | standard_deviation_x | standard_deviation_y | correlation | dissimilarity
14 | 0.0009622934 | 7.447686 | 115610.1 | 0.1653236 | 8384.413 | 89.52747 | 89.48672 | 441.9965 | 442.0056 | 21.02151 | 21.02173 | 0.8422947 | 6.650133
15 | 0.0009157045 | 7.51638 | 122932.9 | 0.1668938 | 8338.863 | 89.04771 | 89.03025 | 484.0864 | 484.09 | 22.00039 | 22.00047 | 0.8478795 | 6.770734
16 | 0.0008589218 | 7.596985 | 118469.3 | 0.1602553 | 8274.954 | 88.44004 | 88.41163 | 530.3429 | 530.3467 | 23.02732 | 23.02741 | 0.8586113 | 7.028883
17 | 0.0009695059 | 7.497043 | 114817.7 | 0.1650288 | 9208.516 | 93.85774 | 93.82838 | 481.4321 | 481.4372 | 21.93758 | 21.9377 | 0.8335939 | 7.003469
18 | 0.000953823 | 7.51765 | 115639.2 | 0.1645298 | 9241.618 | 93.83288 | 93.79037 | 522.6209 | 522.625 | 22.85786 | 22.85795 | 0.8423382 | 7.061914
19 | 0.0008446998 | 7.655158 | 111056.1 | 0.1563749 | 9159.629 | 92.99615 | 92.96733 | 595.5662 | 595.5707 | 24.40125 | 24.40135 | 0.8620482 | 7.377225
20 | 0.0009965958 | 7.494154 | 107895.2 | 0.1599833 | 9802.136 | 96.78215 | 96.7462 | 524.6004 | 524.6062 | 22.90081 | 22.90094 | 0.8348779 | 7.328493
21 | 0.0009376691 | 7.547747 | 109759.6 | 0.1583241 | 9443.101 | 94.84433 | 94.80442 | 533.8571 | 533.8607 | 23.10113 | 23.10121 | 0.8439447 | 7.300971
22 | 0.0008817111 | 7.541045 | 119230.2 | 0.1620253 | 7841.168 | 86.40319 | 86.36665 | 444.7928 | 444.7943 | 21.08921 | 21.08925 | 0.8508258 | 6.776
23 | 0.0009889773 | 7.455804 | 118183.4 | 0.1645695 | 8522.978 | 90.30898 | 90.2723 | 445.1681 | 445.1735 | 21.09635 | 21.09648 | 0.8310641 | 6.857419
24 | 0.0009372779 | 7.496437 | 117850.5 | 0.1643007 | 8193.938 | 88.40912 | 88.39777 | 451.3355 | 451.3362 | 21.24203 | 21.24205 | 0.8380138 | 6.761597
25 | 0.0008749259 | 7.570754 | 118269.8 | 0.1608816 | 8248.632 | 88.53857 | 88.49487 | 486.6601 | 486.6638 | 22.05848 | 22.05857 | 0.8484913 | 6.966246
26 | 0.0009940377 | 7.456525 | 119459.7 | 0.1653311 | 8794.115 | 91.73285 | 91.71291 | 458.4481 | 458.4493 | 21.40959 | 21.40962 | 0.8302778 | 6.92836
27 | 0.001016783 | 7.439768 | 111482.6 | 0.1615627 | 8936.238 | 92.60068 | 92.54193 | 443.9692 | 443.9768 | 21.06736 | 21.06754 | 0.8248317 | 7.005857
28 | 0.0008914322 | 7.574207 | 111124.8 | 0.1576945 | 8831.775 | 91.63374 | 91.59675 | 515.2405 | 515.2446 | 22.69624 | 22.69633 | 0.8498873 | 7.18391
29 | 0.001040128 | 7.424398 | 107836.5 | 0.1609036 | 9701.617 | 96.47834 | 96.45641 | 479.8768 | 479.8803 | 21.90269 | 21.90277 | 0.8234431 | 7.067326
30 | 0.001028736 | 7.430496 | 116288.4 | 0.1657001 | 9466.497 | 95.41949 | 95.38644 | 446.3148 | 446.3218 | 21.12375 | 21.12392 | 0.8159668 | 7.02234
31 | 0.0008961375 | 7.584114 | 107600.9 | 0.157012 | 9329.596 | 94.16597 | 94.11723 | 545.8471 | 545.8532 | 23.36164 | 23.36177 | 0.854609 | 7.288183
32 | 0.001000594 | 7.458455 | 112258.9 | 0.1664023 | 9780.605 | 96.85393 | 96.81444 | 483.1649 | 483.1685 | 21.97698 | 21.97706 | 0.8341956 | 6.945597
33 | 0.0009477872 | 7.510321 | 111223.5 | 0.1624782 | 9445.388 | 94.96547 | 94.95233 | 509.7495 | 509.7527 | 22.57525 | 22.57532 | 0.8389777 | 7.129968
34 | 0.000877908 | 7.569073 | 116125.5 | 0.1609532 | 8555.285 | 90.33149 | 90.29878 | 471.8759 | 471.8788 | 21.72083 | 21.7209 | 0.8435651 | 6.943944
35 | 0.0009968177 | 7.469498 | 111721.5 | 0.1627469 | 9451.445 | 95.07594 | 95.04593 | 497.5259 | 497.5308 | 22.30294 | 22.30305 | 0.8328917 | 7.053919
36 | 0.0009744182 | 7.481609 | 113934.8 | 0.1635151 | 9193.696 | 93.81737 | 93.78003 | 473.4214 | 473.4265 | 21.75518 | 21.7553 | 0.8342217 | 6.978197
37 | 0.0008590093 | 7.615518 | 108262.3 | 0.1592737 | 9232.42 | 93.72374 | 93.68951 | 530.0013 | 530.0079 | 23.01973 | 23.01987 | 0.8509807 | 7.227242
38 | 0.0009857099 | 7.462409 | 112351.9 | 0.1635236 | 9668.307 | 96.38362 | 96.3559 | 462.7897 | 462.7922 | 21.50929 | 21.50935 | 0.8225406 | 6.999211
39 | 0.0009581944 | 7.502677 | 112347.3 | 0.1630526 | 9581.746 | 95.78268 | 95.76006 | 491.5637 | 491.5706 | 22.16895 | 22.16911 | 0.8322175 | 7.082023
40 | 0.0008364284 | 7.648457 | 106638.4 | 0.1573732 | 9579.735 | 95.41627 | 95.36569 | 560.827 | 560.8302 | 23.68035 | 23.68042 | 0.8555608 | 7.275584
41 | 0.0009639956 | 7.505023 | 108579 | 0.1632286 | 10004.85 | 97.91409 | 97.87305 | 510.3023 | 510.3053 | 22.5856 | 22.58567 | 0.8250498 | 7.161541
42 | 0.0009837388 | 7.494972 | 103359 | 0.158792 | 10134.62 | 98.44887 | 98.39022 | 535.0851 | 535.0899 | 23.12802 | 23.12813 | 0.8358221 | 7.335148
43 | 0.0008828856 | 7.596172 | 104771.8 | 0.1548811 | 9693.239 | 96.25719 | 96.21555 | 511.6954 | 511.6999 | 22.61938 | 22.61948 | 0.8431592 | 7.314144
44 | 0.001007263 | 7.430749 | 111538.1 | 0.1635522 | 9745.427 | 96.8616 | 96.79491 | 450.1883 | 450.1983 | 21.21453 | 21.21476 | 0.8199006 | 6.970221
45 | 0.000975499 | 7.478075 | 112397 | 0.1625019 | 9563.44 | 95.81439 | 95.77732 | 467.7648 | 467.7672 | 21.62486 | 21.62492 | 0.82534 | 7.074823
46 | 0.0008601689 | 7.597023 | 108643.3 | 0.1578422 | 9362.844 | 94.6353 | 94.59387 | 487.5371 | 487.5413 | 22.07896 | 22.07906 | 0.8420182 | 7.163225
47 | 0.0009677771 | 7.497537 | 106289.8 | 0.1597325 | 10074.54 | 98.28885 | 98.24392 | 503.9925 | 503.9974 | 22.44391 | 22.44402 | 0.8281148 | 7.157556
48 | 0.0009399685 | 7.533243 | 109689.3 | 0.1603923 | 10093.73 | 98.20138 | 98.13647 | 541.1245 | 541.1314 | 23.25928 | 23.25943 | 0.842683 | 7.242396
49 | 0.000824738 | 7.675629 | 111921.3 | 0.1566314 | 9910.331 | 96.81903 | 96.801 | 624.2767 | 624.2783 | 24.98311 | 24.98314 | 0.8611108 | 7.500874
50 | 0.001010531 | 7.440223 | 106487.8 | 0.1617885 | 10204.1 | 99.10315 | 99.05444 | 470.6381 | 470.6424 | 21.69142 | 21.69152 | 0.822362 | 7.067461
51 | 0.000974103 | 7.483695 | 107587 | 0.1579476 | 9948.838 | 97.61799 | 97.56978 | 509.4971 | 509.4998 | 22.5669 | 22.56697 | 0.8310977 | 7.201603
52 | 0.000857076 | 7.629593 | 106524.3 | 0.1564859 | 10179.46 | 98.50473 | 98.46472 | 564.352 | 564.356 | 23.75545 | 23.75554 | 0.8501968 | 7.487042
53 | 0.0009904645 | 7.461001 | 103579.9 | 0.159053 | 10413.92 | 100.166 | 100.1111 | 470.8554 | 470.8632 | 21.69582 | 21.696 | 0.8190158 | 7.205661
54 | 0.000925618 | 7.548136 | 100191.9 | 0.1557567 | 10210.17 | 98.69784 | 98.65721 | 556.7909 | 556.7967 | 23.5952 | 23.59532 | 0.8483775 | 7.269369
55 | 0.0008238291 | 7.656581 | 108403.9 | 0.1551032 | 9461.558 | 94.88146 | 94.84809 | 541.1131 | 541.1164 | 23.26039 | 23.26046 | 0.8533775 | 7.33215
56 | 0.0009572649 | 7.490254 | 109236.8 | 0.1608678 | 10130.77 | 98.54177 | 98.48879 | 507.155 | 507.1645 | 22.51749 | 22.51771 | 0.8378626 | 7.093425
57 | 0.0009385176 | 7.541188 | 107357.8 | 0.1575063 | 10124.5 | 98.25096 | 98.21873 | 560.5242 | 560.5274 | 23.67222 | 23.67228 | 0.8450707 | 7.356218
58 | 0.0008036179 | 7.689442 | 105874.9 | 0.1531217 | 9679.064 | 95.7415 | 95.71602 | 595.5939 | 595.5961 | 24.40176 | 24.40181 | 0.8638796 | 7.394223
59 | 0.0009430122 | 7.534837 | 104304.8 | 0.1565944 | 10531.96 | 100.3747 | 100.3527 | 546.016 | 546.018 | 23.36344 | 23.36348 | 0.8394631 | 7.350049
60 | 0.0009496078 | 7.51595 | 105967.3 | 0.1590276 | 9851.538 | 97.20602 | 97.19903 | 485.8291 | 485.8332 | 22.03855 | 22.03864 | 0.8286418 | 7.240516
61 | 0.0008530703 | 7.61311 | 111690.4 | 0.1563637 | 9438.866 | 94.88654 | 94.86049 | 516.2287 | 516.231 | 22.71922 | 22.71927 | 0.8474088 | 7.292716
62 | 0.00095891 | 7.498268 | 106582.7 | 0.1591498 | 9976.753 | 97.7444 | 97.71215 | 510.318 | 510.3205 | 22.58641 | 22.58647 | 0.8333148 | 7.16606
63 | 0.0009599121 | 7.528225 | 104659.1 | 0.1554323 | 10030.6 | 97.81503 | 97.76051 | 552.8817 | 552.8864 | 23.51008 | 23.51018 | 0.8455025 | 7.428871
64 | 0.0008427352 | 7.649152 | 101105.4 | 0.1523775 | 10016.66 | 97.70791 | 97.69602 | 553.936 | 553.9366 | 23.53519 | 23.5352 | 0.8494988 | 7.514984
65 | 0.000957 | 7.524533 | 105451.4 | 0.1566039 | 10273.91 | 99.17442 | 99.10997 | 527.9232 | 527.9324 | 22.97378 | 22.97398 | 0.8411621 | 7.412011
66 | 0.0009818148 | 7.447389 | 108505.8 | 0.1591867 | 9059.372 | 93.37674 | 93.36558 | 415.0066 | 415.0102 | 20.36941 | 20.3695 | 0.8210103 | 6.945844
67 | 0.0008381739 | 7.613405 | 113350.3 | 0.159108 | 9239.955 | 93.78522 | 93.76188 | 519.9818 | 519.9847 | 22.80225 | 22.80231 | 0.8580768 | 7.124711
68 | 0.0009646919 | 7.480942 | 113243.5 | 0.1604283 | 9568.15 | 95.81527 | 95.78976 | 466.7412 | 466.7451 | 21.60174 | 21.60183 | 0.834642 | 7.055341
69 | 0.0009209469 | 7.533075 | 104208 | 0.1565734 | 9862.096 | 97.25963 | 97.21704 | 486.8729 | 486.8759 | 22.06319 | 22.06325 | 0.8345059 | 7.167578
70 | 0.0008436741 | 7.627072 | 106098.7 | 0.1552556 | 9685.589 | 96.15878 | 96.13515 | 520.8052 | 520.8066 | 22.82006 | 22.82009 | 0.8468754 | 7.365107
71 | 0.0009483241 | 7.525733 | 104036.2 | 0.155383 | 10241.82 | 99.08908 | 99.02934 | 511.6851 | 511.6937 | 22.61804 | 22.61823 | 0.8377317 | 7.347253
72 | 0.0009095114 | 7.560554 | 102995.8 | 0.1555446 | 10224.55 | 98.8316 | 98.79713 | 542.0224 | 542.026 | 23.28027 | 23.28034 | 0.8483706 | 7.306737
73 | 0.0008398251 | 7.657529 | 105059.5 | 0.153918 | 9955.129 | 97.25631 | 97.22108 | 580.0665 | 580.0682 | 24.08312 | 24.08315 | 0.8607445 | 7.468158
74 | 0.0009656302 | 7.498178 | 106890.8 | 0.1578175 | 10325.43 | 99.51827 | 99.46293 | 511.8792 | 511.883 | 22.62332 | 22.6234 | 0.8333606 | 7.249725
75 | 0.000951218 | 7.508867 | 104720.8 | 0.1582437 | 10071.19 | 98.19964 | 98.16708 | 512.7512 | 512.7564 | 22.64263 | 22.64275 | 0.8401171 | 7.170852
76 | 0.0008667986 | 7.608609 | 106410.7 | 0.1538077 | 10023.87 | 97.70526 | 97.66095 | 561.7514 | 561.7574 | 23.69952 | 23.69965 | 0.8573862 | 7.384764
77 | 0.000993928 | 7.471458 | 103969.8 | 0.1586657 | 10529.41 | 100.5223 | 100.4852 | 511.6017 | 511.6053 | 22.61443 | 22.61451 | 0.8356806 | 7.198631
78 | 0.0009610654 | 7.499371 | 108692 | 0.1575901 | 10275.11 | 99.18335 | 99.15227 | 525.1443 | 525.1473 | 22.91441 | 22.91448 | 0.8386429 | 7.299901
79 | 0.0008431412 | 7.628714 | 103494.6 | 0.1542473 | 9994.154 | 97.63135 | 97.61005 | 542.8302 | 542.8319 | 23.29735 | 23.29739 | 0.8546733 | 7.369045
80 | 0.0009722066 | 7.475468 | 102216.2 | 0.157386 | 10439.93 | 100.2005 | 100.1912 | 483.398 | 483.3997 | 21.9833 | 21.98334 | 0.8278589 | 7.175456
81 | 0.0009584689 | 7.512003 | 101101.8 | 0.1574055 | 10692.56 | 101.3096 | 101.2568 | 519.6876 | 519.6924 | 22.79605 | 22.79615 | 0.8348639 | 7.337032
82 | 0.000868598 | 7.625467 | 97287.11 | 0.1509482 | 10774.41 | 101.4865 | 101.4533 | 560.9114 | 560.914 | 23.68241 | 23.68247 | 0.8518454 | 7.553378
83 | 0.0009761932 | 7.48699 | 101203.3 | 0.156135 | 11231.54 | 103.9524 | 103.9069 | 520.2266 | 520.2303 | 22.80551 | 22.80559 | 0.8258443 | 7.355084

## trail8_06
layer | energy | entropy | contrast | idm | autocorrelation | mean_x | mean_y | variance_x | variance_y | standard_deviation_x | standard_deviation_y | correlation | dissimilarity
14 | 0.0009675539 | 7.457101 | 117299.4 | 0.1633733 | 8188.416 | 88.45816 | 88.49611 | 433.8716 | 433.8767 | 20.82624 | 20.82637 | 0.8286712 | 6.76427
15 | 0.0009435362 | 7.4805 | 117001.2 | 0.162546 | 7783.834 | 86.08966 | 86.09297 | 443.4 | 443.4068 | 21.05557 | 21.05573 | 0.8383012 | 6.698642
16 | 0.0008414305 | 7.620159 | 115033.5 | 0.1561394 | 8231.082 | 88.14751 | 88.14548 | 540.5901 | 540.5945 | 23.24774 | 23.24783 | 0.8520367 | 7.21686
17 | 0.0009706369 | 7.51102 | 115126.7 | 0.1636021 | 9190.713 | 93.53936 | 93.54248 | 526.3967 | 526.4015 | 22.93891 | 22.93901 | 0.8357785 | 7.221642
18 | 0.0009700368 | 7.514782 | 114272.6 | 0.1610195 | 8906.773 | 92.00555 | 92.00797 | 527.1848 | 527.1875 | 22.95535 | 22.9554 | 0.8358435 | 7.279883
19 | 0.0008805284 | 7.601924 | 113513.3 | 0.1558374 | 8588.479 | 90.00985 | 90.02649 | 566.2443 | 566.2498 | 23.79322 | 23.79333 | 0.8555968 | 7.299594
20 | 0.001044096 | 7.451014 | 108309.1 | 0.158632 | 9485.233 | 95.0011 | 95.0071 | 550.0513 | 550.0522 | 23.451 | 23.45102 | 0.8340607 | 7.385984
21 | 0.0009817538 | 7.491881 | 116182.1 | 0.1608157 | 8799.509 | 91.42789 | 91.4329 | 520.9744 | 520.9788 | 22.81994 | 22.82003 | 0.8426828 | 7.200127
22 | 0.0008959285 | 7.530591 | 117338.1 | 0.1571619 | 7394.266 | 83.61407 | 83.65115 | 469.2304 | 469.2323 | 21.65897 | 21.65902 | 0.8504863 | 6.841956
23 | 0.0009890248 | 7.463791 | 121078.2 | 0.167097 | 8354.322 | 89.18396 | 89.19808 | 478.564 | 478.5679 | 21.86938 | 21.86947 | 0.8324488 | 6.89339
24 | 0.0009765257 | 7.463997 | 118109.8 | 0.1615269 | 8240.941 | 88.72122 | 88.72359 | 445.3187 | 445.3234 | 21.10008 | 21.10019 | 0.8280392 | 6.940057
25 | 0.0008395376 | 7.628504 | 119611.8 | 0.1568049 | 8048.639 | 87.21523 | 87.2548 | 516.7405 | 516.7456 | 22.73061 | 22.73072 | 0.8479464 | 7.197198
26 | 0.001030348 | 7.416851 | 117591.3 | 0.1660698 | 8566.795 | 90.63809 | 90.64652 | 428.4012 | 428.4027 | 20.69333 | 20.69337 | 0.8171103 | 6.885881
27 | 0.0009805186 | 7.477907 | 116743.6 | 0.1620236 | 8443.854 | 89.70685 | 89.75143 | 471.9593 | 471.9696 | 21.71999 | 21.72023 | 0.8301608 | 7.005868
28 | 0.0008725151 | 7.606244 | 114667.5 | 0.1582827 | 8413.913 | 89.15349 | 89.17762 | 544.2636 | 544.2666 | 23.32803 | 23.3281 | 0.8505801 | 7.24919
29 | 0.001024138 | 7.47476 | 113426.6 | 0.1633942 | 9610.812 | 95.69467 | 95.68201 | 544.1717 | 544.1719 | 23.32355 | 23.32356 | 0.8339478 | 7.239703
30 | 0.0009876959 | 7.493797 | 113381.8 | 0.1616668 | 9220.706 | 93.74296 | 93.7746 | 517.0028 | 517.0053 | 22.73336 | 22.73341 | 0.8301805 | 7.279594
31 | 0.0008610159 | 7.606507 | 116385.7 | 0.1604295 | 8526.555 | 89.72403 | 89.73121 | 553.0821 | 553.0876 | 23.51641 | 23.51652 | 0.8589734 | 7.085209
32 | 0.001020352 | 7.438219 | 117832.4 | 0.167121 | 9423.347 | 95.01619 | 95.02712 | 476.3979 | 476.4001 | 21.82317 | 21.82322 | 0.826289 | 6.979778
33 | 0.0009870903 | 7.473603 | 115304.2 | 0.1634352 | 9011.157 | 92.81513 | 92.83546 | 475.5454 | 475.55 | 21.80261 | 21.80272 | 0.8279919 | 7.065615
34 | 0.0008563289 | 7.591467 | 117859.4 | 0.1580234 | 8205.229 | 88.18243 | 88.19879 | 503.2079 | 503.2098 | 22.42923 | 22.42927 | 0.8486743 | 7.047837
35 | 0.0009832423 | 7.468891 | 115175.1 | 0.1644032 | 9031.47 | 92.91743 | 92.91072 | 478.2576 | 478.2615 | 21.86386 | 21.86395 | 0.8314114 | 7.001779
36 | 0.0009864231 | 7.483061 | 117248.5 | 0.1651212 | 8925.662 | 92.25594 | 92.25149 | 497.8609 | 497.8662 | 22.30854 | 22.30866 | 0.8317232 | 7.083435
37 | 0.0008440495 | 7.627663 | 115352.3 | 0.1602429 | 8698.498 | 90.67525 | 90.70168 | 554.4356 | 554.4365 | 23.54446 | 23.54448 | 0.8542248 | 7.184897
38 | 0.0009733686 | 7.500724 | 114506.7 | 0.161698 | 9469.682 | 95.1412 | 95.14908 | 502.6348 | 502.6366 | 22.41544 | 22.41548 | 0.8284363 | 7.167224
39 | 0.000991966 | 7.478129 | 112467.4 | 0.1622198 | 9367.301 | 94.62275 | 94.6135 | 500.275 | 500.2802 | 22.36099 | 22.36111 | 0.8271065 | 7.187049
40 | 0.0008568682 | 7.600474 | 113030.4 | 0.161399 | 8945.674 | 92.25754 | 92.27157 | 509.6454 | 509.6474 | 22.57379 | 22.57384 | 0.8484525 | 7.0803
41 | 0.001010728 | 7.461963 | 112535.1 | 0.1624845 | 9690.82 | 96.31607 | 96.34291 | 496.895 | 496.8995 | 22.28718 | 22.28728 | 0.8264437 | 7.209337
42 | 0.0009977874 | 7.470237 | 110887.6 | 0.1612941 | 9609.2 | 95.9007 | 95.91388 | 495.2359 | 495.2392 | 22.24922 | 22.24929 | 0.8283459 | 7.130607
43 | 0.0008238738 | 7.674614 | 110360.6 | 0.1575231 | 9521.946 | 94.803 | 94.81169 | 616.7537 | 616.7577 | 24.8329 | 24.83298 | 0.8642779 | 7.38662
44 | 0.001031981 | 7.450401 | 112144.3 | 0.1631983 | 9995.9 | 97.7197 | 97.69587 | 538.1623 | 538.1638 | 23.19333 | 23.19336 | 0.8328454 | 7.244526
45 | 0.0009972192 | 7.448853 | 115890.9 | 0.1633089 | 9228.866 | 94.09412 | 94.1285 | 450.334 | 450.3396 | 21.21588 | 21.21602 | 0.8239989 | 6.973383
46 | 0.00084948 | 7.617718 | 112388.5 | 0.1599994 | 9134.225 | 93.0244 | 93.01389 | 559.0404 | 559.0494 | 23.64128 | 23.64147 | 0.8604623 | 7.179005
47 | 0.0009950369 | 7.455482 | 111173.2 | 0.1633247 | 9354.922 | 94.7342 | 94.74554 | 460.8971 | 460.8995 | 21.46589 | 21.46595 | 0.8216332 | 6.979788
48 | 0.001022107 | 7.436587 | 113169.2 | 0.163704 | 9369.291 | 94.68196 | 94.72025 | 483.5159 | 483.5213 | 21.98583 | 21.98595 | 0.8279614 | 7.094426
49 | 0.0008617403 | 7.622508 | 106674.3 | 0.1558615 | 9472.013 | 94.88392 | 94.88646 | 549.9595 | 549.9644 | 23.44975 | 23.44986 | 0.8515798 | 7.323263
50 | 0.001020108 | 7.437853 | 111723.8 | 0.1625227 | 9944.345 | 97.71207 | 97.68854 | 484.2769 | 484.279 | 22.00372 | 22.00377 | 0.82269 | 7.148431
51 | 0.001019623 | 7.440732 | 103871.4 | 0.1609706 | 9882.271 | 97.44908 | 97.46172 | 469.4715 | 469.4799 | 21.66484 | 21.66503 | 0.817959 | 7.174219
52 | 0.0008567365 | 7.631812 | 108395.6 | 0.1566833 | 9729.821 | 96.18907 | 96.19657 | 560.0528 | 560.0577 | 23.66501 | 23.66512 | 0.8508152 | 7.408306
53 | 0.0009920778 | 7.496577 | 108265.7 | 0.1602121 | 10528.05 | 100.2335 | 100.2345 | 572.6196 | 572.6236 | 23.92569 | 23.92577 | 0.838904 | 7.393301
54 | 0.0009724454 | 7.496633 | 107096.2 | 0.159616 | 9817.995 | 96.92885 | 96.95129 | 506.345 | 506.3481 | 22.49711 | 22.49718 | 0.8289613 | 7.256316
55 | 0.0008492291 | 7.608403 | 112794.3 | 0.1577443 | 8910.255 | 92.06997 | 92.08122 | 508.2342 | 508.2394 | 22.54211 | 22.54222 | 0.8497171 | 7.130145
56 | 0.0009966952 | 7.449424 | 109093.2 | 0.1623 | 9520.225 | 95.63922 | 95.63992 | 456.2054 | 456.2068 | 21.35433 | 21.35437 | 0.8165178 | 7.025564
57 | 0.0009716797 | 7.490334 | 112661.4 | 0.1599591 | 9546.216 | 95.59146 | 95.60485 | 488.8221 | 488.8271 | 22.10436 | 22.10448 | 0.8312402 | 7.1739
58 | 0.0008286514 | 7.647601 | 111401.8 | 0.1547977 | 9085.721 | 92.79223 | 92.80432 | 554.9283 | 554.9318 | 23.55516 | 23.55523 | 0.8536918 | 7.343755
59 | 0.0009885345 | 7.475032 | 106826.9 | 0.1588626 | 9796.192 | 96.90995 | 96.90338 | 489.664 | 489.6686 | 22.12455 | 22.12466 | 0.8260241 | 7.191589
60 | 0.0009958033 | 7.470367 | 112367.3 | 0.1617647 | 9515.179 | 95.34114 | 95.36637 | 505.2149 | 505.2202 | 22.47293 | 22.47305 | 0.835526 | 7.150229
61 | 0.0008492333 | 7.625266 | 111585 | 0.1570619 | 9172.624 | 93.3073 | 93.30896 | 546.9986 | 547.0014 | 23.387 | 23.38706 | 0.8515622 | 7.318977
62 | 0.00101075 | 7.443429 | 109842.2 | 0.1611805 | 9518.455 | 95.55002 | 95.59563 | 466.5883 | 466.5911 | 21.59681 | 21.59688 | 0.8220955 | 7.099672
63 | 0.0009766748 | 7.500843 | 109164.4 | 0.1583017 | 9587.738 | 95.66963 | 95.69698 | 516.3254 | 516.3285 | 22.71839 | 22.71846 | 0.8359583 | 7.302064
64 | 0.0008338481 | 7.659837 | 111866.2 | 0.1568558 | 9268.312 | 93.77915 | 93.791 | 553.2554 | 553.2567 | 23.52017 | 23.5202 | 0.853575 | 7.376269
65 | 0.0009973949 | 7.464973 | 109632.7 | 0.1615853 | 9836.512 | 96.97277 | 96.97307 | 515.325 | 515.3277 | 22.69576 | 22.69582 | 0.8381315 | 7.207897
66 | 0.0009610154 | 7.484162 | 115683.2 | 0.1608747 | 8790.335 | 91.53436 | 91.5772 | 487.3833 | 487.3879 | 22.07288 | 22.07298 | 0.8355739 | 7.034605
67 | 0.000843391 | 7.612535 | 116043 | 0.1583954 | 8617.081 | 90.3895 | 90.40432 | 522.8739 | 522.8765 | 22.864 | 22.86405 | 0.8509238 | 7.152578
68 | 0.0009712944 | 7.466593 | 114303.2 | 0.161568 | 9099.913 | 93.36307 | 93.40396 | 456.8231 | 456.8269 | 21.36912 | 21.36921 | 0.8290437 | 6.965329
69 | 0.0009706326 | 7.479209 | 107560.7 | 0.15726 | 9207.266 | 93.91759 | 93.9344 | 464.4029 | 464.4123 | 21.54788 | 21.5481 | 0.8283844 | 7.124105
70 | 0.0008653762 | 7.577552 | 113318.2 | 0.1589284 | 8884.863 | 92.099 | 92.11217 | 478.2066 | 478.209 | 21.8668 | 21.86686 | 0.8388569 | 7.082095
71 | 0.0009889873 | 7.458521 | 111524.4 | 0.1625359 | 9567.414 | 95.64939 | 95.67903 | 498.9525 | 498.9554 | 22.33415 | 22.33421 | 0.832169 | 7.038783
72 | 0.00098733 | 7.466018 | 110347.1 | 0.1599664 | 9311.692 | 94.42229 | 94.4483 | 474.4406 | 474.4476 | 21.77899 | 21.77916 | 0.8283404 | 7.1322
73 | 0.000866455 | 7.611731 | 105250.3 | 0.1519977 | 9250.249 | 93.81457 | 93.83618 | 526.4664 | 526.47 | 22.94409 | 22.94417 | 0.8485508 | 7.404554
74 | 0.0009858381 | 7.476108 | 106140.9 | 0.1585113 | 9834.814 | 97.04052 | 97.05544 | 500.2582 | 500.262 | 22.35973 | 22.35982 | 0.830822 | 7.180202
75 | 0.0009852806 | 7.467165 | 109033.1 | 0.160197 | 9657.267 | 96.23055 | 96.27945 | 473.6856 | 473.6923 | 21.75967 | 21.75982 | 0.8264108 | 7.135706
76 | 0.0008384988 | 7.655979 | 105649.6 | 0.1550206 | 9704.775 | 96.01697 | 96.00805 | 569.21 | 569.2128 | 23.85738 | 23.85744 | 0.8538619 | 7.43495
77 | 0.0009991762 | 7.474735 | 109656.8 | 0.1586719 | 10033.29 | 98.03048 | 98.01737 | 511.3551 | 511.3572 | 22.60863 | 22.60867 | 0.8286079 | 7.330654
78 | 0.0009943736 | 7.455542 | 108593.9 | 0.1600794 | 9677.767 | 96.28448 | 96.27953 | 489.8019 | 489.8044 | 22.12759 | 22.12764 | 0.8306839 | 7.151264
79 | 0.0008624329 | 7.597772 | 105670.6 | 0.1541615 | 9465.986 | 95.13272 | 95.1523 | 493.9071 | 493.9092 | 22.22289 | 22.22294 | 0.8371453 | 7.338758
80 | 0.001035667 | 7.404699 | 108149.1 | 0.1612409 | 9841.85 | 97.28862 | 97.31633 | 455.9337 | 455.9381 | 21.34762 | 21.34772 | 0.8186436 | 7.046476
81 | 0.001004492 | 7.45738 | 108056.2 | 0.1575457 | 9929.041 | 97.65112 | 97.63466 | 481.9594 | 481.9654 | 21.94922 | 21.94936 | 0.8180331 | 7.316794
82 | 0.0008406618 | 7.65343 | 104667.1 | 0.1553349 | 10157.14 | 98.35102 | 98.3416 | 569.559 | 569.5618 | 23.86421 | 23.86427 | 0.8510267 | 7.450401
83 | 0.001005366 | 7.459621 | 105071.1 | 0.160909 | 10723.65 | 101.4598 | 101.4846 | 515.939 | 515.9432 | 22.71162 | 22.71172 | 0.8265072 | 7.270176

## trail9_05
layer | energy | entropy | contrast | idm | autocorrelation | mean_x | mean_y | variance_x | variance_y | standard_deviation_x | standard_deviation_y | correlation | dissimilarity
14 | 0.001337354 | 7.140043 | 162406.7 | 0.1876327 | 5870.711 | 74.52304 | 74.48971 | 391.6578 | 391.6677 | 19.78788 | 19.78813 | 0.8142862 | 6.153539
15 | 0.001263864 | 7.205131 | 147450.1 | 0.1806917 | 5946.193 | 74.52001 | 74.49224 | 467.3103 | 467.3146 | 21.61471 | 21.61481 | 0.8437581 | 6.311981
16 | 0.001063816 | 7.408801 | 155948.4 | 0.1807084 | 6140.384 | 75.38461 | 75.37507 | 529.6544 | 529.662 | 23.00616 | 23.00633 | 0.8630196 | 6.582731
17 | 0.001224899 | 7.30935 | 148023.7 | 0.1805621 | 6744.125 | 79.08129 | 79.0388 | 572.8987 | 572.9091 | 23.93032 | 23.93054 | 0.8598289 | 6.701367
18 | 0.001144305 | 7.375609 | 146635.2 | 0.1783796 | 6826.141 | 79.29075 | 79.26612 | 621.8931 | 621.9077 | 24.93476 | 24.93506 | 0.8688494 | 6.832432
19 | 0.0009537165 | 7.607164 | 144705.9 | 0.1701893 | 7207.488 | 80.4686 | 80.43176 | 820.9131 | 820.9171 | 28.64198 | 28.64205 | 0.8934243 | 7.300553
20 | 0.001159113 | 7.405618 | 146377.8 | 0.1792363 | 7609.843 | 84.02176 | 83.97268 | 639.7031 | 639.7079 | 25.28742 | 25.28751 | 0.8649259 | 6.96081
21 | 0.00112479 | 7.372841 | 147201.4 | 0.1791988 | 7026.008 | 80.77929 | 80.76552 | 578.4732 | 578.4803 | 24.04392 | 24.04407 | 0.8653975 | 6.666126
22 | 0.001062392 | 7.417982 | 155424.7 | 0.1781903 | 6398.904 | 76.78257 | 76.77491 | 578.8494 | 578.8594 | 24.05162 | 24.05183 | 0.8684688 | 6.701451
23 | 0.001325376 | 7.18758 | 155861.3 | 0.1908851 | 6381.795 | 77.67136 | 77.6405 | 423.8957 | 423.9019 | 20.58556 | 20.58571 | 0.8271834 | 6.283715
24 | 0.001195278 | 7.28087 | 158781 | 0.1860813 | 6139.552 | 75.91615 | 75.89011 | 450.5967 | 450.6088 | 21.2239 | 21.22419 | 0.8377394 | 6.40859
25 | 0.001096492 | 7.390281 | 137371.5 | 0.1732095 | 6391.327 | 77.08996 | 77.06865 | 525.9348 | 525.9453 | 22.92973 | 22.92996 | 0.8541752 | 6.712912
26 | 0.001286754 | 7.206 | 162407.6 | 0.1924667 | 6261.661 | 77.00199 | 76.98713 | 404.4355 | 404.4437 | 20.1077 | 20.1079 | 0.8230647 | 6.233071
27 | 0.00120847 | 7.256709 | 147568.3 | 0.1844435 | 6472.978 | 78.09328 | 78.0626 | 450.8564 | 450.8745 | 21.22782 | 21.22825 | 0.8335228 | 6.399205
28 | 0.001044719 | 7.451638 | 145430.6 | 0.174902 | 6661.847 | 78.35169 | 78.30895 | 602.0096 | 602.0148 | 24.53068 | 24.53079 | 0.8723457 | 6.804482
29 | 0.001221991 | 7.294808 | 153067.8 | 0.186779 | 7187.966 | 82.08198 | 82.06112 | 530.2635 | 530.2712 | 23.02095 | 23.02112 | 0.8506979 | 6.517754
30 | 0.001127528 | 7.377689 | 146424.7 | 0.1819492 | 7192.96 | 81.94453 | 81.88667 | 561.2501 | 561.2574 | 23.68652 | 23.68668 | 0.8585271 | 6.646947
31 | 0.0009738116 | 7.566527 | 148159.7 | 0.1748338 | 7363.067 | 81.94574 | 81.91224 | 732.4914 | 732.495 | 27.05595 | 27.05601 | 0.8863693 | 7.095018
32 | 0.001212455 | 7.327295 | 154498.7 | 0.1884541 | 7353.729 | 83.0128 | 82.96867 | 546.0491 | 546.0599 | 23.36286 | 23.36309 | 0.8522549 | 6.666076
33 | 0.001167934 | 7.290916 | 151820.9 | 0.1874138 | 6700.84 | 79.33922 | 79.28292 | 484.5277 | 484.5406 | 22.00577 | 22.00607 | 0.8453775 | 6.375937
34 | 0.001000474 | 7.507249 | 148066.6 | 0.1736331 | 6991.578 | 80.04732 | 79.99476 | 665.9107 | 665.9236 | 25.79461 | 25.79487 | 0.8808455 | 6.946957
35 | 0.00127674 | 7.232585 | 154865.4 | 0.190021 | 6640.314 | 79.2271 | 79.19539 | 437.9288 | 437.9369 | 20.9228 | 20.92299 | 0.8339039 | 6.277278
36 | 0.001197611 | 7.289405 | 138541.1 | 0.1782314 | 6655.888 | 79.48719 | 79.44459 | 415.0828 | 415.0982 | 20.37214 | 20.37252 | 0.8203128 | 6.532821
37 | 0.001075636 | 7.393884 | 164609.9 | 0.1840335 | 6514.661 | 77.74736 | 77.69858 | 545.3214 | 545.3278 | 23.3449 | 23.34503 | 0.866879 | 6.550899
38 | 0.001237553 | 7.25435 | 156661.7 | 0.1875268 | 6906.576 | 80.56854 | 80.56038 | 489.0322 | 489.0423 | 22.10907 | 22.1093 | 0.8488118 | 6.337967
39 | 0.001160719 | 7.315385 | 149521.5 | 0.1837003 | 6758.103 | 79.72302 | 79.6928 | 481.8734 | 481.8884 | 21.94727 | 21.94762 | 0.8381252 | 6.546032
40 | 0.0009875728 | 7.510613 | 148637.2 | 0.1762652 | 7162.964 | 80.89525 | 80.87719 | 695.95 | 695.9545 | 26.3731 | 26.37318 | 0.8894718 | 6.844027
41 | 0.001188924 | 7.343317 | 151224.5 | 0.1858998 | 7349.507 | 83.03588 | 83.00059 | 537.9176 | 537.9297 | 23.18974 | 23.19001 | 0.8488097 | 6.668751
42 | 0.001100744 | 7.375046 | 152571 | 0.1891609 | 7106.807 | 81.50217 | 81.48575 | 539.6884 | 539.6914 | 23.21968 | 23.21975 | 0.8602148 | 6.416529
43 | 0.0009488251 | 7.585985 | 139127.9 | 0.1720625 | 7423.954 | 82.38459 | 82.35114 | 719.9482 | 719.956 | 26.82539 | 26.82554 | 0.8864112 | 7.0779
44 | 0.001225547 | 7.296409 | 147157.8 | 0.1815046 | 7143.826 | 81.80726 | 81.77041 | 532.7913 | 532.7982 | 23.07747 | 23.07761 | 0.8512487 | 6.604849
45 | 0.001169973 | 7.299803 | 148752.9 | 0.1867096 | 6683.356 | 79.53625 | 79.49272 | 431.7733 | 431.7816 | 20.77587 | 20.77607 | 0.8339586 | 6.34101
46 | 0.000998003 | 7.512145 | 150285.5 | 0.1786195 | 7078.519 | 80.69302 | 80.65503 | 646.6379 | 646.6479 | 25.42024 | 25.42044 | 0.8795568 | 6.870156
47 | 0.001258648 | 7.239967 | 150841.7 | 0.1847511 | 6936.265 | 80.96144 | 80.9135 | 461.3956 | 461.4084 | 21.47427 | 21.47457 | 0.8334705 | 6.428039
48 | 0.001148072 | 7.338315 | 140252.6 | 0.1785473 | 6823.172 | 80.13705 | 80.10151 | 480.41 | 480.4235 | 21.91569 | 21.916 | 0.8395702 | 6.649592
49 | 0.0009746847 | 7.561868 | 133473.4 | 0.1651564 | 7384.543 | 82.00804 | 81.98872 | 743.3617 | 743.3696 | 27.25711 | 27.25726 | 0.8868329 | 7.23015
50 | 0.001167361 | 7.396671 | 144515.7 | 0.1828889 | 7737.69 | 84.81254 | 84.75793 | 633.2444 | 633.2556 | 25.15935 | 25.15957 | 0.8657211 | 6.927901
51 | 0.001063226 | 7.441676 | 153230.8 | 0.1839746 | 7509.483 | 83.5241 | 83.46827 | 617.2811 | 617.2908 | 24.83502 | 24.83522 | 0.8690589 | 6.789893
52 | 0.0009125848 | 7.658291 | 138817.5 | 0.167243 | 7941.611 | 84.29861 | 84.25236 | 926.1298 | 926.1372 | 30.42445 | 30.42457 | 0.9044039 | 7.408394
53 | 0.001112969 | 7.429744 | 140878.2 | 0.178463 | 7822.695 | 85.10292 | 85.06966 | 666.6034 | 666.6059 | 25.81209 | 25.81214 | 0.872793 | 6.883283
54 | 0.001082683 | 7.3864 | 143714.8 | 0.1838963 | 7179.59 | 81.85545 | 81.81381 | 556.4849 | 556.4964 | 23.58333 | 23.58357 | 0.8654568 | 6.498298
55 | 0.001002039 | 7.492797 | 149290.6 | 0.1762456 | 6933.189 | 79.52223 | 79.48449 | 688.5974 | 688.6038 | 26.23453 | 26.23465 | 0.8876604 | 6.801622
56 | 0.001160363 | 7.346879 | 138820.4 | 0.1783884 | 7207.725 | 82.12073 | 82.09095 | 544.897 | 544.9023 | 23.33953 | 23.33965 | 0.8543731 | 6.639959
57 | 0.001102843 | 7.373599 | 154120.9 | 0.1873027 | 6893.152 | 80.39805 | 80.35537 | 504.7922 | 504.8049 | 22.46003 | 22.46032 | 0.8547905 | 6.472282
58 | 0.0009835518 | 7.518849 | 138419.2 | 0.169001 | 6970.475 | 79.76131 | 79.74289 | 688.7926 | 688.7971 | 26.23769 | 26.23777 | 0.8837682 | 7.01433
59 | 0.001206004 | 7.320162 | 153196.6 | 0.1870834 | 7235.104 | 82.06213 | 82.04028 | 585.5958 | 585.6023 | 24.19536 | 24.19549 | 0.8571213 | 6.666421
60 | 0.001112479 | 7.373815 | 148039.1 | 0.182884 | 7170.548 | 81.87624 | 81.81618 | 546.4985 | 546.508 | 23.36984 | 23.37005 | 0.8612727 | 6.596172
61 | 0.0009824461 | 7.524127 | 140586.6 | 0.170028 | 7146.432 | 80.84635 | 80.80572 | 692.1347 | 692.1397 | 26.30314 | 26.30323 | 0.8846832 | 7.070256
62 | 0.001186691 | 7.328747 | 136596.5 | 0.1756578 | 7155.17 | 81.73376 | 81.68545 | 556.1328 | 556.1425 | 23.57674 | 23.57695 | 0.8591074 | 6.714962
63 | 0.001072029 | 7.399805 | 146474.7 | 0.182282 | 7007.36 | 80.89122 | 80.83288 | 541.0012 | 541.012 | 23.25379 | 23.25402 | 0.8643761 | 6.57515
64 | 0.000962034 | 7.558938 | 143017 | 0.1717403 | 7263.476 | 81.57941 | 81.55677 | 688.4767 | 688.4787 | 26.23287 | 26.23291 | 0.8842938 | 7.038283
65 | 0.001143467 | 7.376781 | 135346.5 | 0.1758084 | 7266.043 | 82.36233 | 82.32506 | 561.4504 | 561.4649 | 23.69129 | 23.6916 | 0.8633843 | 6.753486
66 | 0.00113474 | 7.318248 | 149087.1 | 0.1792965 | 6718.852 | 79.47957 | 79.42172 | 477.8195 | 477.8374 | 21.84892 | 21.84934 | 0.8481118 | 6.500196
67 | 0.001010088 | 7.470282 | 149411.1 | 0.1746879 | 6764.708 | 79.23312 | 79.19177 | 562.6326 | 562.6368 | 23.71232 | 23.7124 | 0.8688562 | 6.756051
68 | 0.001247605 | 7.247502 | 143702.9 | 0.1816166 | 6858.59 | 80.43946 | 80.41979 | 466.1893 | 466.1961 | 21.58805 | 21.58821 | 0.8344079 | 6.513976
69 | 0.001201491 | 7.319918 | 147994.2 | 0.1812221 | 7201.792 | 82.10862 | 82.06272 | 542.3981 | 542.4049 | 23.28328 | 23.28343 | 0.8531303 | 6.722701
70 | 0.00116005 | 7.282018 | 153740.4 | 0.1857338 | 6684.814 | 79.52983 | 79.4842 | 431.1964 | 431.2034 | 20.75377 | 20.75394 | 0.8403758 | 6.298694
71 | 0.0009371451 | 7.593632 | 132509.7 | 0.1627102 | 7378.657 | 82.03112 | 82.02406 | 733.042 | 733.0455 | 27.0673 | 27.06736 | 0.8851762 | 7.285542
72 | 0.001218966 | 7.277713 | 150816.2 | 0.1808745 | 7006.513 | 81.137 | 81.12622 | 499.9362 | 499.9427 | 22.35554 | 22.35568 | 0.8471928 | 6.56254
73 | 0.001088153 | 7.3983 | 139416.3 | 0.1788181 | 7257.149 | 82.45247 | 82.41345 | 535.7931 | 535.7989 | 23.14024 | 23.14036 | 0.8601547 | 6.670949
74 | 0.0009651697 | 7.551727 | 141499.8 | 0.1712908 | 7425.023 | 82.23451 | 82.20203 | 745.3462 | 745.3511 | 27.29128 | 27.29137 | 0.8906359 | 7.043338
75 | 0.001215771 | 7.295179 | 143292.9 | 0.1811629 | 7245.374 | 82.63403 | 82.59572 | 499.5533 | 499.5639 | 22.34667 | 22.34691 | 0.8394091 | 6.678599
76 | 0.001103601 | 7.365154 | 143558.7 | 0.1802804 | 7280.386 | 82.78564 | 82.74302 | 502.5754 | 502.5825 | 22.40946 | 22.40962 | 0.854189 | 6.582188
77 | 0.0009536519 | 7.547057 | 133574.2 | 0.1680197 | 7438.706 | 83.06599 | 83.01998 | 619.2852 | 619.2892 | 24.87947 | 24.87955 | 0.8743442 | 7.007208
78 | 0.001233505 | 7.266168 | 147768 | 0.180771 | 7039.014 | 81.61083 | 81.59174 | 454.4421 | 454.4507 | 21.31444 | 21.31464 | 0.835417 | 6.50308
79 | 0.001096505 | 7.376905 | 145569.4 | 0.182083 | 7098.963 | 81.58249 | 81.51784 | 523.0619 | 523.0744 | 22.86356 | 22.86384 | 0.8556576 | 6.578549
80 | 0.001001858 | 7.467946 | 132039.9 | 0.1656304 | 7026.144 | 81.00704 | 80.97505 | 541.7332 | 541.7443 | 23.27114 | 23.27138 | 0.8597644 | 6.89397
81 | 0.001179733 | 7.339323 | 146286 | 0.183089 | 7749.89 | 85.14466 | 85.14056 | 584.8803 | 584.8863 | 24.17934 | 24.17947 | 0.8545073 | 6.811781
82 | 0.001014203 | 7.495114 | 141424.7 | 0.1816387 | 8043.568 | 86.13141 | 86.07038 | 712.4007 | 712.4069 | 26.68012 | 26.68023 | 0.8825617 | 6.879337
83 | 0.0009104512 | 7.626177 | 134589.3 | 0.1662663 | 7957.395 | 85.28201 | 85.27877 | 768.8887 | 768.8928 | 27.72383 | 27.72391 | 0.8889914 | 7.295921

## trail9_06
layer | energy | entropy | contrast | idm | autocorrelation | mean_x | mean_y | variance_x | variance_y | standard_deviation_x | standard_deviation_y | correlation | dissimilarity
14 | 0.001253645 | 7.237519 | 152076.1 | 0.1793155 | 6010.961 | 75.21473 | 75.13061 | 428.7989 | 428.8161 | 20.70363 | 20.70405 | 0.8377213 | 6.305372
15 | 0.001134017 | 7.326893 | 151058.6 | 0.1782342 | 5906.12 | 74.41686 | 74.34403 | 441.7067 | 441.7197 | 21.01359 | 21.01391 | 0.844161 | 6.385414
16 | 0.001030342 | 7.445431 | 164480.9 | 0.1784646 | 5929.741 | 73.86533 | 73.81769 | 547.2688 | 547.279 | 23.38718 | 23.3874 | 0.8695923 | 6.710861
17 | 0.001177023 | 7.329937 | 140082.1 | 0.1747126 | 6472.134 | 77.91166 | 77.82284 | 483.0358 | 483.0512 | 21.97453 | 21.97488 | 0.8447026 | 6.63433
18 | 0.001111679 | 7.372723 | 141910.8 | 0.1739704 | 6471.584 | 77.71338 | 77.61579 | 515.0534 | 515.0698 | 22.68964 | 22.69001 | 0.8516542 | 6.687798
19 | 0.0009752255 | 7.547951 | 149628.1 | 0.1695918 | 6629.108 | 77.53556 | 77.45809 | 700.7589 | 700.7766 | 26.46401 | 26.46434 | 0.8873147 | 7.107163
20 | 0.00118007 | 7.357679 | 151738.8 | 0.177223 | 6993.474 | 80.943 | 80.86594 | 529.6896 | 529.7081 | 23.01057 | 23.01097 | 0.8438978 | 6.961484
21 | 0.001104674 | 7.405093 | 144016.2 | 0.1726935 | 6662.571 | 78.69004 | 78.60618 | 555.0141 | 555.0357 | 23.55277 | 23.55324 | 0.857559 | 6.898907
22 | 0.001058546 | 7.429433 | 150971.1 | 0.1727426 | 6084.874 | 74.67492 | 74.64229 | 581.5053 | 581.5128 | 24.10718 | 24.10734 | 0.876689 | 6.725939
23 | 0.00128631 | 7.22618 | 161282.2 | 0.185539 | 6212.396 | 76.19195 | 76.11559 | 489.1319 | 489.1463 | 22.11243 | 22.11276 | 0.842734 | 6.521214
24 | 0.001235705 | 7.231995 | 143470.3 | 0.174922 | 5931.664 | 74.97684 | 74.89727 | 385.5753 | 385.5929 | 19.63388 | 19.63433 | 0.818231 | 6.432919
25 | 0.001050837 | 7.406384 | 146967.5 | 0.1718006 | 5797.621 | 73.54802 | 73.50127 | 458.7667 | 458.773 | 21.41375 | 21.4139 | 0.8516803 | 6.590981
26 | 0.001256589 | 7.224717 | 162094.9 | 0.1834433 | 6092.368 | 75.8844 | 75.81337 | 410.5818 | 410.5996 | 20.25948 | 20.25992 | 0.8248424 | 6.370514
27 | 0.001221331 | 7.25017 | 141767.7 | 0.1756054 | 6037.981 | 75.64509 | 75.57657 | 392.7788 | 392.7943 | 19.81544 | 19.81583 | 0.8156995 | 6.511865
28 | 0.00101002 | 7.482158 | 150691.1 | 0.1715438 | 6476.876 | 77.23743 | 77.19421 | 588.7146 | 588.7278 | 24.25388 | 24.25415 | 0.8716527 | 6.899395
29 | 0.001226574 | 7.296439 | 149143.8 | 0.1822443 | 6819.855 | 80.07642 | 80.015 | 489.5147 | 489.5274 | 22.1216 | 22.12189 | 0.8411281 | 6.589121
30 | 0.001116454 | 7.358952 | 145908.4 | 0.1800898 | 6748.307 | 79.43879 | 79.33748 | 518.7706 | 518.8001 | 22.77009 | 22.77074 | 0.8572623 | 6.550693
31 | 0.0009697302 | 7.551028 | 151081.2 | 0.1701956 | 6745.211 | 78.25269 | 78.20585 | 703.7583 | 703.7685 | 26.51976 | 26.51995 | 0.8865728 | 7.105981
32 | 0.001261028 | 7.255372 | 152794.7 | 0.1863949 | 6912.735 | 80.51274 | 80.43162 | 515.1942 | 515.2076 | 22.6934 | 22.69369 | 0.846327 | 6.62017
33 | 0.001177356 | 7.285067 | 149752.4 | 0.1804192 | 6363.209 | 77.47008 | 77.38969 | 438.7884 | 438.8048 | 20.94278 | 20.94318 | 0.8365074 | 6.450874
34 | 0.0009960989 | 7.497668 | 151328 | 0.1728396 | 6538.802 | 77.42077 | 77.35383 | 623.843 | 623.8521 | 24.96548 | 24.96566 | 0.8789138 | 6.850495
35 | 0.001198316 | 7.313517 | 155371.3 | 0.1816662 | 6652.625 | 78.84242 | 78.76901 | 519.4023 | 519.4151 | 22.78617 | 22.78646 | 0.8498872 | 6.691814
36 | 0.001125629 | 7.356665 | 142468.4 | 0.1765615 | 6721.781 | 79.42644 | 79.31741 | 495.1093 | 495.1328 | 22.24683 | 22.24737 | 0.8502856 | 6.631895
37 | 0.000966986 | 7.52166 | 139734.6 | 0.1647046 | 6622.422 | 78.14907 | 78.07552 | 594.9638 | 594.9761 | 24.38501 | 24.38527 | 0.8736358 | 6.983871
38 | 0.001224202 | 7.286091 | 153468.3 | 0.1826365 | 6859.026 | 80.08498 | 80.00203 | 532.1766 | 532.1968 | 23.06594 | 23.06638 | 0.8482288 | 6.658707
39 | 0.001132304 | 7.334947 | 149151.7 | 0.1801681 | 6691.797 | 79.44105 | 79.31919 | 461.132 | 461.1586 | 21.46553 | 21.46615 | 0.8444249 | 6.514542
40 | 0.0009541788 | 7.574885 | 140501.3 | 0.1671874 | 6996.481 | 79.65842 | 79.60548 | 735.03 | 735.0408 | 27.10384 | 27.10404 | 0.8894735 | 7.184646
41 | 0.001226463 | 7.287076 | 144313.1 | 0.1819052 | 7039.596 | 81.36359 | 81.28857 | 504.8104 | 504.8323 | 22.46321 | 22.46371 | 0.841304 | 6.685472
42 | 0.001089735 | 7.386756 | 149192.8 | 0.1801407 | 6978.362 | 80.80929 | 80.76041 | 526.2973 | 526.3093 | 22.9343 | 22.93457 | 0.8569401 | 6.594857
43 | 0.0009612796 | 7.550705 | 139803.8 | 0.1681347 | 6948.247 | 79.83946 | 79.80317 | 656.7897 | 656.7937 | 25.62071 | 25.62079 | 0.8761748 | 7.071914
44 | 0.0011786 | 7.322509 | 142159.3 | 0.1774902 | 6826.056 | 80.25202 | 80.17529 | 466.4414 | 466.4556 | 21.59513 | 21.59546 | 0.8388348 | 6.636569
45 | 0.001137096 | 7.337289 | 148848.9 | 0.1793536 | 6639.204 | 79.04904 | 78.97112 | 470.9767 | 470.9911 | 21.69674 | 21.69708 | 0.8401948 | 6.638986
46 | 0.0009147045 | 7.595879 | 141757.1 | 0.1686452 | 7049.153 | 80.23167 | 80.17837 | 693.4033 | 693.4128 | 26.32989 | 26.33007 | 0.8877661 | 7.025581
47 | 0.00118543 | 7.328492 | 149539.9 | 0.1795032 | 7151.037 | 81.518 | 81.44912 | 592.6521 | 592.6673 | 24.33992 | 24.34024 | 0.8615327 | 6.771133
48 | 0.001038653 | 7.47327 | 141046.4 | 0.1740565 | 7224.676 | 81.83084 | 81.7316 | 615.9811 | 616.0033 | 24.80922 | 24.80968 | 0.8685096 | 6.994877
49 | 0.000940325 | 7.578247 | 136469.9 | 0.1635366 | 7051.846 | 80.28852 | 80.19872 | 690.6946 | 690.7076 | 26.27592 | 26.27616 | 0.8856125 | 7.193566
50 | 0.001161377 | 7.363405 | 149447.9 | 0.1787195 | 7296.832 | 82.50872 | 82.38364 | 580.8505 | 580.8747 | 24.09729 | 24.09779 | 0.8584516 | 6.809933
51 | 0.001052502 | 7.455892 | 144530.8 | 0.1738055 | 7182.549 | 81.80643 | 81.70273 | 579.8376 | 579.8623 | 24.07301 | 24.07352 | 0.857889 | 7.030287
52 | 0.000915252 | 7.6274 | 138706.4 | 0.1649288 | 7281.664 | 81.3457 | 81.26511 | 754.3989 | 754.4105 | 27.45983 | 27.46004 | 0.887755 | 7.325479
53 | 0.001170389 | 7.356612 | 141661.2 | 0.1763365 | 7287.769 | 82.71385 | 82.6181 | 535.2335 | 535.2498 | 23.13214 | 23.1325 | 0.8471757 | 6.812906
54 | 0.001055376 | 7.425756 | 141633.1 | 0.1755199 | 7021.951 | 81.03526 | 80.93109 | 539.4328 | 539.4502 | 23.21706 | 23.21743 | 0.8574075 | 6.74052
55 | 0.0009543493 | 7.565018 | 138972.4 | 0.1624666 | 6890.032 | 78.99666 | 78.95202 | 734.1087 | 734.1142 | 27.0876 | 27.0877 | 0.8879083 | 7.276426
56 | 0.001180896 | 7.315657 | 148605.1 | 0.1783196 | 6679.358 | 79.22348 | 79.14173 | 483.1051 | 483.1272 | 21.97574 | 21.97625 | 0.8459521 | 6.575517
57 | 0.001073973 | 7.387753 | 145599.1 | 0.1767168 | 6751.476 | 79.58932 | 79.53717 | 493.1589 | 493.1698 | 22.19643 | 22.19668 | 0.8513049 | 6.640921
58 | 0.0008991012 | 7.617763 | 132649.1 | 0.1619209 | 6880.301 | 79.36607 | 79.30385 | 664.0071 | 664.0145 | 25.76617 | 25.76631 | 0.8817395 | 7.230594
59 | 0.001156244 | 7.33872 | 138584.8 | 0.174219 | 7064.968 | 81.40758 | 81.3469 | 517.5401 | 517.5514 | 22.74503 | 22.74528 | 0.8537657 | 6.727963
60 | 0.001053225 | 7.43243 | 144287.5 | 0.1739534 | 6883.929 | 80.10041 | 80.00484 | 551.7027 | 551.7265 | 23.47868 | 23.47919 | 0.8594667 | 6.839033
61 | 0.0009294632 | 7.592468 | 137842.6 | 0.1638566 | 7003.077 | 79.73542 | 79.67778 | 730.9649 | 730.974 | 27.02907 | 27.02923 | 0.8872331 | 7.242182
62 | 0.001144741 | 7.359327 | 144156.7 | 0.1761736 | 7035.57 | 80.89744 | 80.77883 | 579.2804 | 579.3064 | 24.0639 | 24.06445 | 0.8628798 | 6.782691
63 | 0.001061889 | 7.41793 | 147180 | 0.1762427 | 6865.063 | 80.12082 | 80.02258 | 526.9715 | 526.9874 | 22.94753 | 22.94787 | 0.8583373 | 6.735037
64 | 0.0009206358 | 7.590955 | 139328 | 0.1650369 | 6784.21 | 78.6137 | 78.54768 | 686.9164 | 686.9255 | 26.20477 | 26.20494 | 0.8853458 | 7.161491
65 | 0.001138888 | 7.367077 | 131499.7 | 0.1725669 | 7065.135 | 81.18889 | 81.13082 | 558.5236 | 558.5361 | 23.62974 | 23.63001 | 0.8547867 | 6.841427
66 | 0.001093234 | 7.345961 | 153954.2 | 0.1790014 | 6446.189 | 77.79747 | 77.73739 | 468.8976 | 468.9163 | 21.64585 | 21.64628 | 0.8472597 | 6.540472
67 | 0.0009344394 | 7.566306 | 131185.7 | 0.1596828 | 6821.978 | 78.80188 | 78.75977 | 691.9172 | 691.9265 | 26.29748 | 26.29766 | 0.8878329 | 7.22314
68 | 0.001203696 | 7.268414 | 150678.3 | 0.1780501 | 6458.962 | 78.20434 | 78.13687 | 419.5687 | 419.58 | 20.47851 | 20.47879 | 0.8284543 | 6.495346
69 | 0.001192339 | 7.287647 | 149998.8 | 0.1780136 | 6700.055 | 79.55591 | 79.47854 | 453.0938 | 453.1129 | 21.28166 | 21.28211 | 0.8306064 | 6.661341
70 | 0.001071237 | 7.388031 | 142568.1 | 0.1756449 | 6800.224 | 79.64744 | 79.55611 | 537.4697 | 537.4865 | 23.17308 | 23.17344 | 0.8604293 | 6.725468
71 | 0.000933429 | 7.572882 | 136923.3 | 0.1635216 | 7012.377 | 79.83384 | 79.788 | 725.9484 | 725.9568 | 26.94025 | 26.94041 | 0.8840415 | 7.280423
72 | 0.001148132 | 7.359601 | 142941.6 | 0.1721835 | 6920.85 | 80.33635 | 80.28457 | 548.813 | 548.8229 | 23.42058 | 23.42079 | 0.856354 | 6.888148
73 | 0.001074871 | 7.394112 | 142812.4 | 0.1769805 | 7020.197 | 81.11348 | 81.03139 | 522.999 | 523.0138 | 22.8598 | 22.86013 | 0.8529398 | 6.769995
74 | 0.0009319282 | 7.580236 | 126071.8 | 0.1631739 | 7361.866 | 82.10466 | 82.03018 | 705.3699 | 705.3838 | 26.55583 | 26.55609 | 0.8873804 | 7.195233
75 | 0.001166968 | 7.322608 | 140842.4 | 0.1745684 | 7028.141 | 81.33119 | 81.2672 | 493.1166 | 493.1301 | 22.20209 | 22.2024 | 0.8473385 | 6.623852
76 | 0.001081102 | 7.38223 | 144601.5 | 0.1766168 | 6886.219 | 80.3956 | 80.3082 | 502.9454 | 502.9611 | 22.41802 | 22.41837 | 0.8522666 | 6.673117
77 | 0.0009207564 | 7.593236 | 133940.2 | 0.1599678 | 7201.283 | 81.20875 | 81.15884 | 692.1116 | 692.121 | 26.30498 | 26.30516 | 0.8810158 | 7.324625
78 | 0.001146819 | 7.352121 | 141745.9 | 0.173806 | 6888.17 | 80.30731 | 80.23847 | 520.2792 | 520.2935 | 22.80532 | 22.80564 | 0.8528715 | 6.703995
79 | 0.001027522 | 7.457955 | 139226.7 | 0.1731777 | 7085.652 | 81.24696 | 81.12648 | 569.5127 | 569.5326 | 23.85758 | 23.858 | 0.8661585 | 6.829605
80 | 0.0008928325 | 7.646341 | 133748.4 | 0.1623022 | 7594.23 | 82.95874 | 82.88622 | 803.009 | 803.0227 | 28.3339 | 28.33414 | 0.893123 | 7.470105
81 | 0.001152436 | 7.365379 | 131873.9 | 0.1701028 | 7396.399 | 83.259 | 83.18354 | 551.8209 | 551.8332 | 23.48542 | 23.48568 | 0.8511688 | 6.947771
82 | 0.0009688698 | 7.54517 | 139879.5 | 0.1724746 | 7701.835 | 84.56154 | 84.43517 | 640.4428 | 640.4697 | 25.29824 | 25.29877 | 0.8750075 | 7.05985
83 | 0.0008286959 | 7.743844 | 124782 | 0.1571815 | 8002.473 | 85.15411 | 85.06713 | 847.3556 | 847.3662 | 29.10697 | 29.10715 | 0.8944126 | 7.728278