## test
oxygen concentration | laser power | scanning velocity | layer height | energy density | trail | pmb_50Hz | pmb_200Hz | pmb_400Hz | pmb_800Hz | iron_50Hz | iron_200Hz | iron_400Hz | iron_800Hz
0 | 200 | 300 | 0.1 | 111.1111 | trail1_05 | 920.55 | 516.84 | 384.7 | 224.88 | 17.645 | 295.87 | 831.35 | 3276.9
0 | 200 | 300 | 0.1 | 111.1111 | trail1_06 | 811.66 | 451.69 | 302.77 | 178.8 | 15.043 | 243.95 | 686.26 | 2801.5
0 | 225 | 500 | 0.15 | 50 | trail2_05 | 713.18 | 403.28 | 298.38 | 165.84 | 10.934 | 182.15 | 505.76 | 2214
0 | 225 | 500 | 0.15 | 50 | trail2_06 | 726.74 | 405.1 | 299.21 | 162.12 | 11.575 | 182.35 | 517.44 | 2278.5
0 | 250 | 700 | 0.2 | 29.7619 | trail3_05 | 440.11 | 128.94 | 143.95 | 89.242 | 4.8947 | 75.324 | 210.46 | 912.69
0 | 250 | 700 | 0.2 | 29.7619 | trail3_06 | 420.29 | 127.5 | 138.4 | 86.992 | 4.4248 | 68.765 | 196.87 | 856.7
1500 | 200 | 500 | 0.2 | 33.33333 | trail4_05 | 391.32 | 110.42 | 119.54 | 81.815 | 4.0815 | 59.635 | 167.25 | 688.72
1500 | 200 | 500 | 0.2 | 33.33333 | trail4_06 | 409.7 | 116.38 | 130.15 | 88.732 | 4.3613 | 64.144 | 176.42 | 720.65
1500 | 225 | 700 | 0.1 | 53.57143 | trail5_05 | 750.46 | 235.88 | 283.37 | 172.78 | 13.283 | 233.32 | 593.65 | 2348.4
1500 | 225 | 700 | 0.1 | 53.57143 | trail5_06 | 754.42 | 244.29 | 275.4 | 168.51 | 13.459 | 238.69 | 625.23 | 2484.9
1500 | 250 | 300 | 0.15 | 92.59259 | trail6_05 | 881.74 | 496.14 | 352.48 | 215.29 | 17.835 | 286.89 | 791.7 | 3080.4
1500 | 250 | 300 | 0.15 | 92.59259 | trail6_06 | 869.06 | X | 310.65 | 202.57 | 18.388 | X | 826.75 | 3079.7
3000 | 200 | 700 | 0.15 | 31.74603 | trail7_05 | X | 185.37 | 117.88 | 82.982 | 4.8572 | 47.67 | 204.11 | 808.44
3000 | 200 | 700 | 0.15 | 31.74603 | trail7_06 | 419.57 | 188.81 | 120.39 | 88.527 | 4.751 | 48.62 | 208.86 | 805.46
3000 | 225 | 300 | 0.2 | 62.5 | trail8_05 | 727.16 | 234.1 | 268.46 | 164.09 | 12.957 | 212.27 | X | 2258.9
3000 | 225 | 300 | 0.2 | 62.5 | trail8_06 | 717.3 | 224.53 | 250.19 | 161.09 | 12.431 | 222.98 | 587.84 | 2300.1
3000 | 250 | 500 | 0.1 | 83.33333 | trail9_05 | 831.76 | 274.41 | 291.14 | 185.61 | 16.22 | 288.24 | 774.05 | 2947.5
3000 | 250 | 500 | 0.1 | 83.33333 | trail9_06 | 862.46 | 474.23 | 322.07 | 205.36 | 17.232 | 267.92 | 769.87 | 2939.6

## trail1_01
layer | energy | entropy | contrast | idm | autocorrelation | mean_x | mean_y | variance_x | variance_y | standard_deviation_x | standard_deviation_y | correlation | dissimilarity
17 | 0.001122883 | 7.50733 | 160470.6 | 0.2286333 | 14534.33 | 116.4198 | 116.5161 | 1112.468 | 1112.487 | 33.35171 | 33.35199 | 0.8718234 | 7.587469
18 | 0.0007913153 | 7.896068 | 153665.7 | 0.2042184 | 16355.73 | 122.0003 | 122.0884 | 1619.366 | 1619.381 | 40.24025 | 40.24043 | 0.9023069 | 8.635554
19 | 0.0006211436 | 8.109983 | 152615.1 | 0.1882071 | 16891.12 | 123.0355 | 123.0891 | 1910.185 | 1910.189 | 43.70483 | 43.70487 | 0.9145709 | 9.28897
20 | 0.001141411 | 7.486912 | 171693.4 | 0.2359186 | 13226.16 | 110.8646 | 110.9356 | 1058.936 | 1058.955 | 32.53974 | 32.54004 | 0.8759019 | 7.372111
21 | 0.0007961894 | 7.85446 | 152777.5 | 0.2048108 | 15040.59 | 117.3499 | 117.4355 | 1413.595 | 1413.607 | 37.59664 | 37.59681 | 0.8912308 | 8.594514
22 | 0.0006943133 | 7.957368 | 156649.3 | 0.2025889 | 13941.35 | 112.2803 | 112.2963 | 1478.342 | 1478.348 | 38.4485 | 38.44858 | 0.9016091 | 8.713884
23 | 0.001308958 | 7.353632 | 175691 | 0.2441538 | 12077.83 | 106.678 | 106.7094 | 821.9997 | 822.0114 | 28.66845 | 28.66866 | 0.8449921 | 7.258301
24 | 0.0007982232 | 7.848184 | 154132.4 | 0.2048634 | 14797.94 | 116.1877 | 116.2536 | 1444.419 | 1444.43 | 38.00407 | 38.00421 | 0.8937759 | 8.5699
25 | 0.0006527076 | 8.022267 | 148176.2 | 0.195214 | 13351.61 | 110.2152 | 110.2392 | 1352.923 | 1352.924 | 36.78146 | 36.78148 | 0.8882646 | 8.971917
26 | 0.00106667 | 7.567109 | 163541.6 | 0.227828 | 13104.86 | 110.3366 | 110.3647 | 1067.096 | 1067.104 | 32.66479 | 32.66492 | 0.8695397 | 7.831221
27 | 0.0007133484 | 7.99383 | 147118.7 | 0.1944316 | 15965.48 | 120.2198 | 120.2797 | 1668.666 | 1668.676 | 40.84848 | 40.8486 | 0.9023568 | 9.172579
28 | 0.0006000062 | 8.133579 | 147847.6 | 0.1866894 | 15267.73 | 117.1652 | 117.1213 | 1702.957 | 1702.96 | 41.26643 | 41.26647 | 0.9074798 | 9.451309
29 | 0.001212367 | 7.454153 | 165113.1 | 0.2315737 | 12670.01 | 108.982 | 109.0416 | 916.7414 | 916.7553 | 30.27626 | 30.27648 | 0.8581163 | 7.563136
30 | 0.0007015667 | 7.993533 | 148752 | 0.1938574 | 15653.07 | 119.0622 | 119.1408 | 1625.904 | 1625.918 | 40.32107 | 40.32125 | 0.9030025 | 9.066023
31 | 0.0006006571 | 8.117845 | 148925.2 | 0.1889429 | 14783.47 | 115.144 | 115.1204 | 1686.785 | 1686.789 | 41.07013 | 41.07018 | 0.905985 | 9.413262
32 | 0.001207238 | 7.461852 | 164473.9 | 0.2299027 | 12717.86 | 108.7921 | 108.8462 | 1009.206 | 1009.217 | 31.76719 | 31.76736 | 0.8684242 | 7.676678
33 | 0.0007532683 | 7.972217 | 156302.6 | 0.1964221 | 16179.88 | 120.5366 | 120.5924 | 1806.858 | 1806.874 | 42.50589 | 42.50608 | 0.9100939 | 9.257863
34 | 0.0005899959 | 8.139077 | 151164 | 0.1876743 | 15285.69 | 116.7305 | 116.7224 | 1815.414 | 1815.42 | 42.607 | 42.60706 | 0.914847 | 9.342322
35 | 0.001273541 | 7.429903 | 172602.7 | 0.2368177 | 12610.41 | 108.3317 | 108.371 | 999.5274 | 999.5503 | 31.61384 | 31.6142 | 0.8710462 | 7.444903
36 | 0.0007979683 | 7.883195 | 153821.1 | 0.2050108 | 14418.33 | 114.6228 | 114.6341 | 1422.254 | 1422.259 | 37.71184 | 37.71191 | 0.899189 | 8.647813
37 | 0.000673529 | 8.014582 | 149743.3 | 0.1952235 | 14014.07 | 112.4881 | 112.4739 | 1510.967 | 1510.974 | 38.87049 | 38.87058 | 0.9016078 | 9.008201
38 | 0.001425864 | 7.292939 | 164338.9 | 0.2363543 | 12044.75 | 106.6541 | 106.6632 | 790.5004 | 790.5102 | 28.11498 | 28.11515 | 0.8460921 | 7.212854
39 | 0.0008498907 | 7.830179 | 160688.7 | 0.207985 | 15220.43 | 117.3832 | 117.4037 | 1595.204 | 1595.218 | 39.93891 | 39.93909 | 0.9023876 | 8.742899
40 | 0.0007536022 | 7.915836 | 162107.4 | 0.206064 | 13477.14 | 110.1758 | 110.1353 | 1487.334 | 1487.34 | 38.5653 | 38.56538 | 0.9030215 | 8.674005
41 | 0.00136136 | 7.312046 | 163662.7 | 0.2394538 | 12081.75 | 106.9242 | 106.9453 | 771.2785 | 771.2955 | 27.76615 | 27.76645 | 0.8387451 | 7.187465
42 | 0.0008175353 | 7.857345 | 160804.9 | 0.2048514 | 15029.62 | 116.7546 | 116.7955 | 1544.862 | 1544.872 | 39.30409 | 39.30422 | 0.9019627 | 8.772065
43 | 0.0006228312 | 8.091868 | 153821.6 | 0.192721 | 14526.11 | 114.0035 | 113.9903 | 1685.581 | 1685.584 | 41.05549 | 41.05553 | 0.9082742 | 9.246865
44 | 0.001427863 | 7.279378 | 177138.7 | 0.2473149 | 11727.17 | 105.105 | 105.1313 | 798.3576 | 798.3737 | 28.25427 | 28.25455 | 0.8486278 | 7.10558
45 | 0.0008390392 | 7.863879 | 159104.1 | 0.2064305 | 15112.8 | 116.7915 | 116.8292 | 1621.018 | 1621.025 | 40.26091 | 40.26099 | 0.9058308 | 8.771203
46 | 0.0006731014 | 8.052373 | 150861.8 | 0.1932972 | 14465.91 | 114.0173 | 114.023 | 1618.651 | 1618.654 | 40.23164 | 40.23166 | 0.9054104 | 9.274137
47 | 0.001377562 | 7.323353 | 171166.5 | 0.2393399 | 12044.97 | 106.2318 | 106.274 | 880.8914 | 880.8979 | 29.67865 | 29.67876 | 0.8576279 | 7.336927
48 | 0.0007498808 | 7.966406 | 169076.4 | 0.200662 | 15935.05 | 119.0744 | 119.0983 | 1907.857 | 1907.863 | 43.67832 | 43.67839 | 0.919197 | 9.100417
49 | 0.0005899871 | 8.150743 | 146708.9 | 0.1877251 | 14748.57 | 115.121 | 115.1206 | 1649.879 | 1649.883 | 40.61774 | 40.61779 | 0.9067393 | 9.421426
50 | 0.00123115 | 7.444632 | 169169.3 | 0.2340177 | 12382.67 | 107.3543 | 107.3648 | 987.7592 | 987.763 | 31.42784 | 31.4279 | 0.8673595 | 7.654164
51 | 0.0007175571 | 8.009119 | 154254.5 | 0.1954319 | 15866.78 | 119.6513 | 119.6915 | 1706.351 | 1706.354 | 41.30672 | 41.30676 | 0.9059029 | 9.188052
52 | 0.0006167564 | 8.133354 | 147892.5 | 0.1855936 | 15308.89 | 116.869 | 116.8508 | 1815.681 | 1815.687 | 42.61009 | 42.61015 | 0.9103512 | 9.60857
53 | 0.001118891 | 7.515758 | 168111.1 | 0.2296357 | 12624.35 | 108.3315 | 108.3515 | 1016.823 | 1016.837 | 31.88635 | 31.88657 | 0.8720351 | 7.582277
54 | 0.0007364053 | 7.996111 | 153044.8 | 0.196974 | 15818.74 | 119.3072 | 119.3161 | 1738.737 | 1738.75 | 41.6973 | 41.69745 | 0.9108331 | 9.180873
55 | 0.0005900343 | 8.122585 | 150442.9 | 0.1896735 | 14368.96 | 113.772 | 113.7777 | 1574.449 | 1574.451 | 39.67851 | 39.67854 | 0.9047264 | 9.105001
56 | 0.001237086 | 7.432973 | 165754.9 | 0.2324853 | 12277.79 | 107.153 | 107.1618 | 919.5737 | 919.5811 | 30.32282 | 30.32294 | 0.864838 | 7.478834
57 | 0.0007263509 | 7.9642 | 151799 | 0.1940734 | 15492.01 | 118.7012 | 118.7409 | 1554.03 | 1554.046 | 39.42011 | 39.42031 | 0.8993352 | 9.058118
58 | 0.00062138 | 8.123081 | 144881 | 0.1888309 | 14295.64 | 113.6579 | 113.6603 | 1533.213 | 1533.217 | 39.15536 | 39.15541 | 0.8984401 | 9.398068
59 | 0.001080189 | 7.557506 | 165959.7 | 0.2279654 | 12815.9 | 109.1584 | 109.2099 | 1031.541 | 1031.555 | 32.11644 | 32.11667 | 0.8676078 | 7.784504
60 | 0.0008402893 | 7.817006 | 143897.5 | 0.2010299 | 13758.72 | 112.7543 | 112.7719 | 1184.934 | 1184.94 | 34.42145 | 34.42154 | 0.8806102 | 8.558853
61 | 0.0005576122 | 8.223108 | 143010.8 | 0.1839341 | 15220.37 | 116.7183 | 116.6796 | 1755.941 | 1755.951 | 41.90349 | 41.90361 | 0.9122788 | 9.518907
62 | 0.001134115 | 7.518457 | 162443 | 0.2299799 | 12324.02 | 107.1787 | 107.2323 | 961.0511 | 961.0614 | 31.00005 | 31.00021 | 0.8648393 | 7.614977
63 | 0.0007436574 | 7.957055 | 148058.3 | 0.197454 | 14964.92 | 116.6715 | 116.6935 | 1505.578 | 1505.587 | 38.79877 | 38.79889 | 0.8969568 | 9.01924
64 | 0.0005535847 | 8.213172 | 146230.6 | 0.185526 | 15352.21 | 117.0067 | 116.9902 | 1822.746 | 1822.748 | 42.69319 | 42.69322 | 0.912778 | 9.56202
65 | 0.001179446 | 7.510808 | 172267.7 | 0.2352605 | 12654.11 | 108.2267 | 108.269 | 1068.893 | 1068.906 | 32.6925 | 32.6927 | 0.8763778 | 7.657151
66 | 0.0007681928 | 7.913309 | 156408.9 | 0.2003761 | 14999.39 | 116.4847 | 116.5328 | 1575.109 | 1575.122 | 39.68703 | 39.68719 | 0.9049135 | 8.812156
67 | 0.0005282909 | 8.280671 | 161705 | 0.1838777 | 16782.23 | 121.4061 | 121.4014 | 2206.411 | 2206.414 | 46.97191 | 46.97195 | 0.9261878 | 9.758282
68 | 0.001215254 | 7.475681 | 161713.7 | 0.2262365 | 12765.37 | 109.134 | 109.1371 | 985.3357 | 985.3455 | 31.38826 | 31.38842 | 0.8677901 | 7.725033
69 | 0.000690499 | 8.048325 | 168213.8 | 0.1953126 | 16816.6 | 122.3746 | 122.3994 | 1995.334 | 1995.339 | 44.66851 | 44.66856 | 0.9212543 | 9.203865
70 | 0.0005305961 | 8.278398 | 151850.8 | 0.1790733 | 16953.14 | 122.5749 | 122.5458 | 2092.427 | 2092.43 | 45.74258 | 45.74262 | 0.9234634 | 9.834868
71 | 0.001128334 | 7.541513 | 165333.4 | 0.2270861 | 12762.23 | 108.9618 | 108.9696 | 1017.007 | 1017.017 | 31.88936 | 31.88952 | 0.8740423 | 7.774853
72 | 0.001286319 | 7.441947 | 166764.5 | 0.2302156 | 13262 | 110.993 | 111.0178 | 1070.698 | 1070.707 | 32.72009 | 32.72024 | 0.8779617 | 7.64117
73 | 0.0007535897 | 7.956241 | 161512.5 | 0.1992835 | 15968.76 | 119.6302 | 119.6677 | 1808.97 | 1808.986 | 42.53111 | 42.53131 | 0.9138481 | 9.027402
74 | 0.0005885363 | 8.175848 | 145115.8 | 0.1834001 | 15188.13 | 116.4251 | 116.4394 | 1785.949 | 1785.955 | 42.25997 | 42.26005 | 0.9137253 | 9.573823
75 | 0.00120454 | 7.531742 | 160942.8 | 0.2224382 | 12921.71 | 109.6168 | 109.5973 | 1042.268 | 1042.276 | 32.28278 | 32.28292 | 0.8714068 | 8.011138
76 | 0.0007274388 | 8.007599 | 142138.8 | 0.1899398 | 15291.32 | 117.9598 | 117.9793 | 1530.892 | 1530.898 | 39.12599 | 39.12607 | 0.8979742 | 9.312092
77 | 0.0005873709 | 8.165467 | 139926.9 | 0.1811625 | 14785.01 | 115.4392 | 115.4384 | 1618.519 | 1618.522 | 40.23031 | 40.23035 | 0.9015082 | 9.658958
78 | 0.0009603826 | 7.733034 | 162690 | 0.217035 | 14253.66 | 113.8477 | 113.8803 | 1432.056 | 1432.071 | 37.84183 | 37.84202 | 0.8999902 | 8.340983
79 | 0.0007409209 | 7.988322 | 161315.9 | 0.1980056 | 16306.77 | 120.655 | 120.6445 | 1909.196 | 1909.202 | 43.69384 | 43.69391 | 0.9169258 | 9.206292
80 | 0.0005684995 | 8.203911 | 160844 | 0.1874229 | 16010.73 | 118.5992 | 118.5934 | 2107.017 | 2107.02 | 45.90185 | 45.90188 | 0.9234876 | 9.654656
81 | 0.001182357 | 7.506351 | 164511.5 | 0.2281448 | 12498.57 | 107.9961 | 108.0154 | 962.8738 | 962.8823 | 31.0293 | 31.02944 | 0.8656684 | 7.706431
82 | 0.0007269808 | 7.958425 | 150788.5 | 0.1997564 | 14587.11 | 115.0854 | 115.0772 | 1496.343 | 1496.345 | 38.68189 | 38.68192 | 0.8979325 | 8.957687
83 | 0.0005432634 | 8.269428 | 152290.9 | 0.1822121 | 16442.39 | 120.0717 | 120.065 | 2190.5 | 2190.502 | 46.80222 | 46.80224 | 0.924994 | 9.865945
84 | 0.001040371 | 7.616237 | 162586.8 | 0.2198549 | 13212.66 | 110.406 | 110.4324 | 1159.518 | 1159.523 | 34.05057 | 34.05065 | 0.8800819 | 8.093751
85 | 0.0006863893 | 8.033457 | 159712.8 | 0.1956098 | 15880.7 | 119.2481 | 119.2373 | 1818.368 | 1818.373 | 42.64168 | 42.64172 | 0.9140652 | 9.226027
86 | 0.0005355491 | 8.306956 | 167730.7 | 0.1808749 | 17404.59 | 123.4841 | 123.4521 | 2326.034 | 2326.041 | 48.22845 | 48.22852 | 0.9287999 | 10.06214

## trail1_02
layer | energy | entropy | contrast | idm | autocorrelation | mean_x | mean_y | variance_x | variance_y | standard_deviation_x | standard_deviation_y | correlation | dissimilarity
17 | 0.0006365477 | 8.045731 | 145863.2 | 0.1885903 | 15100.05 | 117.014 | 116.9944 | 1568.237 | 1568.24 | 39.6004 | 39.60043 | 0.8992706 | 9.113235
18 | 0.0006278928 | 8.12289 | 136570.4 | 0.1796583 | 16260.12 | 121.6409 | 121.6042 | 1626.855 | 1626.858 | 40.3337 | 40.33374 | 0.9025512 | 9.413148
19 | 0.0006802192 | 8.023089 | 146756 | 0.1851346 | 16652.47 | 123.0581 | 123.0465 | 1668.67 | 1668.67 | 40.84859 | 40.8486 | 0.9054239 | 9.21247
20 | 0.0006539453 | 8.083334 | 147161.2 | 0.1823106 | 16459.94 | 121.953 | 121.9369 | 1749.233 | 1749.233 | 41.82309 | 41.82309 | 0.9087362 | 9.440326
21 | 0.0006496303 | 8.08147 | 148681.6 | 0.1872665 | 16185.49 | 121.0004 | 121.0023 | 1705.635 | 1705.638 | 41.29854 | 41.29858 | 0.9054536 | 9.250776
22 | 0.0006532242 | 8.059806 | 145023.5 | 0.1878978 | 16512.76 | 122.0136 | 122.0379 | 1784.868 | 1784.875 | 42.24466 | 42.24475 | 0.9091849 | 9.241503
23 | 0.0006486264 | 8.13644 | 150000.7 | 0.1831881 | 17194.3 | 123.9857 | 123.9864 | 1989.332 | 1989.332 | 44.59882 | 44.59883 | 0.9159202 | 9.730721
24 | 0.0006449652 | 8.061091 | 146902.4 | 0.1900642 | 15412.48 | 118.1661 | 118.1954 | 1604.475 | 1604.477 | 40.05529 | 40.05531 | 0.9012143 | 9.10747
25 | 0.0006233558 | 8.142925 | 156264.8 | 0.1852097 | 16650.85 | 121.6882 | 121.6739 | 2006.678 | 2006.681 | 44.79537 | 44.79539 | 0.919318 | 9.610914
26 | 0.0006579741 | 8.096936 | 143359.5 | 0.1835893 | 16443.51 | 121.7729 | 121.7823 | 1770.312 | 1770.313 | 42.07419 | 42.0742 | 0.9116826 | 9.388429
27 | 0.0007034262 | 7.979302 | 155223.3 | 0.1957082 | 14969.59 | 116.1334 | 116.1357 | 1631.912 | 1631.913 | 40.39628 | 40.39629 | 0.9084647 | 8.904143
28 | 0.0006779284 | 8.082724 | 167549.6 | 0.1924142 | 16509.72 | 121.1164 | 121.108 | 2002 | 2002.002 | 44.74329 | 44.74331 | 0.9199442 | 9.518848
29 | 0.0006812447 | 8.061065 | 144541.7 | 0.1851935 | 15674.98 | 118.645 | 118.649 | 1746.845 | 1746.846 | 41.79464 | 41.79465 | 0.9148042 | 9.299708
30 | 0.0007283328 | 7.977875 | 163118 | 0.1975957 | 15722.57 | 118.3721 | 118.3831 | 1857.176 | 1857.176 | 43.09469 | 43.0947 | 0.9204446 | 8.919493
31 | 0.0006563597 | 8.07367 | 158898.9 | 0.1921406 | 15261.6 | 116.5182 | 116.5207 | 1838.436 | 1838.436 | 42.87657 | 42.87658 | 0.9165162 | 9.284425
32 | 0.0006266544 | 8.118818 | 156998.5 | 0.1865375 | 15439.5 | 117.0955 | 117.0796 | 1878.155 | 1878.157 | 43.33723 | 43.33725 | 0.9211934 | 9.278547
33 | 0.0007156875 | 7.983991 | 152431.7 | 0.1952754 | 13879.88 | 111.9378 | 111.9168 | 1495.082 | 1495.084 | 38.66594 | 38.66596 | 0.9044868 | 8.865921
34 | 0.0006030918 | 8.149559 | 164316.4 | 0.1905012 | 15459.67 | 116.9141 | 116.9063 | 1942.209 | 1942.215 | 44.0703 | 44.07038 | 0.9225472 | 9.346504
35 | 0.0005771289 | 8.209968 | 146372.8 | 0.1762189 | 16524.47 | 121.4119 | 121.4514 | 1940.107 | 1940.109 | 44.04627 | 44.04629 | 0.9169473 | 9.876558
36 | 0.0006439032 | 8.063227 | 151030.7 | 0.1904253 | 14977.83 | 115.8253 | 115.8514 | 1711.682 | 1711.686 | 41.37022 | 41.37028 | 0.9110898 | 9.213064
37 | 0.0005796511 | 8.207744 | 172328.7 | 0.1907008 | 16384.93 | 119.5439 | 119.5472 | 2256.03 | 2256.035 | 47.49719 | 47.49724 | 0.9281593 | 9.699069
38 | 0.0006570269 | 8.086072 | 156365.5 | 0.1875436 | 15736.98 | 118.5192 | 118.5274 | 1842.288 | 1842.289 | 42.92126 | 42.92127 | 0.9170032 | 9.452679
39 | 0.0006941052 | 8.001905 | 163319.4 | 0.1973885 | 14616.9 | 114.2606 | 114.2609 | 1713.98 | 1713.98 | 41.39976 | 41.39976 | 0.9110562 | 9.0467
40 | 0.0005957343 | 8.188187 | 161572.2 | 0.1874997 | 16191.05 | 119.5008 | 119.5036 | 2071.47 | 2071.47 | 45.51298 | 45.51298 | 0.9222459 | 9.62944
41 | 0.0006438522 | 8.102487 | 163580.6 | 0.1903429 | 15655.58 | 118.0268 | 118.0346 | 1874.806 | 1874.809 | 43.29833 | 43.29837 | 0.9198397 | 9.331068
42 | 0.0006346797 | 8.093214 | 152038.7 | 0.1926624 | 14539.25 | 114.1473 | 114.0798 | 1665.346 | 1665.353 | 40.80831 | 40.80839 | 0.9112153 | 9.14887
43 | 0.0006162521 | 8.152047 | 167714.5 | 0.1925088 | 16364.85 | 119.6224 | 119.5613 | 2214.468 | 2214.478 | 47.05436 | 47.05446 | 0.931608 | 9.399573
44 | 0.0006495869 | 8.08934 | 154403.2 | 0.1903615 | 15147.62 | 116.2545 | 116.259 | 1778.991 | 1778.995 | 42.17747 | 42.17752 | 0.9174698 | 9.194815
45 | 0.0006764799 | 8.058756 | 159582.5 | 0.1894241 | 15388.98 | 117.032 | 117.0382 | 1841.708 | 1841.709 | 42.91477 | 42.91478 | 0.9186529 | 9.298624
46 | 0.0006686227 | 8.053197 | 160193.4 | 0.1947761 | 15148.29 | 116.0583 | 116.0128 | 1827.562 | 1827.568 | 42.74959 | 42.74966 | 0.9215446 | 9.12783
47 | 0.0006242987 | 8.11462 | 168273.9 | 0.1931422 | 15815.17 | 117.8914 | 117.872 | 2071.186 | 2071.189 | 45.5099 | 45.50994 | 0.9266239 | 9.302551
48 | 0.0006677898 | 7.993451 | 146795.6 | 0.1935667 | 13506 | 110.8207 | 110.7796 | 1375.655 | 1375.657 | 37.08952 | 37.08956 | 0.8937063 | 8.946513
49 | 0.0006333743 | 8.082906 | 150855.7 | 0.1908134 | 14733.72 | 114.802 | 114.782 | 1709.09 | 1709.093 | 41.3389 | 41.33893 | 0.9108368 | 9.250169
50 | 0.0006581368 | 8.125796 | 159285.9 | 0.1827824 | 16361.43 | 120.5884 | 120.5717 | 1980.87 | 1980.872 | 44.50645 | 44.50647 | 0.919833 | 9.759848
51 | 0.0006764426 | 8.022022 | 156131.5 | 0.1923852 | 14583.79 | 114.5554 | 114.5223 | 1613.856 | 1613.858 | 40.1723 | 40.17232 | 0.9076366 | 9.089076
52 | 0.0006220401 | 8.116437 | 149466.1 | 0.1869896 | 15251.4 | 116.6989 | 116.6705 | 1789.423 | 1789.426 | 42.29957 | 42.29961 | 0.9144437 | 9.447715
53 | 0.0006951587 | 8.014077 | 148384.6 | 0.1886182 | 14207.93 | 113.4929 | 113.4871 | 1479.918 | 1479.919 | 38.46903 | 38.46904 | 0.8974531 | 9.248808
54 | 0.0006328628 | 8.047592 | 155564.2 | 0.1917706 | 14356.27 | 113.5844 | 113.5618 | 1613.678 | 1613.681 | 40.17018 | 40.17022 | 0.9032643 | 9.170638
55 | 0.0006121992 | 8.129464 | 150858.8 | 0.1889676 | 15090.13 | 116.1165 | 116.0715 | 1768.117 | 1768.119 | 42.04861 | 42.04864 | 0.9119686 | 9.409155
56 | 0.0006320755 | 8.089356 | 151709.1 | 0.1916616 | 15008.06 | 115.6822 | 115.6357 | 1787.596 | 1787.599 | 42.27771 | 42.27775 | 0.912546 | 9.241953
57 | 0.0006769463 | 8.032862 | 161766.8 | 0.1961371 | 14706.15 | 114.3471 | 114.2761 | 1793.313 | 1793.319 | 42.34225 | 42.34232 | 0.9142235 | 9.148538
58 | 0.0006408062 | 8.077953 | 165479.4 | 0.1959567 | 14811.31 | 114.6386 | 114.6027 | 1823.541 | 1823.547 | 42.70247 | 42.70253 | 0.9177636 | 9.053022
59 | 0.0006505538 | 8.113665 | 149166.6 | 0.184597 | 15662.52 | 118.2707 | 118.2678 | 1833.66 | 1833.661 | 42.82057 | 42.82058 | 0.9135341 | 9.577942
60 | 0.0006355945 | 8.123804 | 159329.1 | 0.1878987 | 15527.34 | 117.4175 | 117.3657 | 1904.818 | 1904.824 | 43.64368 | 43.64375 | 0.9170066 | 9.546332
61 | 0.0005635249 | 8.279538 | 163929.6 | 0.1820706 | 17093.45 | 122.3253 | 122.3119 | 2299.571 | 2299.573 | 47.95336 | 47.95339 | 0.9270396 | 10.08531
62 | 0.0005809878 | 8.229146 | 163676.5 | 0.1820117 | 16759.32 | 121.4404 | 121.4322 | 2175.853 | 2175.853 | 46.6456 | 46.64561 | 0.9250203 | 9.910707
63 | 0.0006389453 | 8.109483 | 163265 | 0.1938497 | 14803.9 | 114.5166 | 114.4634 | 1854.912 | 1854.917 | 43.06843 | 43.06848 | 0.9143706 | 9.422076
64 | 0.0005770098 | 8.227657 | 166122.3 | 0.1882648 | 16050.76 | 118.496 | 118.4685 | 2168.813 | 2168.819 | 46.57025 | 46.57032 | 0.9280823 | 9.633812
65 | 0.0005943984 | 8.174751 | 158609.8 | 0.1856682 | 15584.94 | 117.4765 | 117.4427 | 1942.264 | 1942.265 | 44.07058 | 44.07059 | 0.9207488 | 9.518799
66 | 0.0006701656 | 8.045791 | 157372.4 | 0.1944525 | 14041.69 | 112.1805 | 112.1527 | 1606.535 | 1606.536 | 40.08103 | 40.08105 | 0.9090948 | 9.017273
67 | 0.0006166937 | 8.118099 | 163099.1 | 0.1939377 | 14738.84 | 114.3163 | 114.2863 | 1822.659 | 1822.662 | 42.69214 | 42.69217 | 0.9185631 | 9.258066
68 | 0.0006414089 | 8.094166 | 152638.6 | 0.1897882 | 14486.57 | 113.6404 | 113.6438 | 1718.974 | 1718.977 | 41.46001 | 41.46005 | 0.9146061 | 9.13437
69 | 0.0006900529 | 7.978989 | 154245.8 | 0.1953436 | 13619.87 | 111.0205 | 110.9893 | 1438.664 | 1438.67 | 37.92905 | 37.92913 | 0.9021965 | 8.824287
70 | 0.0006027913 | 8.137696 | 149173.2 | 0.1863081 | 14784.53 | 114.8699 | 114.8189 | 1743.263 | 1743.269 | 41.75033 | 41.7504 | 0.9152378 | 9.331028
71 | 0.0006345087 | 8.11053 | 151705.2 | 0.1866218 | 14662.89 | 114.2631 | 114.233 | 1758.344 | 1758.347 | 41.93233 | 41.93237 | 0.9158648 | 9.30278
72 | 0.0006775985 | 8.065191 | 147737.6 | 0.187841 | 14747.48 | 115.0316 | 114.9804 | 1669.826 | 1669.829 | 40.86316 | 40.8632 | 0.9110167 | 9.334756
73 | 0.0007190261 | 7.938734 | 159321.2 | 0.200571 | 13428.19 | 110.0632 | 110.0051 | 1460.234 | 1460.239 | 38.21254 | 38.21261 | 0.9045241 | 8.702588
74 | 0.0007365416 | 7.968366 | 158499.7 | 0.1992294 | 14408.48 | 113.7035 | 113.6697 | 1621.66 | 1621.665 | 40.2694 | 40.26946 | 0.9150771 | 8.710401
75 | 0.0007090743 | 8.011903 | 162507.8 | 0.1981772 | 14317.98 | 112.8347 | 112.804 | 1735.499 | 1735.502 | 41.65894 | 41.65898 | 0.9160991 | 9.044616
76 | 0.0006991407 | 7.98114 | 156397.7 | 0.1965181 | 13589.26 | 110.7356 | 110.7242 | 1472.218 | 1472.218 | 38.3691 | 38.36912 | 0.9022302 | 8.853392
77 | 0.0006829719 | 8.063961 | 173682.7 | 0.1951341 | 15809.73 | 117.9508 | 117.89 | 2053.911 | 2053.918 | 45.31962 | 45.31968 | 0.9273289 | 9.241026
78 | 0.0006198251 | 8.134499 | 168149 | 0.1918724 | 15064.38 | 115.1301 | 115.1176 | 1960.204 | 1960.205 | 44.27372 | 44.27372 | 0.9238888 | 9.246509
79 | 0.0006654117 | 8.047308 | 154967.9 | 0.1927292 | 14079.98 | 112.2246 | 112.2023 | 1635.726 | 1635.729 | 40.44353 | 40.44356 | 0.9098673 | 9.140207
80 | 0.0006523877 | 8.112816 | 166842 | 0.190882 | 15823.18 | 118.1197 | 118.0828 | 2025.714 | 2025.716 | 45.00765 | 45.00767 | 0.9257969 | 9.368526
81 | 0.0006554697 | 8.113849 | 154548.3 | 0.1920794 | 14671.45 | 114.4057 | 114.3721 | 1731.519 | 1731.52 | 41.6111 | 41.61112 | 0.9163944 | 9.24614
82 | 0.0006818398 | 8.004564 | 157481.8 | 0.1975754 | 13914.2 | 111.7609 | 111.7454 | 1568.647 | 1568.654 | 39.60571 | 39.60579 | 0.9087825 | 8.872137
83 | 0.0006708804 | 8.047025 | 166947.1 | 0.1965795 | 14703.01 | 114.1345 | 114.1032 | 1821.47 | 1821.473 | 42.67854 | 42.67858 | 0.9223213 | 9.008667
84 | 0.0006585803 | 8.055885 | 147770.5 | 0.1925285 | 13964.72 | 111.8652 | 111.842 | 1601.008 | 1601.011 | 40.01068 | 40.01073 | 0.9079918 | 9.165086
85 | 0.0006583904 | 8.054838 | 149718.2 | 0.1903471 | 13855.31 | 111.5558 | 111.5067 | 1559.311 | 1559.318 | 39.48741 | 39.48749 | 0.9082577 | 9.033831
86 | 0.0007008313 | 8.028931 | 177877 | 0.2012718 | 15601.58 | 117.4798 | 117.4642 | 1951.532 | 1951.537 | 44.1758 | 44.17586 | 0.9233947 | 8.999499

## trail1_03
layer | energy | entropy | contrast | idm | autocorrelation | mean_x | mean_y | variance_x | variance_y | standard_deviation_x | standard_deviation_y | correlation | dissimilarity
17 | 0.0009964787 | 7.603637 | 146523.6 | 0.2045424 | 15421.1 | 119.5886 | 119.6629 | 1267.922 | 1267.928 | 35.60661 | 35.60669 | 0.8762949 | 8.16772
18 | 0.0007003999 | 7.979249 | 138410.3 | 0.181158 | 16913.46 | 124.2248 | 124.2516 | 1649.409 | 1649.416 | 40.61098 | 40.61107 | 0.8965207 | 9.352185
19 | 0.0005812471 | 8.106308 | 152607 | 0.181505 | 16228.06 | 120.6761 | 120.7465 | 1831.117 | 1831.124 | 42.79055 | 42.79063 | 0.9049723 | 9.491538
20 | 0.001056144 | 7.537391 | 145802.8 | 0.2067855 | 13396.24 | 111.9105 | 111.9802 | 1006.942 | 1006.953 | 31.73087 | 31.73103 | 0.8588309 | 8.042619
21 | 0.0006037931 | 8.083235 | 145403.9 | 0.179079 | 16319.22 | 121.2509 | 121.283 | 1785.428 | 1785.434 | 42.2532 | 42.25327 | 0.9039089 | 9.63062
22 | 0.0006139733 | 8.020019 | 133516 | 0.1814237 | 12932.51 | 108.9725 | 108.9909 | 1210.079 | 1210.083 | 34.78516 | 34.78522 | 0.8724456 | 9.230653
23 | 0.0009764013 | 7.5914 | 149834.3 | 0.2095298 | 12143.5 | 106.6564 | 106.6913 | 901.5548 | 901.5631 | 30.02478 | 30.02492 | 0.8478936 | 8.030284
24 | 0.0006407402 | 8.006299 | 133634.7 | 0.1816692 | 14134.05 | 113.9555 | 114.0192 | 1304.634 | 1304.644 | 36.1185 | 36.11863 | 0.8747572 | 9.328164
25 | 0.0005930543 | 8.066443 | 140023.2 | 0.1813707 | 12687.13 | 107.4459 | 107.4547 | 1298.933 | 1298.936 | 36.03969 | 36.03974 | 0.8790495 | 9.41243
26 | 0.00107678 | 7.510601 | 145590.2 | 0.205788 | 12626.34 | 108.8438 | 108.8256 | 923.0197 | 923.0272 | 30.37977 | 30.3799 | 0.8467862 | 8.225708
27 | 0.0006939267 | 7.994338 | 143133.8 | 0.1840855 | 15154.89 | 117.0521 | 117.0504 | 1622.374 | 1622.376 | 40.27776 | 40.27778 | 0.8963287 | 9.471307
28 | 0.0005965344 | 8.084633 | 139329 | 0.1774597 | 14014.41 | 112.4712 | 112.4526 | 1529.115 | 1529.116 | 39.10341 | 39.10341 | 0.893945 | 9.59808
29 | 0.001187016 | 7.471461 | 152461.3 | 0.2124655 | 12654.78 | 108.7039 | 108.7014 | 979.8882 | 979.8962 | 31.30184 | 31.30197 | 0.8560327 | 8.00183
30 | 0.0007667685 | 7.882914 | 140185.6 | 0.1873558 | 14314.58 | 114.4913 | 114.5261 | 1362.35 | 1362.36 | 36.90894 | 36.90908 | 0.8827679 | 9.129232
31 | 0.0006489693 | 8.010197 | 140877.4 | 0.1836893 | 13388.74 | 109.9751 | 109.9492 | 1449.145 | 1449.146 | 38.06668 | 38.06669 | 0.8951969 | 9.237948
32 | 0.001080039 | 7.533703 | 143393.4 | 0.2045639 | 12739.34 | 109.3361 | 109.3437 | 927.1626 | 927.1658 | 30.44679 | 30.44684 | 0.8460755 | 8.196028
33 | 0.0007542256 | 7.877375 | 141953.7 | 0.1921387 | 13931.04 | 113.1756 | 113.2145 | 1275.178 | 1275.185 | 35.70803 | 35.70813 | 0.8769129 | 8.90818
34 | 0.0005703475 | 8.118364 | 140714.2 | 0.1791518 | 13975.14 | 112.3035 | 112.3164 | 1523.185 | 1523.192 | 39.02713 | 39.02722 | 0.8940971 | 9.572678
35 | 0.001052095 | 7.594212 | 146727.5 | 0.2046623 | 12827.15 | 109.3861 | 109.41 | 1002.983 | 1002.991 | 31.66838 | 31.6685 | 0.8569197 | 8.34635
36 | 0.000732388 | 7.909099 | 140957.4 | 0.1884454 | 14186.69 | 113.959 | 113.96 | 1354.958 | 1354.959 | 36.80869 | 36.80871 | 0.8857891 | 9.097277
37 | 0.0006573404 | 8.006317 | 139445.1 | 0.1835663 | 13081.33 | 108.7901 | 108.7776 | 1401.817 | 1401.819 | 37.43994 | 37.43997 | 0.8900203 | 9.296334
38 | 0.001084804 | 7.508277 | 151719.4 | 0.2132719 | 11993.99 | 106.2152 | 106.2326 | 846.1373 | 846.139 | 29.08665 | 29.08668 | 0.839985 | 7.9538
39 | 0.0006972635 | 7.981471 | 138261.3 | 0.1807642 | 14336.59 | 114.6081 | 114.621 | 1362.435 | 1362.44 | 36.91002 | 36.91009 | 0.8810696 | 9.559064
40 | 0.0005630728 | 8.116987 | 139542.9 | 0.1798265 | 13111.17 | 108.5729 | 108.5969 | 1477.545 | 1477.551 | 38.43806 | 38.43813 | 0.8938711 | 9.395804
41 | 0.001011055 | 7.6089 | 150151.7 | 0.2048909 | 12882.37 | 109.1464 | 109.1453 | 1108.732 | 1108.745 | 33.2964 | 33.29659 | 0.8746912 | 8.302457
42 | 0.0006959859 | 8.002736 | 141883.3 | 0.1840255 | 14946.76 | 116.0885 | 116.1313 | 1630.682 | 1630.69 | 40.38079 | 40.38088 | 0.8987304 | 9.4912
43 | 0.0006224322 | 8.070503 | 141501.9 | 0.1831064 | 13170.12 | 108.6642 | 108.6495 | 1518.924 | 1518.93 | 38.97285 | 38.97294 | 0.8980097 | 9.433762
44 | 0.00109667 | 7.530818 | 147235.6 | 0.2088657 | 12544.66 | 108.1849 | 108.2142 | 976.7696 | 976.7793 | 31.25173 | 31.25188 | 0.8576924 | 8.150951
45 | 0.0007114025 | 7.976721 | 138491.2 | 0.1803773 | 14617.68 | 115.2741 | 115.2627 | 1489.464 | 1489.473 | 38.59267 | 38.59279 | 0.893716 | 9.558024
46 | 0.0005670327 | 8.144823 | 136541.6 | 0.173071 | 13789.68 | 111.5858 | 111.552 | 1510.243 | 1510.248 | 38.86085 | 38.8609 | 0.8888273 | 9.977149
47 | 0.001017379 | 7.576747 | 149046.6 | 0.2080792 | 12294.98 | 107.2954 | 107.2794 | 923.9244 | 923.9262 | 30.39428 | 30.39431 | 0.8492723 | 8.136953
48 | 0.0006772353 | 7.986766 | 140495.4 | 0.1845748 | 14934.36 | 116.2844 | 116.3341 | 1564.905 | 1564.915 | 39.55791 | 39.55803 | 0.8989581 | 9.246736
49 | 0.0005143578 | 8.232371 | 140701.5 | 0.1697055 | 14216.86 | 112.6809 | 112.6544 | 1691.668 | 1691.669 | 41.12923 | 41.12925 | 0.9003545 | 10.17813
50 | 0.0009476592 | 7.622324 | 147887.5 | 0.2055038 | 12428.13 | 107.8095 | 107.8285 | 945.7449 | 945.7532 | 30.75154 | 30.75167 | 0.8495936 | 8.202459
51 | 0.0006025318 | 8.106267 | 138887.6 | 0.1772077 | 15025.42 | 116.444 | 116.4777 | 1630.833 | 1630.842 | 40.3826 | 40.38273 | 0.8968188 | 9.760598
52 | 0.0005290741 | 8.204693 | 142918.5 | 0.174607 | 14111.54 | 112.0063 | 111.9838 | 1736.954 | 1736.955 | 41.67626 | 41.67627 | 0.9032096 | 9.9787
53 | 0.0009980078 | 7.613211 | 141445.5 | 0.1997496 | 12908.51 | 109.7886 | 109.8067 | 1000.835 | 1000.845 | 31.63444 | 31.6346 | 0.852582 | 8.4084
54 | 0.0006026425 | 8.129385 | 152500.4 | 0.1805657 | 16315.73 | 120.2907 | 120.3519 | 2012.991 | 2012.997 | 44.86565 | 44.86572 | 0.9134595 | 9.834724
55 | 0.0005030595 | 8.278742 | 137779.6 | 0.1691209 | 14912.77 | 115.3303 | 115.324 | 1785.792 | 1785.793 | 42.25777 | 42.25779 | 0.9030817 | 10.29087
56 | 0.0009322527 | 7.663572 | 144863.7 | 0.202315 | 12868.94 | 109.4365 | 109.4461 | 1035.877 | 1035.881 | 32.18359 | 32.18365 | 0.8609336 | 8.365645
57 | 0.0006510019 | 8.049872 | 139841.1 | 0.1806186 | 15176.5 | 117.1819 | 117.1872 | 1612.799 | 1612.801 | 40.15863 | 40.15865 | 0.8956871 | 9.703342
58 | 0.0005035837 | 8.251263 | 136813.7 | 0.1702734 | 14886.32 | 115.1448 | 115.0963 | 1804.215 | 1804.218 | 42.47522 | 42.47525 | 0.9055651 | 10.12086
59 | 0.001029577 | 7.630274 | 147508.6 | 0.2042171 | 13029.8 | 110.0665 | 110.0789 | 1061.777 | 1061.785 | 32.58366 | 32.58378 | 0.8608517 | 8.424249
60 | 0.0006298177 | 8.087527 | 147115 | 0.1801187 | 15922.69 | 119.4974 | 119.5029 | 1814.357 | 1814.36 | 42.59454 | 42.59457 | 0.9053717 | 9.786229
61 | 0.0005269093 | 8.209667 | 142600.4 | 0.1752053 | 14628.83 | 114.0966 | 114.0803 | 1782.763 | 1782.767 | 42.22205 | 42.2221 | 0.9047264 | 9.905632
62 | 0.001022525 | 7.568957 | 142544.5 | 0.2030898 | 12596.65 | 108.707 | 108.695 | 921.2107 | 921.2175 | 30.35022 | 30.35033 | 0.8478007 | 8.268793
63 | 0.0006558342 | 8.039285 | 137959.5 | 0.1802132 | 15021.54 | 116.6336 | 116.6711 | 1583.975 | 1583.984 | 39.7981 | 39.79821 | 0.892746 | 9.639195
64 | 0.0005298188 | 8.223966 | 136130 | 0.171975 | 14088.17 | 112.2645 | 112.247 | 1658.989 | 1658.991 | 40.73009 | 40.73013 | 0.8963615 | 10.08343
65 | 0.001030928 | 7.609368 | 148199.6 | 0.2071556 | 12378.97 | 107.3826 | 107.3996 | 988.6509 | 988.6566 | 31.44105 | 31.44114 | 0.8561021 | 8.220894
66 | 0.0006397128 | 8.078057 | 140173.9 | 0.1786289 | 15044.29 | 116.4321 | 116.4567 | 1654.91 | 1654.918 | 40.67997 | 40.68007 | 0.8974666 | 9.781194
67 | 0.0005426201 | 8.168651 | 144169.6 | 0.1762031 | 13586.74 | 110.3265 | 110.3045 | 1578.79 | 1578.791 | 39.7334 | 39.73342 | 0.8977968 | 9.702575
68 | 0.001038199 | 7.595661 | 145197.6 | 0.2026805 | 12768.14 | 109.0166 | 109.0035 | 1027.655 | 1027.662 | 32.05549 | 32.05561 | 0.8614059 | 8.378958
69 | 0.0006409492 | 8.075621 | 137766.9 | 0.1778954 | 14608.35 | 114.8447 | 114.8483 | 1582.67 | 1582.674 | 39.78204 | 39.7821 | 0.8965017 | 9.754479
70 | 0.0005373691 | 8.171263 | 141171.8 | 0.1779591 | 13339.18 | 109.3298 | 109.3045 | 1550.263 | 1550.265 | 39.37262 | 39.37264 | 0.8960835 | 9.705233
71 | 0.0009565335 | 7.678893 | 148803.6 | 0.2042653 | 12632.08 | 108.2026 | 108.2073 | 1061.271 | 1061.278 | 32.57537 | 32.57549 | 0.8706905 | 8.325584
72 | 0.001058414 | 7.560394 | 149201.1 | 0.2082274 | 12567.24 | 108.3603 | 108.4023 | 959.4941 | 959.5017 | 30.97443 | 30.97455 | 0.8556177 | 8.080691
73 | 0.0006569485 | 8.029447 | 138888.6 | 0.1822515 | 14567.54 | 114.9043 | 114.9291 | 1523.181 | 1523.189 | 39.02711 | 39.02721 | 0.8941539 | 9.450923
74 | 0.0005693454 | 8.11518 | 152332 | 0.1828998 | 13463.11 | 109.3245 | 109.3337 | 1665.126 | 1665.133 | 40.8052 | 40.80528 | 0.907109 | 9.436008
75 | 0.001046874 | 7.53952 | 150927.8 | 0.2097752 | 12333.44 | 107.5589 | 107.5705 | 897.1013 | 897.1106 | 29.95009 | 29.95025 | 0.8511213 | 7.984818
76 | 0.0006518517 | 8.032196 | 138261.5 | 0.1773147 | 14769.27 | 115.6379 | 115.6949 | 1554.891 | 1554.898 | 39.43113 | 39.43122 | 0.8944679 | 9.579777
77 | 0.0005182595 | 8.220768 | 136007.3 | 0.1709456 | 14003.22 | 112.0213 | 112.0178 | 1622.353 | 1622.357 | 40.2776 | 40.27765 | 0.8969122 | 10.03266
78 | 0.0009602002 | 7.664254 | 139597.5 | 0.1983274 | 12862.35 | 109.4836 | 109.5087 | 1015.763 | 1015.769 | 31.86955 | 31.86964 | 0.8596655 | 8.452933
79 | 0.0006401386 | 8.066964 | 137871.8 | 0.1782446 | 15053.69 | 116.8312 | 116.8655 | 1572.691 | 1572.702 | 39.65617 | 39.65631 | 0.8904773 | 9.800698
80 | 0.000561071 | 8.134029 | 140418.7 | 0.175987 | 13710.38 | 110.9271 | 110.9403 | 1564.142 | 1564.143 | 39.54853 | 39.54854 | 0.897814 | 9.667402
81 | 0.00100658 | 7.608153 | 147717.5 | 0.2069844 | 12693.79 | 108.7731 | 108.8174 | 996.0226 | 996.0335 | 31.55784 | 31.55802 | 0.8610456 | 8.125049
82 | 0.0006580484 | 8.031058 | 136713.2 | 0.1805541 | 14518.98 | 114.852 | 114.8988 | 1482.801 | 1482.81 | 38.50597 | 38.50609 | 0.892162 | 9.427203
83 | 0.0005131743 | 8.256348 | 149638.7 | 0.1737955 | 14809.8 | 114.0254 | 114.0369 | 1976.741 | 1976.744 | 44.4601 | 44.46013 | 0.9140782 | 10.15853
84 | 0.000924889 | 7.699794 | 146973.4 | 0.2016116 | 12707.23 | 108.523 | 108.5307 | 1071.245 | 1071.258 | 32.72854 | 32.72874 | 0.8676133 | 8.391378
85 | 0.0006169898 | 8.077734 | 136641.1 | 0.1779201 | 15024.76 | 116.5949 | 116.6417 | 1589.652 | 1589.659 | 39.86956 | 39.86965 | 0.896536 | 9.634408
86 | 0.0005023215 | 8.278106 | 139342.3 | 0.1684569 | 15012.49 | 115.3043 | 115.3284 | 1889.336 | 1889.338 | 43.46571 | 43.46573 | 0.9076583 | 10.33575

## trail1_04
layer | energy | entropy | contrast | idm | autocorrelation | mean_x | mean_y | variance_x | variance_y | standard_deviation_x | standard_deviation_y | correlation | dissimilarity
17 | 0.001237512 | 7.449563 | 160779 | 0.2239323 | 12198.46 | 106.5886 | 106.6028 | 968.677 | 968.6836 | 31.123 | 31.1231 | 0.8629895 | 7.812041
18 | 0.0008817883 | 7.78261 | 144895.2 | 0.1943216 | 13609.8 | 111.7382 | 111.7439 | 1271.669 | 1271.677 | 35.66002 | 35.66013 | 0.8838047 | 8.925976
19 | 0.0007204596 | 7.95118 | 142478.3 | 0.1878449 | 12629.32 | 107.2347 | 107.2189 | 1281.475 | 1281.479 | 35.79735 | 35.7974 | 0.8832711 | 9.254982
20 | 0.001275973 | 7.376843 | 167094 | 0.2270126 | 11017.55 | 101.7334 | 101.739 | 793.3284 | 793.3335 | 28.1652 | 28.16529 | 0.841379 | 7.605343
21 | 0.0008536741 | 7.827976 | 143005.3 | 0.1970308 | 12929.35 | 108.8673 | 108.8658 | 1223.851 | 1223.855 | 34.98022 | 34.98029 | 0.8806 | 8.90398
22 | 0.0007678857 | 7.841383 | 155631.1 | 0.1980976 | 10856.59 | 99.47938 | 99.48053 | 1105.389 | 1105.395 | 33.24693 | 33.24702 | 0.8689437 | 8.796714
23 | 0.001319923 | 7.385776 | 164201.2 | 0.2260799 | 10927.63 | 100.979 | 101.0079 | 855.6098 | 855.6156 | 29.25039 | 29.25049 | 0.8509367 | 7.607353
24 | 0.000871213 | 7.807035 | 149551.3 | 0.1985998 | 12803.01 | 108.0888 | 108.1058 | 1264.521 | 1264.526 | 35.55943 | 35.55949 | 0.8842753 | 8.893199
25 | 0.000668392 | 7.97909 | 150283.6 | 0.1900584 | 11728.9 | 102.7853 | 102.8031 | 1309.851 | 1309.857 | 36.19151 | 36.1916 | 0.887428 | 9.112667
26 | 0.001255752 | 7.432211 | 158218.6 | 0.2173719 | 11402.66 | 103.2618 | 103.2756 | 873.5338 | 873.5457 | 29.55501 | 29.55521 | 0.8453184 | 8.016446
27 | 0.0008409938 | 7.849802 | 147033.3 | 0.1946649 | 12986.1 | 108.6721 | 108.6993 | 1321.977 | 1321.985 | 36.35833 | 36.35844 | 0.887855 | 8.990776
28 | 0.0007127782 | 7.919428 | 155665.5 | 0.1964588 | 11521.37 | 102.0159 | 101.9732 | 1260.263 | 1260.267 | 35.4999 | 35.49995 | 0.8876048 | 8.837835
29 | 0.001345251 | 7.359212 | 161214.5 | 0.222666 | 11182.36 | 102.3007 | 102.2856 | 843.9297 | 843.9349 | 29.04933 | 29.04942 | 0.8515672 | 7.716879
30 | 0.0009536172 | 7.701007 | 149250.8 | 0.202038 | 11767.34 | 104.4065 | 104.4456 | 1006.328 | 1006.334 | 31.72195 | 31.72204 | 0.8573164 | 8.607929
31 | 0.0006931655 | 7.956916 | 153113.9 | 0.1927924 | 11659.51 | 102.4106 | 102.4088 | 1320.157 | 1320.159 | 36.33351 | 36.33354 | 0.8877223 | 9.07468
32 | 0.001308409 | 7.391073 | 156678.9 | 0.2203129 | 11338.05 | 103.0436 | 103.0429 | 852.8365 | 852.8406 | 29.1988 | 29.19887 | 0.8445429 | 7.869751
33 | 0.0008614622 | 7.821005 | 147106.5 | 0.196177 | 12801.07 | 107.902 | 107.8644 | 1306.21 | 1306.216 | 36.14073 | 36.14081 | 0.8899868 | 8.9686
34 | 0.0007564036 | 7.836703 | 157442.1 | 0.1994008 | 10987.64 | 99.72889 | 99.71814 | 1182.162 | 1182.165 | 34.38218 | 34.38222 | 0.8822849 | 8.649812
35 | 0.001398941 | 7.330947 | 166028.4 | 0.2281151 | 10883.32 | 100.979 | 100.9651 | 815.4913 | 815.4963 | 28.5562 | 28.55628 | 0.8437941 | 7.66741
36 | 0.0008354916 | 7.848575 | 150605.2 | 0.1982393 | 12795.01 | 107.6755 | 107.699 | 1351.291 | 1351.296 | 36.75949 | 36.75957 | 0.8870366 | 9.025977
37 | 0.0007587619 | 7.871758 | 155281.8 | 0.1982853 | 10986.83 | 99.98243 | 99.96391 | 1130.364 | 1130.369 | 33.62032 | 33.6204 | 0.8778938 | 8.741301
38 | 0.001268623 | 7.411649 | 167402.8 | 0.2250795 | 10953.71 | 100.9938 | 100.9775 | 881.2137 | 881.2176 | 29.68418 | 29.68424 | 0.857639 | 7.708815
39 | 0.0008502877 | 7.83487 | 153033.4 | 0.1992879 | 12569.36 | 106.81 | 106.8058 | 1306.512 | 1306.516 | 36.14541 | 36.14547 | 0.8890616 | 8.812041
40 | 0.0007267686 | 7.905969 | 156699.5 | 0.1977332 | 11562.97 | 101.9725 | 101.9913 | 1306.171 | 1306.177 | 36.14062 | 36.14071 | 0.8902363 | 8.783778
41 | 0.001292237 | 7.395956 | 160661.8 | 0.2240918 | 10793.21 | 100.5571 | 100.5753 | 805.8221 | 805.8295 | 28.38326 | 28.38339 | 0.8436766 | 7.632848
42 | 0.0008896544 | 7.721971 | 151011.3 | 0.2013367 | 11966.12 | 105.0533 | 105.0521 | 1068.815 | 1068.821 | 32.6922 | 32.69231 | 0.8703265 | 8.544956
43 | 0.0007154907 | 7.918037 | 160289.3 | 0.1988342 | 11639.25 | 102.0219 | 102.011 | 1375.339 | 1375.344 | 37.08497 | 37.08504 | 0.8958334 | 8.796921
44 | 0.001211105 | 7.449501 | 161285.9 | 0.2193088 | 11054.48 | 101.5573 | 101.5718 | 870.0306 | 870.0365 | 29.49557 | 29.49567 | 0.8497016 | 7.858771
45 | 0.0008053705 | 7.851362 | 149377 | 0.1966548 | 12189.58 | 105.37 | 105.3694 | 1233.658 | 1233.666 | 35.1229 | 35.12302 | 0.8811226 | 8.917538
46 | 0.0007190685 | 7.923361 | 151221.9 | 0.1920915 | 11773.3 | 103.0167 | 103.0249 | 1300.576 | 1300.578 | 36.06297 | 36.063 | 0.8920627 | 8.905647
47 | 0.001175189 | 7.521258 | 158188.7 | 0.2171357 | 11823.79 | 104.5692 | 104.585 | 1017.797 | 1017.805 | 31.89981 | 31.89993 | 0.8720153 | 7.994512
48 | 0.0008721339 | 7.784217 | 143128.1 | 0.1957921 | 12745.14 | 107.917 | 107.9239 | 1243.396 | 1243.406 | 35.2596 | 35.25974 | 0.8834834 | 8.845304
49 | 0.0006465074 | 8.050838 | 150534.8 | 0.1851487 | 13096.34 | 107.805 | 107.8038 | 1627.663 | 1627.667 | 40.34394 | 40.34399 | 0.9060221 | 9.510814
50 | 0.00117468 | 7.528566 | 160504.9 | 0.2186848 | 11985.99 | 105.0742 | 105.0514 | 1080.222 | 1080.229 | 32.86611 | 32.86621 | 0.8775573 | 8.081827
51 | 0.000802813 | 7.866017 | 148203 | 0.1939323 | 13136.81 | 109.0564 | 109.0406 | 1393.371 | 1393.385 | 37.32752 | 37.32771 | 0.8938069 | 9.067137
52 | 0.00065482 | 8.062292 | 146687.7 | 0.1847378 | 12645.85 | 106.2585 | 106.2405 | 1511.136 | 1511.144 | 38.87305 | 38.87315 | 0.8980319 | 9.528815
53 | 0.001216241 | 7.488161 | 158978.5 | 0.215501 | 11722 | 104.3719 | 104.3795 | 961.7732 | 961.7827 | 31.01175 | 31.0119 | 0.8607961 | 8.05169
54 | 0.0007942805 | 7.896788 | 150398.7 | 0.1965509 | 13126.45 | 108.842 | 108.839 | 1432.129 | 1432.133 | 37.84291 | 37.84297 | 0.8940579 | 9.101549
55 | 0.0007112605 | 7.959046 | 152268.6 | 0.188934 | 12636 | 106.1721 | 106.1413 | 1519.544 | 1519.549 | 38.98111 | 38.98117 | 0.8995301 | 9.259084
56 | 0.001145686 | 7.534614 | 160158.4 | 0.2167549 | 11440.35 | 102.9515 | 102.9531 | 974.3155 | 974.3219 | 31.21321 | 31.21331 | 0.8635281 | 8.064934
57 | 0.0008434456 | 7.871801 | 145076.5 | 0.192038 | 13101.82 | 108.8751 | 108.8778 | 1398.128 | 1398.132 | 37.39105 | 37.39111 | 0.8925383 | 9.227598
58 | 0.0006785698 | 7.976693 | 150447.7 | 0.1899206 | 12101.12 | 104.0625 | 104.048 | 1421.19 | 1421.195 | 37.69836 | 37.69843 | 0.8962784 | 9.144602
59 | 0.001287982 | 7.38214 | 162149.5 | 0.223321 | 11157.45 | 102.2778 | 102.2721 | 823.2874 | 823.291 | 28.69215 | 28.69221 | 0.8471555 | 7.692083
60 | 0.0008755042 | 7.796715 | 144698.8 | 0.195627 | 12313.76 | 106.3854 | 106.4124 | 1137.439 | 1137.444 | 33.72514 | 33.72521 | 0.8732445 | 8.83855
61 | 0.000677218 | 7.967393 | 151738.5 | 0.1892671 | 11870.45 | 103.2897 | 103.2834 | 1348.068 | 1348.074 | 36.71561 | 36.71569 | 0.8920203 | 9.116571
62 | 0.00123795 | 7.407154 | 162223.9 | 0.2212687 | 10827.07 | 100.97 | 100.9642 | 756.2519 | 756.259 | 27.49904 | 27.49916 | 0.8368859 | 7.712627
63 | 0.0008027347 | 7.852809 | 143007.7 | 0.1922371 | 12834.09 | 108.0587 | 108.0743 | 1301.855 | 1301.864 | 36.07917 | 36.0793 | 0.8879386 | 9.011727
64 | 0.0006385654 | 8.017653 | 146777 | 0.1857068 | 11963.33 | 103.6252 | 103.611 | 1377.504 | 1377.508 | 37.11446 | 37.1145 | 0.8905693 | 9.369532
65 | 0.001312803 | 7.400414 | 162631.2 | 0.2249021 | 11173.89 | 102.0135 | 102.0202 | 892.7157 | 892.7216 | 29.87605 | 29.87614 | 0.8588342 | 7.744778
66 | 0.0008575018 | 7.815603 | 154847.7 | 0.1988376 | 12787.9 | 107.4761 | 107.4705 | 1385.811 | 1385.815 | 37.22591 | 37.22595 | 0.8930404 | 8.952846
67 | 0.0007204927 | 7.924017 | 157047.8 | 0.1945299 | 11635.29 | 102.0996 | 102.0851 | 1353.344 | 1353.348 | 36.78767 | 36.78773 | 0.8959478 | 8.892092
68 | 0.001202811 | 7.519204 | 160865.6 | 0.2159851 | 11572.15 | 103.3702 | 103.3576 | 1022.09 | 1022.095 | 31.96954 | 31.96963 | 0.8690154 | 8.142533
69 | 0.0008618482 | 7.816343 | 153914.7 | 0.1970803 | 13099.5 | 108.6057 | 108.5923 | 1453.922 | 1453.926 | 38.1299 | 38.12996 | 0.89821 | 8.9691
70 | 0.0006370287 | 8.068218 | 159466.3 | 0.1878588 | 13153.64 | 107.1669 | 107.1632 | 1820.061 | 1820.066 | 42.66085 | 42.66091 | 0.9172328 | 9.453045
71 | 0.00113268 | 7.532149 | 161799.5 | 0.2158518 | 11379.2 | 102.4275 | 102.4327 | 1022.173 | 1022.177 | 31.97091 | 31.97097 | 0.8681865 | 8.082709
72 | 0.001072036 | 7.596534 | 158663.4 | 0.2141343 | 11880.58 | 104.3959 | 104.3934 | 1116.41 | 1116.417 | 33.41198 | 33.41209 | 0.8800707 | 8.149399
73 | 0.0008022408 | 7.868063 | 150678.8 | 0.1967619 | 12262.05 | 105.4256 | 105.4477 | 1288.952 | 1288.959 | 35.90141 | 35.9015 | 0.8885795 | 8.855977
74 | 0.0006362389 | 8.08148 | 152552 | 0.1854537 | 13121.05 | 107.4739 | 107.4718 | 1727.054 | 1727.061 | 41.55765 | 41.55773 | 0.9095024 | 9.514983
75 | 0.0010808 | 7.583368 | 159296.9 | 0.2140791 | 11543.98 | 103.3206 | 103.3246 | 998.4287 | 998.433 | 31.59723 | 31.5973 | 0.8699048 | 8.049897
76 | 0.0007865538 | 7.898666 | 149018 | 0.1931946 | 12690.42 | 107.0491 | 107.0705 | 1377.242 | 1377.248 | 37.11066 | 37.11074 | 0.8922271 | 9.050588
77 | 0.0006228238 | 8.077852 | 150450.9 | 0.1859184 | 12818.13 | 106.5305 | 106.5134 | 1627.138 | 1627.144 | 40.33759 | 40.33766 | 0.9042549 | 9.464781
78 | 0.001030435 | 7.688703 | 162047.7 | 0.2089172 | 12956.82 | 108.2053 | 108.1979 | 1393.179 | 1393.182 | 37.325 | 37.32505 | 0.8967669 | 8.580541
79 | 0.000817676 | 7.877342 | 152715.1 | 0.1937787 | 13186.21 | 108.5596 | 108.5696 | 1545.522 | 1545.526 | 39.31258 | 39.31263 | 0.905892 | 8.965731
80 | 0.0006240403 | 8.072978 | 147173.6 | 0.1835286 | 13014.8 | 107.5862 | 107.5685 | 1593.426 | 1593.427 | 39.91744 | 39.91745 | 0.905013 | 9.388848
81 | 0.001134824 | 7.544055 | 160217.8 | 0.2142664 | 11778.57 | 104.1339 | 104.14 | 1065.613 | 1065.617 | 32.6432 | 32.64326 | 0.8766913 | 8.061327
82 | 0.000743193 | 7.957934 | 153883.5 | 0.1940757 | 13394.99 | 109.4406 | 109.4479 | 1564.001 | 1564.003 | 39.54711 | 39.54713 | 0.9060654 | 9.089902
83 | 0.0005885125 | 8.140469 | 145159.9 | 0.1785093 | 13017.81 | 107.3065 | 107.3026 | 1665.136 | 1665.139 | 40.80579 | 40.80583 | 0.9030512 | 9.784545
84 | 0.001125935 | 7.55585 | 159374.6 | 0.2132534 | 11709.84 | 103.8289 | 103.8446 | 1060.599 | 1060.605 | 32.56619 | 32.56628 | 0.8749113 | 8.126264
85 | 0.0007577672 | 7.903647 | 144226.3 | 0.1914093 | 12605.94 | 107.0626 | 107.0811 | 1289.946 | 1289.952 | 35.91543 | 35.91552 | 0.8851019 | 9.085075
86 | 0.0006182126 | 8.096342 | 155484.1 | 0.1850864 | 13312.82 | 108.2752 | 108.2569 | 1746.806 | 1746.813 | 41.79438 | 41.79446 | 0.911068 | 9.596584

## trail1_05
layer | energy | entropy | contrast | idm | autocorrelation | mean_x | mean_y | variance_x | variance_y | standard_deviation_x | standard_deviation_y | correlation | dissimilarity
17 | 0.0004681463 | 8.337156 | 129221.8 | 0.1569705 | 16613.45 | 122.1694 | 122.1542 | 1883.854 | 1883.856 | 43.40243 | 43.40246 | 0.8972663 | 10.88114
18 | 0.0004509522 | 8.348632 | 125521.1 | 0.156849 | 15735.11 | 119.4057 | 119.3807 | 1667.138 | 1667.14 | 40.8297 | 40.82973 | 0.8881949 | 10.49363
19 | 0.0004776281 | 8.30973 | 131404.1 | 0.158912 | 17075.55 | 124.092 | 124.0484 | 1872.388 | 1872.393 | 43.27026 | 43.27032 | 0.8985874 | 10.64761
20 | 0.0004837076 | 8.327255 | 135498.7 | 0.158447 | 17318.61 | 124.3606 | 124.3404 | 2048.032 | 2048.036 | 45.25419 | 45.25423 | 0.9061987 | 10.83354
21 | 0.000463832 | 8.329981 | 132954.8 | 0.1588057 | 16896.18 | 123.0599 | 123.0094 | 1946.812 | 1946.816 | 44.12188 | 44.12192 | 0.9035308 | 10.54913
22 | 0.0004949769 | 8.314641 | 140994.7 | 0.1610951 | 17368.31 | 124.3481 | 124.254 | 2111.127 | 2111.14 | 45.94609 | 45.94623 | 0.9084778 | 10.76878
23 | 0.0005317015 | 8.252874 | 140525.8 | 0.163836 | 17392.7 | 124.524 | 124.46 | 2081.467 | 2081.476 | 45.62251 | 45.62261 | 0.9102884 | 10.54651
24 | 0.0004809901 | 8.329298 | 138317.9 | 0.1590463 | 17417.44 | 124.6321 | 124.6037 | 2081.165 | 2081.167 | 45.61929 | 45.61931 | 0.9072334 | 10.82214
25 | 0.0005326201 | 8.272888 | 151834.6 | 0.1667239 | 17406.6 | 123.9687 | 123.9244 | 2230.236 | 2230.24 | 47.2224 | 47.22244 | 0.9166388 | 10.55869
26 | 0.0005586511 | 8.202887 | 133139.4 | 0.1642743 | 15822.24 | 119.4331 | 119.3846 | 1741.428 | 1741.431 | 41.72952 | 41.72956 | 0.8981346 | 10.48489
27 | 0.000518193 | 8.275148 | 130729.5 | 0.1625296 | 16012.42 | 120.2498 | 120.2185 | 1741.864 | 1741.866 | 41.7344 | 41.73442 | 0.8935958 | 10.60727
28 | 0.0004973082 | 8.330709 | 138535.9 | 0.1618933 | 16696.75 | 121.6074 | 121.5606 | 2090.002 | 2090.007 | 45.71582 | 45.71587 | 0.9159705 | 10.63462
29 | 0.0005729128 | 8.200578 | 140967.9 | 0.1670347 | 15561.66 | 117.822 | 117.7924 | 1861.874 | 1861.88 | 43.14861 | 43.14868 | 0.9041568 | 10.55949
30 | 0.0005391491 | 8.272173 | 152446.9 | 0.1675668 | 17155.42 | 122.9236 | 122.8917 | 2234.795 | 2234.797 | 47.27307 | 47.27309 | 0.917027 | 10.64164
31 | 0.0005287523 | 8.274235 | 159136.9 | 0.1682207 | 16518.42 | 120.397 | 120.343 | 2207.297 | 2207.3 | 46.9813 | 46.98134 | 0.9195472 | 10.57394
32 | 0.0005368417 | 8.237313 | 147488 | 0.1661901 | 15717.19 | 118.1362 | 118.1335 | 1941.837 | 1941.84 | 44.06527 | 44.0653 | 0.9072031 | 10.54452
33 | 0.0004733252 | 8.348901 | 143750 | 0.1633904 | 16089.28 | 118.9066 | 118.8845 | 2134.625 | 2134.626 | 46.20154 | 46.20154 | 0.915075 | 10.75409
34 | 0.0004825892 | 8.408542 | 154942.7 | 0.1614355 | 17405.76 | 123.18 | 123.1288 | 2430.648 | 2430.652 | 49.29939 | 49.29943 | 0.9212138 | 11.13132
35 | 0.0005216614 | 8.285988 | 149363.4 | 0.1654055 | 16494.5 | 120.56 | 120.5497 | 2146.794 | 2146.795 | 46.33313 | 46.33314 | 0.9135709 | 10.78289
36 | 0.0004918109 | 8.292685 | 151034 | 0.1665466 | 16176.77 | 119.5266 | 119.4968 | 2073.861 | 2073.864 | 45.53921 | 45.53925 | 0.9132422 | 10.43607
37 | 0.0004680083 | 8.386053 | 160393.9 | 0.1646059 | 16892.71 | 121.178 | 121.1789 | 2395.48 | 2395.482 | 48.94326 | 48.94328 | 0.9220263 | 10.86332
38 | 0.0005277266 | 8.330883 | 142290.5 | 0.1607493 | 17594.67 | 124.2776 | 124.2681 | 2340.443 | 2340.444 | 48.37484 | 48.37486 | 0.9193036 | 11.11937
39 | 0.0004925405 | 8.306164 | 152195.1 | 0.1654019 | 16448.26 | 120.4014 | 120.3898 | 2136.273 | 2136.275 | 46.2193 | 46.21933 | 0.9143945 | 10.57366
40 | 0.0004712767 | 8.357384 | 150259 | 0.1659157 | 16520.73 | 120.2247 | 120.1961 | 2250.498 | 2250.501 | 47.43915 | 47.43919 | 0.9199628 | 10.70963
41 | 0.0004827438 | 8.343127 | 134690.9 | 0.1574735 | 16779.94 | 121.9541 | 121.9394 | 2097.635 | 2097.641 | 45.7992 | 45.79927 | 0.9101834 | 11.1037
42 | 0.0004897813 | 8.313566 | 144664.4 | 0.1645802 | 15539.64 | 117.1097 | 117.0794 | 2007.662 | 2007.666 | 44.80649 | 44.80654 | 0.9108713 | 10.6427
43 | 0.0004502523 | 8.38625 | 138049.3 | 0.1606131 | 15816.44 | 118.0684 | 118.0489 | 2061.472 | 2061.475 | 45.4028 | 45.40283 | 0.9114153 | 10.83325
44 | 0.0004990555 | 8.327047 | 141919.4 | 0.1640977 | 16047.7 | 118.714 | 118.7037 | 2139.547 | 2139.547 | 46.2548 | 46.25481 | 0.9142728 | 10.77317
45 | 0.0005029016 | 8.30289 | 133148.8 | 0.1616875 | 15339.66 | 116.6346 | 116.6007 | 1925.389 | 1925.393 | 43.87834 | 43.87839 | 0.9038776 | 10.83375
46 | 0.0004651813 | 8.379775 | 145564.8 | 0.161436 | 16168.17 | 119.4082 | 119.4103 | 2090.505 | 2090.506 | 45.72168 | 45.7217 | 0.9135497 | 10.76996
47 | 0.000490847 | 8.313597 | 132841.4 | 0.1629739 | 15570.4 | 117.6189 | 117.5867 | 1917.181 | 1917.185 | 43.785 | 43.78505 | 0.9076916 | 10.59574
48 | 0.0004760556 | 8.291726 | 136833 | 0.1667187 | 14906.62 | 115.384 | 115.3698 | 1768.16 | 1768.162 | 42.04898 | 42.04901 | 0.9020847 | 10.27841
49 | 0.0004880299 | 8.302321 | 134917 | 0.1620409 | 15280.16 | 116.596 | 116.5402 | 1865.956 | 1865.963 | 43.19625 | 43.19633 | 0.9069161 | 10.52716
50 | 0.0005481679 | 8.23944 | 130258.8 | 0.1611915 | 15343.15 | 117.0834 | 117.04 | 1813.75 | 1813.756 | 42.58706 | 42.58713 | 0.904231 | 10.65366
51 | 0.0004982349 | 8.255414 | 131239.2 | 0.1654234 | 14182.04 | 112.9688 | 112.8963 | 1593.592 | 1593.602 | 39.91924 | 39.91936 | 0.8964256 | 10.19103
52 | 0.0004897326 | 8.347658 | 139792.6 | 0.1621062 | 16164 | 119.213 | 119.2 | 2140.568 | 2140.57 | 46.26584 | 46.26586 | 0.9128643 | 10.93736
53 | 0.0005446929 | 8.244826 | 142969.5 | 0.1675274 | 15305.48 | 116.4756 | 116.4294 | 1913.207 | 1913.21 | 43.73964 | 43.73968 | 0.9118302 | 10.38901
54 | 0.0005094372 | 8.271851 | 152789.1 | 0.1690681 | 15090.21 | 115.6469 | 115.6163 | 1892.643 | 1892.645 | 43.50379 | 43.5038 | 0.9086705 | 10.31508
55 | 0.0005111223 | 8.302255 | 144043.3 | 0.1668623 | 15937.76 | 117.8538 | 117.8037 | 2223.744 | 2223.748 | 47.15622 | 47.15626 | 0.9238048 | 10.37967
56 | 0.0005177211 | 8.270086 | 138222.8 | 0.1657014 | 15434.74 | 116.8977 | 116.8581 | 1948.298 | 1948.303 | 44.13882 | 44.13888 | 0.9108165 | 10.42236
57 | 0.0005148263 | 8.259886 | 153803.6 | 0.1700009 | 15416.58 | 116.1449 | 116.0913 | 2105.63 | 2105.636 | 45.88648 | 45.88655 | 0.918204 | 10.24214
58 | 0.0004808791 | 8.306833 | 146480.4 | 0.1672696 | 15061.3 | 115.0868 | 115.0491 | 1989.977 | 1989.978 | 44.60856 | 44.60858 | 0.9150262 | 10.33292
59 | 0.0005274784 | 8.282641 | 133243.6 | 0.1630871 | 15647.13 | 117.8841 | 117.8424 | 1929.033 | 1929.036 | 43.92002 | 43.92005 | 0.910131 | 10.59176
60 | 0.0005258896 | 8.239897 | 149937.8 | 0.1696856 | 14862.95 | 114.2283 | 114.1805 | 1984.268 | 1984.273 | 44.54467 | 44.54473 | 0.9174567 | 10.0556
61 | 0.0004423615 | 8.421058 | 146459.6 | 0.1595492 | 16626.79 | 120.6082 | 120.5589 | 2268.347 | 2268.351 | 47.62676 | 47.6268 | 0.9198775 | 10.92718
62 | 0.0004644172 | 8.399489 | 134208.1 | 0.1569705 | 16884.28 | 122.2059 | 122.1788 | 2140.526 | 2140.529 | 46.2653 | 46.26533 | 0.9126669 | 11.1215
63 | 0.0004452136 | 8.409649 | 146784.1 | 0.1619379 | 16040.83 | 118.7457 | 118.6962 | 2131.535 | 2131.539 | 46.16803 | 46.16808 | 0.9131489 | 10.7819
64 | 0.0004673479 | 8.392958 | 151893 | 0.1616311 | 16494.02 | 120.204 | 120.1448 | 2239.469 | 2239.473 | 47.32258 | 47.32263 | 0.9164464 | 10.99057
65 | 0.0004957522 | 8.328029 | 141115.8 | 0.1620926 | 16437.1 | 120.3739 | 120.3474 | 2130.675 | 2130.677 | 46.15856 | 46.15859 | 0.9155289 | 10.7062
66 | 0.000481026 | 8.315023 | 137734.4 | 0.1623563 | 15612.49 | 117.4442 | 117.3885 | 2003.193 | 2003.197 | 44.75652 | 44.75657 | 0.9115916 | 10.54736
67 | 0.000464572 | 8.391237 | 149257 | 0.1628295 | 16498.34 | 120.0246 | 119.9581 | 2278.888 | 2278.893 | 47.73746 | 47.73752 | 0.9217636 | 10.77656
68 | 0.0005356717 | 8.239494 | 131299.2 | 0.1655445 | 14943.17 | 115.6204 | 115.6099 | 1751.128 | 1751.128 | 41.84535 | 41.84535 | 0.9003518 | 10.40729
69 | 0.0004873989 | 8.287286 | 130926.3 | 0.1643729 | 14219.55 | 112.7718 | 112.7177 | 1680.775 | 1680.783 | 40.9967 | 40.99679 | 0.8974608 | 10.45569
70 | 0.0004646347 | 8.317726 | 130506.2 | 0.1628005 | 14624.66 | 113.9921 | 113.9263 | 1812.604 | 1812.611 | 42.57411 | 42.57419 | 0.9037897 | 10.45882
71 | 0.0004986023 | 8.264992 | 132167.4 | 0.1655375 | 14031.99 | 111.9133 | 111.8767 | 1683.718 | 1683.724 | 41.03232 | 41.0324 | 0.8978859 | 10.36263
72 | 0.0004851157 | 8.306823 | 136200.9 | 0.1609244 | 14984.97 | 115.3274 | 115.2711 | 1864.568 | 1864.575 | 43.17988 | 43.17996 | 0.9070987 | 10.57921
73 | 0.000456407 | 8.31359 | 137618.1 | 0.163197 | 14119.6 | 112.0249 | 112.0188 | 1740.56 | 1740.561 | 41.71954 | 41.71956 | 0.9025373 | 10.23062
74 | 0.000449017 | 8.373353 | 149883.2 | 0.1624819 | 15482.46 | 116.5287 | 116.4983 | 2083.982 | 2083.986 | 45.65016 | 45.6502 | 0.9152184 | 10.59216
75 | 0.0005124982 | 8.226135 | 142244.4 | 0.1712877 | 13592.05 | 109.6231 | 109.6021 | 1741.37 | 1741.375 | 41.72903 | 41.72909 | 0.9058348 | 9.99605
76 | 0.0004515598 | 8.345441 | 145059.1 | 0.1652905 | 15024.68 | 114.8583 | 114.7977 | 2009.919 | 2009.928 | 44.8314 | 44.83149 | 0.915185 | 10.23074
77 | 0.0004653433 | 8.303432 | 139268.5 | 0.166829 | 15065.53 | 115.6774 | 115.6479 | 1854.819 | 1854.823 | 43.06711 | 43.06716 | 0.9100278 | 10.07763
78 | 0.0005062458 | 8.222907 | 136905.1 | 0.1677147 | 13983.27 | 111.5473 | 111.5077 | 1708.892 | 1708.896 | 41.3382 | 41.33825 | 0.9041573 | 9.990071
79 | 0.0004777545 | 8.26722 | 133519.3 | 0.1669322 | 13337.13 | 109.1606 | 109.1127 | 1594.063 | 1594.067 | 39.92501 | 39.92507 | 0.8949267 | 10.04394
80 | 0.0004812546 | 8.284144 | 133773.3 | 0.1656419 | 14541.61 | 113.958 | 113.9079 | 1733.487 | 1733.493 | 41.63451 | 41.63458 | 0.9005794 | 10.2931
81 | 0.0005365011 | 8.217812 | 132837.5 | 0.1657213 | 14198.34 | 112.6949 | 112.6334 | 1672.913 | 1672.917 | 40.90047 | 40.90052 | 0.8998511 | 10.20712
82 | 0.0004645585 | 8.324372 | 127963.2 | 0.1619633 | 13833.56 | 111.1407 | 111.0652 | 1669.12 | 1669.126 | 40.85398 | 40.85406 | 0.8927076 | 10.5552
83 | 0.0004521826 | 8.347398 | 136225.3 | 0.1594373 | 15332.71 | 116.7346 | 116.6713 | 1892.11 | 1892.116 | 43.49783 | 43.49789 | 0.9055527 | 10.65516
84 | 0.0005165013 | 8.232018 | 139903.5 | 0.1687761 | 14048.63 | 111.7074 | 111.6365 | 1747.284 | 1747.292 | 41.80012 | 41.80022 | 0.9032334 | 10.16134
85 | 0.0004739819 | 8.277721 | 137573.7 | 0.168609 | 13036.32 | 107.9063 | 107.8626 | 1568.157 | 1568.164 | 39.59926 | 39.59935 | 0.8911914 | 10.05198
86 | 0.000481598 | 8.314598 | 131762 | 0.1613449 | 15280.68 | 117.0589 | 117.0011 | 1761.43 | 1761.437 | 41.96848 | 41.96857 | 0.8998256 | 10.56819

## trail1_06
layer | energy | entropy | contrast | idm | autocorrelation | mean_x | mean_y | variance_x | variance_y | standard_deviation_x | standard_deviation_y | correlation | dissimilarity
17 | 0.0004850727 | 8.244533 | 133864.7 | 0.1674043 | 12883.07 | 107.3719 | 107.322 | 1525.966 | 1525.969 | 39.0633 | 39.06334 | 0.8911591 | 10.08492
18 | 0.0004782586 | 8.304089 | 131061.1 | 0.1624203 | 13952.23 | 111.8933 | 111.8674 | 1601.832 | 1601.835 | 40.02223 | 40.02226 | 0.8959874 | 10.14623
19 | 0.0004828891 | 8.273174 | 140556.6 | 0.1688363 | 14224.43 | 112.5108 | 112.4753 | 1732.347 | 1732.35 | 41.62105 | 41.62109 | 0.9062364 | 9.943561
20 | 0.0004845499 | 8.30537 | 135133.5 | 0.1642009 | 14046.93 | 111.3241 | 111.3021 | 1827.15 | 1827.151 | 42.74475 | 42.74477 | 0.9066033 | 10.42904
21 | 0.0004867092 | 8.2899 | 136797.9 | 0.1666079 | 14521.07 | 113.6235 | 113.5601 | 1781.431 | 1781.436 | 42.20644 | 42.20649 | 0.9083424 | 10.00672
22 | 0.0005122563 | 8.274348 | 146965.5 | 0.1681008 | 14886.49 | 114.3423 | 114.3237 | 1980.035 | 1980.036 | 44.49388 | 44.49389 | 0.9165713 | 10.12712
23 | 0.0005043198 | 8.258337 | 138725.8 | 0.1670287 | 13481.58 | 109.2949 | 109.3052 | 1702.263 | 1702.264 | 41.25803 | 41.25804 | 0.9018984 | 10.25799
24 | 0.0005392176 | 8.182902 | 133726 | 0.1684001 | 13298.56 | 109.2133 | 109.1581 | 1536.1 | 1536.103 | 39.19252 | 39.19256 | 0.8965825 | 9.86873
25 | 0.000500995 | 8.276546 | 137460.6 | 0.1660678 | 14342.29 | 112.6007 | 112.5818 | 1831.297 | 1831.299 | 42.79328 | 42.7933 | 0.909552 | 10.17322
26 | 0.0005173413 | 8.279469 | 156702.4 | 0.1727595 | 14558.37 | 112.1293 | 112.0951 | 2160.641 | 2160.643 | 46.4823 | 46.48232 | 0.920739 | 10.29269
27 | 0.000540647 | 8.206064 | 141643.7 | 0.1716389 | 13836.64 | 110.4939 | 110.4802 | 1789.675 | 1789.676 | 42.30433 | 42.30434 | 0.9104335 | 9.885148
28 | 0.0005456385 | 8.206001 | 165570.6 | 0.1764962 | 14284.15 | 111.1516 | 111.1215 | 2090.883 | 2090.884 | 45.72584 | 45.72586 | 0.924469 | 9.807051
29 | 0.0005531961 | 8.208631 | 166283.5 | 0.1764397 | 14102.6 | 110.4871 | 110.4631 | 2056.767 | 2056.768 | 45.35129 | 45.3513 | 0.9228028 | 9.990341
30 | 0.0005722976 | 8.127926 | 141004 | 0.1764515 | 12852.66 | 106.8165 | 106.7914 | 1596.398 | 1596.399 | 39.95455 | 39.95457 | 0.9056323 | 9.55617
31 | 0.0005593015 | 8.178271 | 154458.3 | 0.1762279 | 13137.09 | 106.9276 | 106.8965 | 1858.568 | 1858.57 | 43.11072 | 43.11075 | 0.9184741 | 9.688472
32 | 0.0005559094 | 8.228088 | 165127.8 | 0.1733488 | 14668.71 | 112.495 | 112.4627 | 2180.24 | 2180.244 | 46.69271 | 46.69275 | 0.9252868 | 10.14108
33 | 0.0005887638 | 8.140315 | 152679.8 | 0.1795773 | 13185.29 | 107.7316 | 107.732 | 1735.225 | 1735.227 | 41.65559 | 41.6556 | 0.9101423 | 9.705321
34 | 0.0005369378 | 8.227249 | 155060.7 | 0.1762456 | 13843.55 | 109.5049 | 109.4999 | 2011.692 | 2011.694 | 44.85148 | 44.8515 | 0.9210767 | 9.885384
35 | 0.0005087751 | 8.300644 | 139862.5 | 0.1640546 | 14209.67 | 111.2513 | 111.2514 | 2006.727 | 2006.727 | 44.79613 | 44.79614 | 0.9134253 | 10.63574
36 | 0.0005358281 | 8.239854 | 149189 | 0.172651 | 13926.41 | 109.9464 | 109.9422 | 2005.347 | 2005.35 | 44.78055 | 44.78058 | 0.916988 | 10.14346
37 | 0.0004890735 | 8.33412 | 140634.5 | 0.1665058 | 14167.97 | 111.3273 | 111.303 | 1949.189 | 1949.19 | 44.14914 | 44.14915 | 0.9117277 | 10.57301
38 | 0.0005065078 | 8.321846 | 145066.9 | 0.1681741 | 14349.85 | 111.6801 | 111.6296 | 2056.998 | 2057.001 | 45.35352 | 45.35355 | 0.9155444 | 10.60821
39 | 0.0005527754 | 8.240833 | 143379.4 | 0.169784 | 13710.01 | 109.7533 | 109.7488 | 1831.043 | 1831.044 | 42.79024 | 42.79025 | 0.9092705 | 10.24517
40 | 0.0004984484 | 8.302865 | 143589.4 | 0.1679607 | 13894.29 | 110.2651 | 110.2513 | 1906.407 | 1906.408 | 43.66207 | 43.66208 | 0.9114523 | 10.37473
41 | 0.0004694918 | 8.372755 | 133387 | 0.1578948 | 14910.29 | 114.2831 | 114.2704 | 2034.674 | 2034.675 | 45.10698 | 45.10699 | 0.9098844 | 11.04625
42 | 0.000536151 | 8.236711 | 139296 | 0.1694547 | 13511.45 | 109.0561 | 109.0366 | 1789.366 | 1789.367 | 42.30043 | 42.30044 | 0.9056651 | 10.30556
43 | 0.0005014029 | 8.284287 | 141934.6 | 0.1682651 | 13725.62 | 109.3307 | 109.3123 | 1944.898 | 1944.899 | 44.10066 | 44.10066 | 0.9124411 | 10.36842
44 | 0.0005240095 | 8.313831 | 143506.2 | 0.162338 | 15261.94 | 115.112 | 115.1065 | 2187.601 | 2187.602 | 46.77137 | 46.77138 | 0.919732 | 10.76239
45 | 0.0005450357 | 8.194326 | 151804.4 | 0.1757611 | 12934.57 | 106.6565 | 106.6212 | 1724.733 | 1724.734 | 41.52962 | 41.52964 | 0.9061547 | 9.952463
46 | 0.0005202222 | 8.227575 | 144353.9 | 0.1731344 | 12719.85 | 105.9525 | 105.8981 | 1657.292 | 1657.296 | 40.70947 | 40.70952 | 0.9049996 | 9.894683
47 | 0.0005040708 | 8.34631 | 141540.3 | 0.16313 | 15425.02 | 115.7022 | 115.6673 | 2218.312 | 2218.315 | 47.09844 | 47.09847 | 0.9206395 | 10.74312
48 | 0.0005014211 | 8.312182 | 146749.3 | 0.1690488 | 14339.06 | 111.8302 | 111.7839 | 2016.675 | 2016.68 | 44.90713 | 44.90718 | 0.9116072 | 10.54
49 | 0.0005030456 | 8.301973 | 155124.6 | 0.170544 | 14156.36 | 110.4317 | 110.3984 | 2136.722 | 2136.724 | 46.22438 | 46.2244 | 0.9196542 | 10.38874
50 | 0.0005176982 | 8.330845 | 151597.1 | 0.1654388 | 15383.83 | 115.1488 | 115.1346 | 2304.062 | 2304.068 | 48.00031 | 48.00037 | 0.9228873 | 10.76457
51 | 0.00051464 | 8.250261 | 142668.3 | 0.1708216 | 13159.65 | 107.4985 | 107.4592 | 1776.842 | 1776.844 | 42.15218 | 42.15221 | 0.9050329 | 10.25615
52 | 0.0004638164 | 8.359013 | 146622 | 0.1661374 | 14453.5 | 111.384 | 111.3594 | 2227.195 | 2227.196 | 47.19299 | 47.193 | 0.9204363 | 10.64962
53 | 0.0005099051 | 8.314082 | 140672.7 | 0.1655458 | 14510.98 | 112.6666 | 112.6401 | 1993.367 | 1993.369 | 44.6468 | 44.64682 | 0.9132087 | 10.5759
54 | 0.000485699 | 8.316555 | 139749.7 | 0.1654299 | 13859.75 | 110.2026 | 110.1822 | 1891.904 | 1891.905 | 43.4955 | 43.49551 | 0.9078786 | 10.5416
55 | 0.0004635866 | 8.362128 | 146852.1 | 0.1674044 | 14312.32 | 111.0502 | 111.0268 | 2157.226 | 2157.227 | 46.4457 | 46.44571 | 0.9191982 | 10.53015
56 | 0.000516426 | 8.327829 | 154692.3 | 0.1692099 | 15210.01 | 114.4869 | 114.4499 | 2287.53 | 2287.533 | 47.82776 | 47.82779 | 0.9211638 | 10.717
57 | 0.0005161989 | 8.245152 | 146450.8 | 0.173213 | 13277.57 | 107.5926 | 107.5671 | 1870.094 | 1870.096 | 43.24418 | 43.2442 | 0.9113438 | 10.06451
58 | 0.0004538182 | 8.383366 | 147631.4 | 0.1670802 | 14337.05 | 111.2887 | 111.2676 | 2131.624 | 2131.626 | 46.16917 | 46.16919 | 0.91686 | 10.54731
59 | 0.0004824975 | 8.375244 | 142839.1 | 0.162612 | 15272.39 | 114.9483 | 114.8954 | 2247.511 | 2247.515 | 47.40762 | 47.40766 | 0.9190329 | 10.96185
60 | 0.0005234133 | 8.277668 | 152315.7 | 0.1692792 | 14057.31 | 110.2578 | 110.2122 | 2077.255 | 2077.257 | 45.5767 | 45.57673 | 0.9173979 | 10.40233
61 | 0.0004746742 | 8.353656 | 149234 | 0.1660871 | 14077.45 | 110.1905 | 110.164 | 2113.372 | 2113.373 | 45.97113 | 45.97115 | 0.9172954 | 10.5645
62 | 0.0004819539 | 8.342272 | 138899.9 | 0.1632628 | 13983.88 | 110.3894 | 110.3413 | 1976.025 | 1976.029 | 44.45217 | 44.45221 | 0.9126966 | 10.66425
63 | 0.0005315631 | 8.221629 | 141715.3 | 0.1716507 | 12887.03 | 106.5519 | 106.533 | 1702.1 | 1702.1 | 41.25612 | 41.25613 | 0.9023475 | 10.09029
64 | 0.0005267048 | 8.243077 | 159644.4 | 0.1754608 | 13960.85 | 109.4155 | 109.3923 | 2158.574 | 2158.574 | 46.45924 | 46.45925 | 0.9227642 | 10.02119
65 | 0.0005091039 | 8.299284 | 150189.9 | 0.1684923 | 14194.73 | 110.9727 | 110.9503 | 2051.4 | 2051.4 | 45.29218 | 45.29219 | 0.9176152 | 10.44553
66 | 0.0005118091 | 8.236697 | 146320.2 | 0.171929 | 13304.89 | 107.7343 | 107.6988 | 1856.507 | 1856.509 | 43.08702 | 43.08705 | 0.9168403 | 9.86126
67 | 0.0005016316 | 8.291549 | 155793.1 | 0.172325 | 14067.94 | 110.2952 | 110.2661 | 2068.156 | 2068.16 | 45.47667 | 45.47671 | 0.9217165 | 10.15077
68 | 0.0004978143 | 8.346767 | 148766.4 | 0.1672929 | 14841.03 | 112.9896 | 112.9755 | 2250.849 | 2250.85 | 47.44287 | 47.44288 | 0.922377 | 10.66328
69 | 0.0005089485 | 8.259119 | 148183.6 | 0.1712155 | 13577.05 | 108.7068 | 108.7036 | 1925.855 | 1925.856 | 43.88423 | 43.88424 | 0.9140837 | 10.13909
70 | 0.0005423848 | 8.216914 | 165742.6 | 0.1751162 | 13550.1 | 108.3217 | 108.2837 | 1975.99 | 1975.991 | 44.45192 | 44.45193 | 0.9214302 | 9.844289
71 | 0.0005408006 | 8.286906 | 156485.5 | 0.1699518 | 14421.86 | 111.5685 | 111.5582 | 2148.653 | 2148.654 | 46.35321 | 46.35321 | 0.9194875 | 10.57161
72 | 0.0005178779 | 8.309848 | 148578.1 | 0.1685799 | 14465.14 | 111.8252 | 111.7872 | 2133.242 | 2133.244 | 46.18673 | 46.18675 | 0.9209825 | 10.53507
73 | 0.0005188275 | 8.236375 | 134318.3 | 0.1666485 | 12749.7 | 106.4545 | 106.4409 | 1576.351 | 1576.353 | 39.7029 | 39.70293 | 0.9000304 | 10.04083
74 | 0.0005216188 | 8.255223 | 156740.5 | 0.1721874 | 13651.06 | 108.9598 | 108.9335 | 1937.103 | 1937.105 | 44.01212 | 44.01214 | 0.9198518 | 9.894905
75 | 0.0005654262 | 8.186055 | 161859.9 | 0.1755836 | 13142.41 | 106.8596 | 106.8438 | 1880.067 | 1880.067 | 43.35954 | 43.35955 | 0.917651 | 9.870664
76 | 0.0005556747 | 8.183833 | 138538.1 | 0.1721304 | 12491.11 | 105.4273 | 105.4188 | 1533.63 | 1533.63 | 39.16108 | 39.16108 | 0.8980523 | 9.829201
77 | 0.0005406077 | 8.218762 | 167101.3 | 0.1782773 | 13615.12 | 108.618 | 108.5672 | 1982.607 | 1982.611 | 44.52614 | 44.52618 | 0.919451 | 9.841562
78 | 0.0005288737 | 8.222589 | 139441 | 0.1713643 | 12644.92 | 105.4623 | 105.4563 | 1684.217 | 1684.217 | 41.03887 | 41.03887 | 0.9045301 | 9.976779
79 | 0.0005341085 | 8.197608 | 148712.8 | 0.1743611 | 12590.54 | 105.3976 | 105.391 | 1641.735 | 1641.735 | 40.51787 | 40.51787 | 0.9031511 | 9.825794
80 | 0.0004851346 | 8.300445 | 147986.9 | 0.1703801 | 13710.43 | 109.0649 | 109.0465 | 1978.358 | 1978.359 | 44.47849 | 44.4785 | 0.918656 | 10.04445
81 | 0.0005918137 | 8.170127 | 143444.6 | 0.1738566 | 12633.33 | 105.3554 | 105.3258 | 1695.895 | 1695.896 | 41.18079 | 41.18081 | 0.9062284 | 10.00328
82 | 0.0005718118 | 8.119141 | 134987.7 | 0.1719769 | 11338.9 | 101.1851 | 101.1525 | 1261.443 | 1261.445 | 35.5164 | 35.51642 | 0.8751377 | 9.822888
83 | 0.0005255004 | 8.226324 | 143969.7 | 0.1719284 | 12856.79 | 106.2487 | 106.1844 | 1742.549 | 1742.553 | 41.74337 | 41.74343 | 0.9038596 | 10.14139
84 | 0.00052246 | 8.295109 | 153750.4 | 0.1693287 | 14359 | 111.484 | 111.4203 | 2103.668 | 2103.672 | 45.8652 | 45.86525 | 0.9210598 | 10.31999
85 | 0.0005113074 | 8.250175 | 140372.6 | 0.1712527 | 12688.42 | 105.7039 | 105.6513 | 1681.73 | 1681.734 | 41.0086 | 41.00865 | 0.9043063 | 9.978753
86 | 0.0005089807 | 8.26013 | 145925.9 | 0.1738964 | 13518.8 | 109.1554 | 109.1011 | 1766.389 | 1766.393 | 42.02816 | 42.02821 | 0.9114458 | 9.814311

## trail2_01
layer | energy | entropy | contrast | idm | autocorrelation | mean_x | mean_y | variance_x | variance_y | standard_deviation_x | standard_deviation_y | correlation | dissimilarity
17 | 0.000581375 | 8.109693 | 110411.2 | 0.1483645 | 17056.78 | 126.1145 | 126.2017 | 1356.63 | 1356.641 | 36.83092 | 36.83106 | 0.84147 | 10.8171
18 | 0.0006124356 | 8.025487 | 117601.8 | 0.1593226 | 15548.99 | 120.155 | 120.2357 | 1300.364 | 1300.373 | 36.05739 | 36.05751 | 0.8480589 | 10.24917
19 | 0.0005079181 | 8.263079 | 109413.8 | 0.1433204 | 17339.61 | 126.8345 | 126.8675 | 1452.845 | 1452.848 | 38.11404 | 38.11409 | 0.8597614 | 11.20973
20 | 0.0006179948 | 8.024283 | 114710 | 0.1565168 | 15978.65 | 122.051 | 122.0776 | 1277.01 | 1277.012 | 35.73282 | 35.73286 | 0.8454316 | 10.25539
21 | 0.0006005394 | 8.034925 | 108103.6 | 0.1565261 | 15021.62 | 118.4276 | 118.4415 | 1182.689 | 1182.693 | 34.38443 | 34.38449 | 0.8418288 | 10.20204
22 | 0.0005358462 | 8.241841 | 106408.6 | 0.143452 | 16798.24 | 124.7511 | 124.7816 | 1438.288 | 1438.292 | 37.92221 | 37.92228 | 0.8567657 | 11.28564
23 | 0.0005727875 | 8.128604 | 111982.3 | 0.1499399 | 16618.48 | 124.1616 | 124.2065 | 1394.647 | 1394.652 | 37.34239 | 37.34245 | 0.8586431 | 10.67482
24 | 0.0006147507 | 8.032028 | 117112.4 | 0.1596584 | 15365.52 | 119.3881 | 119.4624 | 1297.835 | 1297.844 | 36.02265 | 36.02277 | 0.850484 | 10.25834
25 | 0.0005474629 | 8.186924 | 110213.3 | 0.1476442 | 16400.74 | 123.396 | 123.4228 | 1363.66 | 1363.662 | 36.92549 | 36.92551 | 0.8590376 | 10.82691
26 | 0.0006416609 | 8.025116 | 111158 | 0.1552331 | 16151.77 | 122.6026 | 122.6879 | 1306.689 | 1306.699 | 36.14456 | 36.14471 | 0.8500033 | 10.45638
27 | 0.0006258225 | 8.02038 | 110347.4 | 0.1581704 | 15355.31 | 119.5114 | 119.5636 | 1257.384 | 1257.39 | 35.45298 | 35.45306 | 0.8483955 | 10.20632
28 | 0.0004915293 | 8.301889 | 107285.1 | 0.1432569 | 16366.02 | 122.8653 | 122.8768 | 1467.4 | 1467.403 | 38.30562 | 38.30565 | 0.8649019 | 11.26748
29 | 0.0006431691 | 8.017205 | 112899.2 | 0.1553818 | 15270.28 | 119.3854 | 119.4232 | 1203.442 | 1203.445 | 34.68938 | 34.68942 | 0.8420622 | 10.37574
30 | 0.0006318943 | 8.033462 | 116739.9 | 0.1600987 | 14682.85 | 116.4784 | 116.5504 | 1297.386 | 1297.398 | 36.0174 | 36.01757 | 0.8538726 | 10.3798
31 | 0.0005024857 | 8.268259 | 108733.7 | 0.1450328 | 15675.17 | 120.2417 | 120.2816 | 1408.994 | 1408.997 | 37.5347 | 37.53474 | 0.8607756 | 11.10177
32 | 0.0006340536 | 8.020697 | 110250 | 0.1577336 | 14967.18 | 118.1423 | 118.2084 | 1192.552 | 1192.58 | 34.52677 | 34.52716 | 0.840685 | 10.20639
33 | 0.0006735781 | 7.972246 | 119026.4 | 0.1633643 | 14767.31 | 117.2928 | 117.3228 | 1194.39 | 1194.399 | 34.55746 | 34.5576 | 0.8429856 | 10.13891
34 | 0.0005260679 | 8.244891 | 107598.1 | 0.143563 | 16071.18 | 121.7587 | 121.775 | 1438.395 | 1438.399 | 37.92465 | 37.9247 | 0.8652156 | 11.16105
35 | 0.0006521114 | 8.011338 | 114792.5 | 0.1597357 | 15386.55 | 119.5508 | 119.6003 | 1280.529 | 1280.537 | 35.7817 | 35.7818 | 0.8503758 | 10.33826
36 | 0.0006309363 | 8.034456 | 117858.2 | 0.1588889 | 15035.78 | 117.9219 | 117.9816 | 1315.9 | 1315.907 | 36.27338 | 36.27347 | 0.8539611 | 10.33472
37 | 0.0005151829 | 8.254326 | 107855.9 | 0.144878 | 15924.33 | 121.2533 | 121.2618 | 1419.483 | 1419.489 | 37.67464 | 37.67474 | 0.8604669 | 11.15202
38 | 0.0005513282 | 8.149961 | 111655.5 | 0.1494902 | 16137.35 | 122.1877 | 122.2309 | 1403.189 | 1403.194 | 37.45707 | 37.45714 | 0.857258 | 10.80976
39 | 0.0006244465 | 8.037687 | 116364.2 | 0.1594935 | 14440.72 | 115.8121 | 115.8346 | 1210.248 | 1210.255 | 34.78689 | 34.78699 | 0.847952 | 10.2665
40 | 0.0005284132 | 8.235625 | 106662.7 | 0.1440269 | 16195.65 | 122.4504 | 122.4791 | 1395.105 | 1395.106 | 37.34898 | 37.349 | 0.8591626 | 11.09739
41 | 0.0006126867 | 8.060255 | 114086.7 | 0.1550498 | 16103.36 | 122.3892 | 122.4809 | 1312.76 | 1312.772 | 36.22901 | 36.22918 | 0.8484168 | 10.449
42 | 0.0005980914 | 8.068739 | 106437.4 | 0.1527935 | 14926.87 | 117.838 | 117.9164 | 1227.834 | 1227.849 | 35.03484 | 35.03506 | 0.8409008 | 10.60738
43 | 0.0004981129 | 8.301451 | 109053.9 | 0.1423867 | 16531.7 | 123.2761 | 123.2783 | 1536.104 | 1536.11 | 39.19165 | 39.19172 | 0.8690378 | 11.43831
44 | 0.0006668035 | 7.990152 | 118427.7 | 0.1600312 | 15406.69 | 119.6876 | 119.7312 | 1270.316 | 1270.322 | 35.63907 | 35.63916 | 0.8478201 | 10.29879
45 | 0.0006170697 | 8.049973 | 117683 | 0.1596392 | 14843.14 | 117.178 | 117.2247 | 1296.236 | 1296.242 | 36.00095 | 36.00103 | 0.8544445 | 10.3326
46 | 0.000499806 | 8.284936 | 101036.4 | 0.1407943 | 15760.86 | 120.5389 | 120.5769 | 1419.706 | 1419.714 | 37.67461 | 37.67471 | 0.8644969 | 11.29072
47 | 0.0005814101 | 8.129265 | 114680.1 | 0.1515278 | 15938.44 | 121.2821 | 121.3452 | 1420.51 | 1420.52 | 37.68745 | 37.68758 | 0.8602838 | 10.78479
48 | 0.0005843108 | 8.106691 | 116005 | 0.1528628 | 15084.51 | 118.0662 | 118.1189 | 1334.207 | 1334.215 | 36.52535 | 36.52546 | 0.8538389 | 10.70642
49 | 0.0005051574 | 8.300671 | 113373.6 | 0.1453141 | 16950.81 | 124.5484 | 124.6171 | 1638.124 | 1638.134 | 40.47226 | 40.47237 | 0.8732407 | 11.35953
50 | 0.0005700564 | 8.149332 | 115547.5 | 0.1518623 | 15742.55 | 120.6163 | 120.6526 | 1392.047 | 1392.055 | 37.30814 | 37.30824 | 0.8552202 | 10.88059
51 | 0.0005685229 | 8.157796 | 115223.4 | 0.151739 | 15598.34 | 119.9496 | 119.9691 | 1409.681 | 1409.685 | 37.54368 | 37.54373 | 0.8574586 | 11.0334
52 | 0.0004877148 | 8.330281 | 111951.8 | 0.1429179 | 16309.7 | 122.3197 | 122.2932 | 1552.698 | 1552.701 | 39.40239 | 39.40243 | 0.8703795 | 11.447
53 | 0.0005853189 | 8.104487 | 112212.9 | 0.1530771 | 15339.93 | 119.3923 | 119.3926 | 1278.421 | 1278.428 | 35.75342 | 35.75351 | 0.8494391 | 10.60333
54 | 0.0006072946 | 8.075202 | 117082.3 | 0.1573528 | 14514.26 | 115.915 | 115.9838 | 1254.1 | 1254.113 | 35.41199 | 35.41217 | 0.8535595 | 10.31149
55 | 0.00047293 | 8.342156 | 108017.4 | 0.140929 | 16563.4 | 123.4414 | 123.4384 | 1533.312 | 1533.315 | 39.1553 | 39.15533 | 0.865239 | 11.61712
56 | 0.0005707212 | 8.148821 | 108556.2 | 0.1493093 | 15834.95 | 121.1341 | 121.1934 | 1354.532 | 1354.541 | 36.80193 | 36.80204 | 0.8526459 | 10.82234
57 | 0.0006126438 | 8.030152 | 122044.7 | 0.163472 | 14561.83 | 116.0232 | 116.0766 | 1277.34 | 1277.353 | 35.73773 | 35.73791 | 0.8571009 | 10.04878
58 | 0.0004888584 | 8.312538 | 107368.4 | 0.1420567 | 16562.73 | 123.4311 | 123.4451 | 1528.712 | 1528.715 | 39.09723 | 39.09726 | 0.8675677 | 11.39645
59 | 0.0006314366 | 8.045102 | 115246.4 | 0.1580118 | 15131.83 | 118.6568 | 118.6621 | 1241.608 | 1241.61 | 35.23421 | 35.23424 | 0.8475175 | 10.36241
60 | 0.0005737357 | 8.111895 | 114124.7 | 0.1534523 | 15054.72 | 118.1076 | 118.1677 | 1296.066 | 1296.079 | 35.99852 | 35.99871 | 0.8478529 | 10.67732
61 | 0.000455569 | 8.396604 | 104000 | 0.1353935 | 17073.34 | 125.2872 | 125.2948 | 1583.853 | 1583.859 | 39.79624 | 39.79632 | 0.8688194 | 11.81705
62 | 0.0005472953 | 8.158036 | 110960.3 | 0.1487752 | 15798.01 | 121.1473 | 121.1952 | 1317.688 | 1317.692 | 36.2978 | 36.29787 | 0.8470746 | 10.84007
63 | 0.0005943938 | 8.075609 | 113970.1 | 0.1563404 | 14781.73 | 117.0539 | 117.0975 | 1268.977 | 1268.986 | 35.62074 | 35.62087 | 0.8476107 | 10.47116
64 | 0.0005009524 | 8.273418 | 108187 | 0.1436366 | 15768.2 | 120.7538 | 120.7491 | 1380.45 | 1380.451 | 37.15229 | 37.1523 | 0.8604838 | 11.10932
65 | 0.0005637365 | 8.153346 | 107413 | 0.1499028 | 15737.68 | 120.7979 | 120.8456 | 1342.577 | 1342.583 | 36.63506 | 36.63513 | 0.8495215 | 10.91378
66 | 0.0006023647 | 8.081896 | 121108.2 | 0.1620526 | 14475.5 | 115.4271 | 115.4919 | 1335.39 | 1335.397 | 36.54103 | 36.54112 | 0.8575335 | 10.33473
67 | 0.0005049401 | 8.289131 | 109743.5 | 0.1440123 | 16214.73 | 122.3093 | 122.3311 | 1449.106 | 1449.109 | 38.06557 | 38.06561 | 0.8646911 | 11.18034
68 | 0.000591056 | 8.119802 | 109085 | 0.1496539 | 15383.84 | 119.673 | 119.7064 | 1255.879 | 1255.885 | 35.4363 | 35.43638 | 0.8431516 | 10.80957
69 | 0.0005830439 | 8.087262 | 114839.5 | 0.154654 | 14934.6 | 117.5656 | 117.6239 | 1298.554 | 1298.562 | 36.03376 | 36.03387 | 0.8522246 | 10.52174
70 | 0.0004653406 | 8.366535 | 104105.5 | 0.1367966 | 16988.53 | 125.0519 | 125.0472 | 1556.939 | 1556.945 | 39.45614 | 39.45621 | 0.8682056 | 11.75193
71 | 0.0005586338 | 8.17891 | 114101.8 | 0.1503084 | 16120.18 | 121.6825 | 121.7399 | 1508.008 | 1508.014 | 38.83119 | 38.83128 | 0.8667947 | 10.99091
72 | 0.0004884143 | 8.286891 | 106099.7 | 0.1414619 | 16042.43 | 121.6003 | 121.6779 | 1455.098 | 1455.107 | 38.14378 | 38.1439 | 0.8569777 | 11.40687
73 | 0.0005323306 | 8.182789 | 111050.6 | 0.149784 | 14784.06 | 116.8083 | 116.8409 | 1329.148 | 1329.154 | 36.45549 | 36.45557 | 0.855156 | 10.80209
74 | 0.0004735507 | 8.352972 | 108591.8 | 0.1399019 | 16801.05 | 124.0653 | 124.0902 | 1614.799 | 1614.802 | 40.18358 | 40.18363 | 0.8708321 | 11.64712
75 | 0.0005360703 | 8.234194 | 108883 | 0.1458142 | 16781.75 | 124.1974 | 124.2268 | 1565.463 | 1565.47 | 39.56038 | 39.56047 | 0.8649095 | 11.36408
76 | 0.0006091018 | 8.072295 | 116839.4 | 0.1554828 | 14725.31 | 116.768 | 116.782 | 1277.267 | 1277.27 | 35.7373 | 35.73734 | 0.8529057 | 10.52101
77 | 0.0004523312 | 8.386698 | 105794.4 | 0.1378008 | 17121.64 | 125.4365 | 125.4227 | 1593.187 | 1593.189 | 39.91283 | 39.91286 | 0.8722447 | 11.63203
78 | 0.0005969798 | 8.104399 | 114655.9 | 0.1528079 | 15475.44 | 119.7491 | 119.7803 | 1326.144 | 1326.155 | 36.41396 | 36.41411 | 0.853964 | 10.65337
79 | 0.0005791913 | 8.116941 | 111917 | 0.1543678 | 14934.8 | 117.6372 | 117.6474 | 1285.363 | 1285.368 | 35.85014 | 35.85021 | 0.852411 | 10.61887
80 | 0.0004674277 | 8.36122 | 107190.3 | 0.1394867 | 16971.39 | 124.6107 | 124.6009 | 1651.795 | 1651.797 | 40.64097 | 40.641 | 0.8749897 | 11.68098
81 | 0.0005915386 | 8.112925 | 106399.7 | 0.1514153 | 15440.63 | 119.7362 | 119.7766 | 1295.287 | 1295.296 | 35.98427 | 35.9844 | 0.84903 | 10.69917
82 | 0.0005737207 | 8.134932 | 117673.9 | 0.1552266 | 15103.21 | 117.9332 | 117.9521 | 1385.242 | 1385.246 | 37.21774 | 37.21779 | 0.8613657 | 10.63952
83 | 0.000496752 | 8.281262 | 106518.3 | 0.1418935 | 15802.13 | 121.0268 | 121.0298 | 1349.509 | 1349.514 | 36.73424 | 36.73431 | 0.8557122 | 11.23589
84 | 0.0005691225 | 8.154423 | 110465.2 | 0.1500231 | 15468.82 | 119.5478 | 119.5589 | 1373.533 | 1373.536 | 37.05913 | 37.05916 | 0.8564812 | 10.93713
85 | 0.000584233 | 8.103612 | 113837.3 | 0.1544795 | 14884.46 | 117.2588 | 117.3311 | 1322.888 | 1322.897 | 36.36979 | 36.3699 | 0.851841 | 10.63711
86 | 0.0004680452 | 8.353332 | 107087.8 | 0.1398343 | 16559.13 | 123.3962 | 123.3954 | 1538.224 | 1538.225 | 39.21899 | 39.21902 | 0.8666665 | 11.60748

## trail2_02
layer | energy | entropy | contrast | idm | autocorrelation | mean_x | mean_y | variance_x | variance_y | standard_deviation_x | standard_deviation_y | correlation | dissimilarity
17 | 0.0004844453 | 8.344534 | 92717.04 | 0.1264995 | 17493.68 | 127.4529 | 127.474 | 1486.835 | 1486.836 | 38.55342 | 38.55344 | 0.8391518 | 12.74217
18 | 0.0004875985 | 8.273335 | 96397.5 | 0.1329569 | 15462.92 | 119.8111 | 119.8364 | 1327.175 | 1327.179 | 36.42576 | 36.42581 | 0.8333029 | 12.1093
19 | 0.0004170351 | 8.496636 | 98273.18 | 0.1231211 | 17629.29 | 127.058 | 127.0972 | 1734.051 | 1734.054 | 41.63989 | 41.63992 | 0.8542492 | 13.45482
20 | 0.0004632868 | 8.381358 | 99243.1 | 0.1260916 | 17098.94 | 125.6594 | 125.6393 | 1550.372 | 1550.373 | 39.37315 | 39.37316 | 0.846145 | 12.91224
21 | 0.0004996154 | 8.257899 | 101813.6 | 0.1341092 | 15492.45 | 119.9171 | 119.891 | 1346.459 | 1346.461 | 36.69318 | 36.6932 | 0.8288461 | 12.19195
22 | 0.0004639997 | 8.382701 | 99015.87 | 0.1273507 | 16787.01 | 124.458 | 124.4613 | 1528.015 | 1528.016 | 39.08853 | 39.08854 | 0.8490482 | 12.69572
23 | 0.0004615076 | 8.374485 | 92099.99 | 0.1255702 | 16527.24 | 123.7304 | 123.7534 | 1458.175 | 1458.176 | 38.17961 | 38.17962 | 0.8341013 | 13.00763
24 | 0.000502752 | 8.246633 | 104834.5 | 0.1365052 | 14974.53 | 117.8021 | 117.8106 | 1315.391 | 1315.392 | 36.26645 | 36.26647 | 0.8338542 | 11.98417
25 | 0.0004299662 | 8.463947 | 96832.27 | 0.1231081 | 17192.79 | 125.7106 | 125.7136 | 1635.52 | 1635.522 | 40.44054 | 40.44057 | 0.8497769 | 13.26956
26 | 0.0004816507 | 8.347406 | 94848.84 | 0.1266397 | 16254.16 | 122.8959 | 122.8903 | 1384.07 | 1384.071 | 37.201 | 37.20102 | 0.8324856 | 12.74152
27 | 0.0005223069 | 8.20439 | 103767.8 | 0.1377525 | 14615.5 | 116.3376 | 116.3339 | 1299.061 | 1299.061 | 36.04108 | 36.0411 | 0.8329701 | 11.9227
28 | 0.0004262629 | 8.461716 | 96030.79 | 0.124765 | 16876.12 | 124.5216 | 124.5489 | 1607.005 | 1607.007 | 40.08561 | 40.08563 | 0.8511345 | 13.03707
29 | 0.0004667998 | 8.363817 | 94077.58 | 0.1261975 | 16173.49 | 122.4794 | 122.5017 | 1408.612 | 1408.614 | 37.52983 | 37.52985 | 0.8307753 | 12.87545
30 | 0.0004916886 | 8.303481 | 100616.1 | 0.132807 | 15507.46 | 119.5268 | 119.557 | 1445.509 | 1445.514 | 38.01847 | 38.01852 | 0.8424778 | 12.39116
31 | 0.0004592361 | 8.384341 | 94949.94 | 0.1241102 | 16324.64 | 122.9948 | 123.0135 | 1431.207 | 1431.208 | 37.82948 | 37.82949 | 0.8351889 | 12.91223
32 | 0.0004480356 | 8.396659 | 95637.08 | 0.1269045 | 16432.69 | 123.2734 | 123.3172 | 1469.738 | 1469.741 | 38.33578 | 38.33581 | 0.8379598 | 12.81591
33 | 0.0005113995 | 8.269428 | 103681.7 | 0.134165 | 15273.01 | 118.434 | 118.4325 | 1465.212 | 1465.212 | 38.27692 | 38.27692 | 0.8511176 | 12.21555
34 | 0.0004140004 | 8.487971 | 95329.57 | 0.1236652 | 16986.77 | 124.9281 | 124.9075 | 1622.811 | 1622.812 | 40.28267 | 40.28269 | 0.8521687 | 13.23616
35 | 0.0004804574 | 8.341428 | 96398.34 | 0.1276392 | 15984.63 | 121.7983 | 121.825 | 1377.937 | 1377.942 | 37.1186 | 37.11866 | 0.8325702 | 12.70346
36 | 0.0004941576 | 8.274453 | 100080.1 | 0.1338141 | 15003.44 | 117.7863 | 117.7987 | 1349.271 | 1349.272 | 36.73126 | 36.73128 | 0.8366618 | 12.14911
37 | 0.0004425582 | 8.432299 | 96126.64 | 0.1238044 | 16792.74 | 124.3651 | 124.3822 | 1565.706 | 1565.714 | 39.56738 | 39.56749 | 0.8460333 | 13.16913
38 | 0.0004743444 | 8.350982 | 95177.12 | 0.1271632 | 16136.07 | 122.2878 | 122.3028 | 1412.718 | 1412.723 | 37.58372 | 37.5838 | 0.8357874 | 12.74324
39 | 0.0004884714 | 8.300532 | 101907.7 | 0.1337212 | 15147.59 | 118.2243 | 118.242 | 1389.816 | 1389.82 | 37.27902 | 37.27907 | 0.8411603 | 12.22475
40 | 0.0004595311 | 8.411371 | 94605.37 | 0.1251295 | 16346.33 | 122.924 | 122.9766 | 1468.86 | 1468.864 | 38.32423 | 38.32428 | 0.8375215 | 12.97432
41 | 0.000471932 | 8.347038 | 96004.18 | 0.1275979 | 15897.89 | 121.4212 | 121.4554 | 1384.529 | 1384.534 | 37.20737 | 37.20744 | 0.8315804 | 12.69136
42 | 0.0004837402 | 8.301099 | 101159 | 0.1330456 | 14859.95 | 117.1432 | 117.1297 | 1362.257 | 1362.257 | 36.90668 | 36.90669 | 0.8366256 | 12.34363
43 | 0.0004382463 | 8.441417 | 95695.07 | 0.1244669 | 16553.02 | 123.3627 | 123.3998 | 1572.681 | 1572.685 | 39.6555 | 39.65554 | 0.8461861 | 13.16189
44 | 0.0004585113 | 8.377871 | 94421.43 | 0.1251753 | 16070.3 | 122.1327 | 122.167 | 1389.551 | 1389.557 | 37.27389 | 37.27396 | 0.8280563 | 12.95327
45 | 0.0005183027 | 8.237188 | 101575.7 | 0.133909 | 14705.39 | 116.6 | 116.6157 | 1324.961 | 1324.963 | 36.39826 | 36.39829 | 0.836721 | 12.06978
46 | 0.000418857 | 8.481984 | 97259.57 | 0.1217373 | 17069.35 | 125.1214 | 125.1659 | 1654.901 | 1654.904 | 40.67925 | 40.67929 | 0.8514348 | 13.37805
47 | 0.0004378191 | 8.425542 | 95152.96 | 0.1233127 | 16217.12 | 122.2739 | 122.2892 | 1499.828 | 1499.832 | 38.72579 | 38.72585 | 0.8434494 | 13.03605
48 | 0.0004805863 | 8.285455 | 101384.6 | 0.1324553 | 14806.4 | 116.9272 | 116.9656 | 1348.363 | 1348.369 | 36.71874 | 36.71883 | 0.838444 | 12.10734
49 | 0.0004587785 | 8.420095 | 99235.72 | 0.1260675 | 17020.79 | 125.0574 | 125.1098 | 1610.061 | 1610.067 | 40.12416 | 40.12424 | 0.8543324 | 13.0002
50 | 0.0004782701 | 8.333441 | 96332.49 | 0.1274704 | 15804.6 | 121.0967 | 121.1416 | 1363.622 | 1363.629 | 36.92547 | 36.92557 | 0.8326475 | 12.63572
51 | 0.0005188584 | 8.235382 | 100926.5 | 0.1338418 | 14553.55 | 116.1229 | 116.1277 | 1287.711 | 1287.712 | 35.8828 | 35.88282 | 0.8302606 | 12.09453
52 | 0.000425245 | 8.471157 | 95040.23 | 0.122736 | 16422.85 | 122.9849 | 123.0218 | 1528.959 | 1528.963 | 39.10007 | 39.10011 | 0.8461542 | 13.20636
53 | 0.000449334 | 8.391271 | 97636.45 | 0.1264369 | 15848.98 | 121.0158 | 121.0573 | 1442.299 | 1442.301 | 37.97621 | 37.97624 | 0.8318301 | 12.96811
54 | 0.0004528475 | 8.387047 | 101755.2 | 0.1294695 | 15270.69 | 118.3148 | 118.308 | 1503.429 | 1503.434 | 38.77351 | 38.77357 | 0.8470629 | 12.7635
55 | 0.0004266804 | 8.474809 | 93099.02 | 0.1228534 | 16608.72 | 123.4146 | 123.4388 | 1617.652 | 1617.654 | 40.21864 | 40.21867 | 0.8501353 | 13.30452
56 | 0.000443684 | 8.41864 | 92057.79 | 0.1228432 | 15913.34 | 121.3441 | 121.3857 | 1420.878 | 1420.883 | 37.69255 | 37.69262 | 0.8337667 | 13.12175
57 | 0.0004822374 | 8.299369 | 102491.5 | 0.1349246 | 14592.11 | 115.9558 | 115.9954 | 1360.401 | 1360.406 | 36.88191 | 36.88197 | 0.8397264 | 12.12562
58 | 0.000416913 | 8.480464 | 95767.59 | 0.1228737 | 16609.65 | 123.3741 | 123.4159 | 1621.414 | 1621.418 | 40.2654 | 40.26544 | 0.8535616 | 13.17576
59 | 0.0004514563 | 8.400636 | 95493.54 | 0.1243911 | 16016.08 | 121.6754 | 121.7272 | 1442.772 | 1442.777 | 37.98233 | 37.9824 | 0.8355432 | 13.0161
60 | 0.0004552137 | 8.367827 | 98920.33 | 0.1290808 | 15025.77 | 117.3479 | 117.3382 | 1480.668 | 1480.672 | 38.47839 | 38.47844 | 0.8488982 | 12.58663
61 | 0.0004059352 | 8.490013 | 94174.63 | 0.1224091 | 16524.14 | 122.996 | 123.0347 | 1631.831 | 1631.833 | 40.39385 | 40.39388 | 0.8531255 | 13.23015
62 | 0.0004474476 | 8.410347 | 95028.21 | 0.1244507 | 15660 | 120.3675 | 120.4323 | 1401.145 | 1401.158 | 37.43007 | 37.43024 | 0.8311582 | 13.04237
63 | 0.0004721315 | 8.328334 | 97732.92 | 0.1304961 | 14977.16 | 117.3935 | 117.4251 | 1418.233 | 1418.236 | 37.65803 | 37.65807 | 0.8410589 | 12.41822
64 | 0.0004163092 | 8.514269 | 95026.43 | 0.1200872 | 16872.11 | 124.324 | 124.3715 | 1660.245 | 1660.25 | 40.74466 | 40.74471 | 0.8495286 | 13.61936
65 | 0.0004480655 | 8.423745 | 93866.67 | 0.1229869 | 16217.98 | 122.4173 | 122.4332 | 1470.614 | 1470.619 | 38.347 | 38.34706 | 0.8368837 | 13.21776
66 | 0.0004745548 | 8.341072 | 103893.2 | 0.1328183 | 14672.11 | 115.9407 | 115.9657 | 1450.838 | 1450.842 | 38.0887 | 38.08876 | 0.8460886 | 12.46963
67 | 0.0004398641 | 8.442121 | 94306.14 | 0.1231277 | 16102.79 | 121.7859 | 121.8019 | 1501.563 | 1501.564 | 38.74873 | 38.74874 | 0.8455593 | 13.10435
68 | 0.0004400456 | 8.411226 | 93882.68 | 0.1257298 | 15557.55 | 120.0466 | 120.0828 | 1375.846 | 1375.853 | 37.09028 | 37.09036 | 0.8306102 | 12.87736
69 | 0.0004751223 | 8.311411 | 99156.48 | 0.1344484 | 14437.2 | 115.2386 | 115.2642 | 1377.633 | 1377.636 | 37.11527 | 37.11531 | 0.8383234 | 12.25539
70 | 0.0004091688 | 8.509385 | 95932.46 | 0.1224191 | 16454.29 | 122.563 | 122.6076 | 1669.573 | 1669.579 | 40.85895 | 40.85902 | 0.8551744 | 13.33438
71 | 0.0004498613 | 8.394998 | 93530.78 | 0.124882 | 15326.03 | 119.0974 | 119.1359 | 1370.752 | 1370.758 | 37.0223 | 37.02238 | 0.8301484 | 12.94911
72 | 0.0004269572 | 8.464378 | 93553.38 | 0.1216997 | 16311.9 | 122.5578 | 122.5733 | 1538.293 | 1538.296 | 39.21954 | 39.21957 | 0.838771 | 13.47756
73 | 0.0004510326 | 8.355984 | 99753.13 | 0.1295855 | 14417.65 | 115.1557 | 115.1481 | 1381.562 | 1381.565 | 37.16834 | 37.16838 | 0.8383424 | 12.52536
74 | 0.0004126036 | 8.499346 | 98580.23 | 0.1226463 | 16096.89 | 121.4293 | 121.46 | 1592.215 | 1592.221 | 39.90132 | 39.90139 | 0.847087 | 13.3863
75 | 0.0004089778 | 8.47839 | 92966.99 | 0.1226632 | 15467.35 | 119.3066 | 119.3592 | 1467.949 | 1467.955 | 38.31228 | 38.31237 | 0.8363036 | 13.18322
76 | 0.0004725599 | 8.318961 | 99390.05 | 0.1315235 | 14299.4 | 114.899 | 114.8999 | 1316.227 | 1316.23 | 36.27885 | 36.27889 | 0.8342182 | 12.29446
77 | 0.0004386277 | 8.4393 | 94947.69 | 0.124145 | 16015.22 | 121.4372 | 121.4528 | 1495.638 | 1495.644 | 38.67198 | 38.67206 | 0.8471157 | 12.97833
78 | 0.0004604784 | 8.395736 | 94004.78 | 0.1238993 | 15777.54 | 120.9594 | 120.9862 | 1379.672 | 1379.677 | 37.14167 | 37.14174 | 0.8291734 | 13.11408
79 | 0.000455604 | 8.363728 | 98222.56 | 0.1300194 | 14760.95 | 116.6419 | 116.6566 | 1378.961 | 1378.967 | 37.13273 | 37.13281 | 0.8372912 | 12.54586
80 | 0.00042169 | 8.465858 | 95237.84 | 0.1235206 | 16155.9 | 121.6264 | 121.6507 | 1593.253 | 1593.256 | 39.91403 | 39.91407 | 0.8539702 | 13.04883
81 | 0.0004265599 | 8.45145 | 97624.48 | 0.1252923 | 15831.66 | 120.4795 | 120.503 | 1548.789 | 1548.792 | 39.35316 | 39.35321 | 0.8485029 | 13.06745
82 | 0.0004552641 | 8.370414 | 100110.8 | 0.1291077 | 14731.98 | 116.2425 | 116.2482 | 1446.297 | 1446.301 | 38.02946 | 38.0295 | 0.8431586 | 12.6849
83 | 0.0004380011 | 8.461164 | 90994.94 | 0.1205995 | 15995.65 | 121.3041 | 121.3118 | 1516.038 | 1516.041 | 38.93523 | 38.93527 | 0.8447354 | 13.32015
84 | 0.000461979 | 8.384305 | 93210.27 | 0.1236851 | 15476.71 | 119.7099 | 119.7103 | 1376.584 | 1376.59 | 37.10082 | 37.1009 | 0.8330989 | 12.98167
85 | 0.0004805338 | 8.307065 | 99302.77 | 0.1329443 | 14248.98 | 114.6464 | 114.676 | 1317.853 | 1317.86 | 36.30086 | 36.30095 | 0.8364906 | 12.19424
86 | 0.0004337885 | 8.457373 | 93819.02 | 0.1220322 | 16112.29 | 121.7319 | 121.7266 | 1532.426 | 1532.429 | 39.14497 | 39.14501 | 0.8450244 | 13.34356

## trail2_03
layer | energy | entropy | contrast | idm | autocorrelation | mean_x | mean_y | variance_x | variance_y | standard_deviation_x | standard_deviation_y | correlation | dissimilarity
17 | 0.0004830377 | 8.361079 | 97541.63 | 0.1288183 | 14958.96 | 117.2846 | 117.3466 | 1415.843 | 1415.85 | 37.62602 | 37.62611 | 0.8451797 | 12.66971
18 | 0.0006039322 | 8.108777 | 111573 | 0.1479172 | 13027.4 | 109.7778 | 109.797 | 1161.97 | 1161.975 | 34.08664 | 34.08671 | 0.83869 | 11.11351
19 | 0.0005116883 | 8.315182 | 104330.9 | 0.1349118 | 14867.95 | 116.7099 | 116.7319 | 1457.436 | 1457.439 | 38.17518 | 38.17522 | 0.8540337 | 12.29364
20 | 0.0005034978 | 8.330348 | 91715.58 | 0.1284339 | 15144.86 | 118.3682 | 118.4276 | 1344.859 | 1344.865 | 36.66806 | 36.66814 | 0.8383953 | 12.62879
21 | 0.0005988862 | 8.123669 | 110794.1 | 0.1468539 | 13143.01 | 110.0144 | 110.054 | 1233.196 | 1233.201 | 35.11559 | 35.11567 | 0.8400975 | 11.31081
22 | 0.0004920182 | 8.358298 | 100612.6 | 0.1325875 | 15047.19 | 117.3272 | 117.3591 | 1491.774 | 1491.778 | 38.62249 | 38.62255 | 0.8568711 | 12.42025
23 | 0.0004990753 | 8.331989 | 97066.46 | 0.1305382 | 14606.04 | 115.8358 | 115.8753 | 1396.998 | 1397.004 | 37.37207 | 37.37215 | 0.8476813 | 12.44149
24 | 0.0005780797 | 8.1772 | 108060.1 | 0.1439183 | 13501.81 | 111.4228 | 111.4119 | 1283.3 | 1283.302 | 35.82191 | 35.82194 | 0.8482164 | 11.52277
25 | 0.0005374715 | 8.264055 | 102405.4 | 0.1360621 | 14242.01 | 114.4907 | 114.5186 | 1331.675 | 1331.677 | 36.49108 | 36.49111 | 0.8494157 | 11.96878
26 | 0.0005262703 | 8.271418 | 96378.94 | 0.1339392 | 14253.13 | 114.7644 | 114.819 | 1282.048 | 1282.056 | 35.80095 | 35.80107 | 0.8398231 | 12.04214
27 | 0.0005794211 | 8.161784 | 110536.7 | 0.1444389 | 13229.26 | 110.2794 | 110.2839 | 1262.458 | 1262.46 | 35.53013 | 35.53015 | 0.845696 | 11.46357
28 | 0.0004839067 | 8.367311 | 103979.7 | 0.1323221 | 14631.7 | 115.5843 | 115.6146 | 1484.169 | 1484.173 | 38.52401 | 38.52406 | 0.8549773 | 12.49791
29 | 0.0004915894 | 8.354928 | 99335.32 | 0.1303952 | 14993.02 | 117.2279 | 117.2637 | 1465.802 | 1465.806 | 38.28483 | 38.28488 | 0.8506182 | 12.59671
30 | 0.0006254086 | 8.073916 | 114550.1 | 0.1508793 | 12809.19 | 108.7219 | 108.7797 | 1171.245 | 1171.256 | 34.22197 | 34.22213 | 0.8392499 | 11.02687
31 | 0.0005623745 | 8.224572 | 106751.2 | 0.1404148 | 13891.43 | 112.8132 | 112.8676 | 1355.372 | 1355.38 | 36.81459 | 36.8147 | 0.8550166 | 11.67451
32 | 0.0004987811 | 8.324036 | 97730.68 | 0.131441 | 14220.71 | 114.5437 | 114.597 | 1309.527 | 1309.534 | 36.1866 | 36.1867 | 0.8359728 | 12.49331
33 | 0.0005723859 | 8.168542 | 107490 | 0.1437363 | 12961.83 | 109.2103 | 109.2594 | 1227.724 | 1227.729 | 35.03791 | 35.03799 | 0.8389704 | 11.54902
34 | 0.0004770879 | 8.384851 | 105507.9 | 0.1318528 | 14768.23 | 115.8045 | 115.8771 | 1569.221 | 1569.23 | 39.61227 | 39.6124 | 0.8600724 | 12.62424
35 | 0.0004708919 | 8.379393 | 98900.26 | 0.1292084 | 14309.45 | 114.5511 | 114.6061 | 1402.12 | 1402.126 | 37.4438 | 37.44387 | 0.8427994 | 12.67273
36 | 0.0005655007 | 8.180794 | 105057.7 | 0.1421576 | 13205.02 | 110.1617 | 110.228 | 1260.985 | 1260.993 | 35.50741 | 35.50753 | 0.8427096 | 11.55528
37 | 0.0005013178 | 8.355139 | 103024.7 | 0.132278 | 14933.68 | 116.7685 | 116.8236 | 1506.342 | 1506.349 | 38.81079 | 38.81087 | 0.8582128 | 12.44436
38 | 0.0005091479 | 8.323361 | 99617.61 | 0.1312864 | 14597.09 | 115.8796 | 115.9609 | 1374.455 | 1374.464 | 37.07284 | 37.07296 | 0.84398 | 12.45395
39 | 0.0005654687 | 8.185185 | 111301 | 0.1449437 | 13451.18 | 110.8489 | 110.88 | 1355.256 | 1355.258 | 36.81286 | 36.81288 | 0.8564041 | 11.39977
40 | 0.0005095328 | 8.344961 | 104160.6 | 0.1340807 | 14687.68 | 115.6577 | 115.7104 | 1525.483 | 1525.486 | 39.05631 | 39.05636 | 0.855739 | 12.55041
41 | 0.0005052017 | 8.322174 | 100977.8 | 0.1336371 | 14427.04 | 115.0618 | 115.0954 | 1398.988 | 1398.99 | 37.40212 | 37.40215 | 0.8466031 | 12.40337
42 | 0.0005727348 | 8.184443 | 107459.2 | 0.1426249 | 13107.43 | 109.8547 | 109.8892 | 1234.12 | 1234.127 | 35.12919 | 35.12929 | 0.839476 | 11.63687
43 | 0.0005019523 | 8.33276 | 103472.6 | 0.1343542 | 14574.37 | 115.4561 | 115.5029 | 1450.11 | 1450.117 | 38.07929 | 38.07938 | 0.8546613 | 12.30514
44 | 0.0004761462 | 8.376592 | 99695.89 | 0.1294935 | 14596.14 | 115.8159 | 115.891 | 1390.619 | 1390.63 | 37.2903 | 37.29044 | 0.844602 | 12.59986
45 | 0.0005591244 | 8.197759 | 108352.3 | 0.1407982 | 13045.13 | 109.3904 | 109.4249 | 1282.137 | 1282.14 | 35.80581 | 35.80585 | 0.838904 | 11.85231
46 | 0.0005031485 | 8.336225 | 104906.3 | 0.1336499 | 14683.14 | 115.7265 | 115.7822 | 1502.677 | 1502.684 | 38.76313 | 38.76323 | 0.8548829 | 12.46275
47 | 0.0005043668 | 8.346028 | 98864.62 | 0.1293808 | 14456.45 | 115.3651 | 115.4396 | 1357.22 | 1357.228 | 36.83946 | 36.83957 | 0.8393885 | 12.64844
48 | 0.0006018861 | 8.114394 | 110732.1 | 0.1462673 | 12560.11 | 107.6052 | 107.6578 | 1168.42 | 1168.431 | 34.18086 | 34.18102 | 0.8353728 | 11.32312
49 | 0.0005319445 | 8.288372 | 99039.19 | 0.1330435 | 14524.84 | 115.2805 | 115.3033 | 1441.112 | 1441.114 | 37.95956 | 37.95959 | 0.855711 | 12.23437
50 | 0.0004986413 | 8.306692 | 103545.1 | 0.1338728 | 13956.9 | 113.4288 | 113.4624 | 1291.473 | 1291.478 | 35.93612 | 35.93619 | 0.8420209 | 12.10855
51 | 0.000588844 | 8.139512 | 110782 | 0.1451103 | 12961.43 | 109.06 | 109.0981 | 1255.711 | 1255.715 | 35.43513 | 35.43519 | 0.8470157 | 11.32755
52 | 0.0005087546 | 8.304747 | 102782.7 | 0.1345626 | 14180.09 | 113.9867 | 114.0915 | 1392.791 | 1392.807 | 37.31871 | 37.31892 | 0.8441484 | 12.33006
53 | 0.0005151951 | 8.281988 | 100665.1 | 0.1334728 | 13623.11 | 112.1084 | 112.2057 | 1252.454 | 1252.47 | 35.38915 | 35.38937 | 0.8338549 | 12.22845
54 | 0.0005595415 | 8.18508 | 108453.8 | 0.1417128 | 12669.89 | 108.0855 | 108.1418 | 1183.342 | 1183.35 | 34.39894 | 34.39906 | 0.8296512 | 11.68749
55 | 0.0004888515 | 8.372263 | 104165.2 | 0.1333485 | 14654.88 | 115.3481 | 115.4056 | 1556.355 | 1556.361 | 39.45012 | 39.4502 | 0.8631807 | 12.38669
56 | 0.0004749874 | 8.360233 | 100601 | 0.13134 | 14061.91 | 113.8132 | 113.8449 | 1323.188 | 1323.192 | 36.37465 | 36.37471 | 0.8353398 | 12.49075
57 | 0.0005816835 | 8.152837 | 112774.9 | 0.1464654 | 12593.1 | 107.6738 | 107.718 | 1184.303 | 1184.307 | 34.41295 | 34.41301 | 0.8401836 | 11.28215
58 | 0.0005169826 | 8.304616 | 101347.8 | 0.1333059 | 14251.68 | 114.4892 | 114.5225 | 1349.716 | 1349.719 | 36.73728 | 36.73731 | 0.8450612 | 12.26712
59 | 0.0005140577 | 8.309505 | 99483.32 | 0.1311573 | 14088.76 | 113.8327 | 113.8849 | 1338.241 | 1338.249 | 36.58113 | 36.58124 | 0.840924 | 12.44591
60 | 0.0005343493 | 8.253111 | 111565.6 | 0.1418552 | 13213.38 | 109.7441 | 109.7912 | 1363.886 | 1363.893 | 36.9298 | 36.9299 | 0.8540775 | 11.74501
61 | 0.0004977869 | 8.347977 | 99061.82 | 0.1313625 | 14358.53 | 114.5412 | 114.599 | 1446.084 | 1446.091 | 38.02666 | 38.02675 | 0.8523931 | 12.44549
62 | 0.0005020301 | 8.337387 | 96569.91 | 0.1297803 | 14294.95 | 114.8525 | 114.903 | 1311.529 | 1311.535 | 36.21424 | 36.21432 | 0.8375679 | 12.52535
63 | 0.0005770762 | 8.180763 | 107613.1 | 0.1420767 | 13010.79 | 109.2875 | 109.3501 | 1259.312 | 1259.319 | 35.48549 | 35.48559 | 0.8422657 | 11.63852
64 | 0.0004842688 | 8.403926 | 101573.8 | 0.1305474 | 14845.16 | 116.1214 | 116.1683 | 1579.21 | 1579.216 | 39.73848 | 39.73855 | 0.858657 | 12.80262
65 | 0.0005039749 | 8.322015 | 104858.3 | 0.1340297 | 14083.7 | 113.7624 | 113.818 | 1348.982 | 1348.989 | 36.72734 | 36.72744 | 0.8421355 | 12.35982
66 | 0.0005379191 | 8.262315 | 108413.4 | 0.138397 | 13277.75 | 109.8651 | 109.8876 | 1415.493 | 1415.497 | 37.62253 | 37.62258 | 0.8514986 | 12.13889
67 | 0.0004944581 | 8.374367 | 102984.8 | 0.1330894 | 14620.47 | 115.1279 | 115.1681 | 1583.168 | 1583.171 | 39.78828 | 39.78832 | 0.8602057 | 12.63404
68 | 0.0004993481 | 8.344162 | 100486.7 | 0.1321948 | 14216.13 | 114.2056 | 114.2551 | 1383.098 | 1383.103 | 37.18885 | 37.18892 | 0.8445471 | 12.4557
69 | 0.0006272234 | 8.087712 | 114004.2 | 0.150559 | 12165.12 | 105.9305 | 105.9778 | 1126.452 | 1126.458 | 33.56147 | 33.56156 | 0.8338504 | 11.01472
70 | 0.0004686178 | 8.39683 | 101109.6 | 0.1308438 | 14585.31 | 115.2285 | 115.2874 | 1520.522 | 1520.537 | 38.99249 | 38.99268 | 0.8559755 | 12.60363
71 | 0.0004948592 | 8.338932 | 99849 | 0.1297765 | 14013.52 | 113.4239 | 113.4722 | 1359.107 | 1359.11 | 36.86534 | 36.86539 | 0.8413365 | 12.55431
72 | 0.0005075118 | 8.29715 | 101086.3 | 0.1330529 | 13390.16 | 111.1585 | 111.2409 | 1237.419 | 1237.428 | 35.17596 | 35.1761 | 0.828545 | 12.34091
73 | 0.0005621342 | 8.162342 | 109300.6 | 0.1425216 | 12494.08 | 107.3807 | 107.4276 | 1153.53 | 1153.536 | 33.9626 | 33.96269 | 0.8312815 | 11.4913
74 | 0.0005025355 | 8.34924 | 102664.1 | 0.1327096 | 14292.89 | 114.1655 | 114.2281 | 1465.574 | 1465.584 | 38.28173 | 38.28186 | 0.8545769 | 12.41761
75 | 0.0004833551 | 8.361174 | 101863 | 0.1324475 | 14156.4 | 113.6868 | 113.7427 | 1435.638 | 1435.645 | 37.88916 | 37.88925 | 0.8537989 | 12.35905
76 | 0.0005581757 | 8.182168 | 108944.3 | 0.1430411 | 12374.29 | 106.6914 | 106.7302 | 1183.445 | 1183.451 | 34.40012 | 34.40021 | 0.8344466 | 11.54843
77 | 0.0004860662 | 8.377006 | 101888.5 | 0.1320825 | 14607.26 | 115.4739 | 115.507 | 1483.254 | 1483.258 | 38.51224 | 38.51229 | 0.8559918 | 12.49725
78 | 0.000509082 | 8.297225 | 101026.8 | 0.1329092 | 13664.84 | 112.4478 | 112.5024 | 1217.922 | 1217.928 | 34.89747 | 34.89756 | 0.8331345 | 12.08682
79 | 0.0005252408 | 8.268196 | 108823.9 | 0.1397796 | 13184.07 | 109.7459 | 109.8013 | 1343.188 | 1343.195 | 36.64866 | 36.64876 | 0.8444566 | 12.00791
80 | 0.0004999065 | 8.31825 | 105109.6 | 0.1351149 | 13536.66 | 111.2751 | 111.3371 | 1360.762 | 1360.769 | 36.88754 | 36.88764 | 0.8436994 | 12.27591
81 | 0.0004776745 | 8.372795 | 101327.6 | 0.130536 | 13898.28 | 112.7034 | 112.7648 | 1409.064 | 1409.071 | 37.53673 | 37.53682 | 0.8443731 | 12.66045
82 | 0.0005821697 | 8.132575 | 107638.8 | 0.144163 | 12145.29 | 105.8517 | 105.8991 | 1128.723 | 1128.727 | 33.59602 | 33.59607 | 0.8292472 | 11.32204
83 | 0.0004781536 | 8.383283 | 103224.4 | 0.1316386 | 13900.95 | 112.5001 | 112.5367 | 1458.651 | 1458.654 | 38.19137 | 38.19141 | 0.8508311 | 12.65287
84 | 0.0004985986 | 8.33442 | 100871.3 | 0.1315121 | 13763.5 | 112.5455 | 112.5929 | 1306.521 | 1306.527 | 36.14492 | 36.14501 | 0.8359002 | 12.49219
85 | 0.0005670836 | 8.157516 | 113037.6 | 0.1464825 | 12317.89 | 106.367 | 106.4159 | 1188.271 | 1188.277 | 34.47036 | 34.47046 | 0.8408486 | 11.2262
86 | 0.0005042087 | 8.316768 | 100860.2 | 0.1329233 | 13723.43 | 112.3088 | 112.3462 | 1315.21 | 1315.213 | 36.26504 | 36.26508 | 0.8412391 | 12.32038

## trail2_04
layer | energy | entropy | contrast | idm | autocorrelation | mean_x | mean_y | variance_x | variance_y | standard_deviation_x | standard_deviation_y | correlation | dissimilarity
17 | 0.000506017 | 8.229905 | 105933.5 | 0.1393463 | 16059.6 | 122.0709 | 122.073 | 1375.041 | 1375.042 | 37.07943 | 37.07945 | 0.8427414 | 11.63129
18 | 0.0005237425 | 8.159533 | 107715.1 | 0.1458378 | 14900.55 | 117.6151 | 117.6116 | 1277.552 | 1277.553 | 35.74051 | 35.74053 | 0.8363005 | 11.13933
19 | 0.0004120498 | 8.474204 | 101206.9 | 0.1277784 | 17645.98 | 127.2522 | 127.2271 | 1696.934 | 1696.936 | 41.19214 | 41.19216 | 0.8584218 | 12.80342
20 | 0.0004911282 | 8.282085 | 106198.7 | 0.1384304 | 16509.59 | 123.636 | 123.5685 | 1456.463 | 1456.468 | 38.16117 | 38.16124 | 0.8464924 | 11.88575
21 | 0.0005209382 | 8.203843 | 106934.6 | 0.1415947 | 15375.29 | 119.2562 | 119.1746 | 1376.115 | 1376.123 | 37.09393 | 37.09404 | 0.8456238 | 11.52877
22 | 0.0004393093 | 8.419671 | 100694.2 | 0.1294032 | 16656.75 | 123.8998 | 123.8013 | 1540.41 | 1540.423 | 39.24626 | 39.24642 | 0.8559371 | 12.53281
23 | 0.000561091 | 8.148468 | 106053 | 0.144373 | 15428.31 | 119.7362 | 119.7598 | 1300.559 | 1300.56 | 36.06068 | 36.06069 | 0.837698 | 11.30715
24 | 0.0005491023 | 8.130665 | 110517.7 | 0.1482955 | 14819.39 | 117.193 | 117.1327 | 1297.673 | 1297.677 | 36.02144 | 36.02149 | 0.8421889 | 11.04129
25 | 0.000445139 | 8.401471 | 99745.76 | 0.1308691 | 16321.31 | 122.5845 | 122.55 | 1523.242 | 1523.244 | 39.02732 | 39.02734 | 0.8528939 | 12.35401
26 | 0.0005498687 | 8.167636 | 108352.1 | 0.1439627 | 15557.12 | 120.1096 | 120.0889 | 1344.357 | 1344.36 | 36.66329 | 36.66332 | 0.8435566 | 11.36798
27 | 0.0004720168 | 8.305529 | 105931.4 | 0.1390336 | 15538.9 | 119.4658 | 119.4018 | 1497.66 | 1497.664 | 38.69803 | 38.69809 | 0.8514191 | 11.95567
28 | 0.0004067088 | 8.48628 | 96700.05 | 0.1266268 | 16684.09 | 123.758 | 123.6774 | 1613.698 | 1613.707 | 40.16997 | 40.17007 | 0.8543051 | 12.99619
29 | 0.0005435761 | 8.171216 | 110073.6 | 0.1455974 | 15295.03 | 118.9725 | 118.9793 | 1349.612 | 1349.613 | 36.73541 | 36.73543 | 0.8449326 | 11.30622
30 | 0.000545667 | 8.157475 | 110392.9 | 0.1462878 | 14801.63 | 117.0712 | 117.0155 | 1310.16 | 1310.166 | 36.19379 | 36.19387 | 0.8420478 | 11.22741
31 | 0.0004152853 | 8.441895 | 100968.1 | 0.1296471 | 16257.85 | 122.1408 | 122.093 | 1569.683 | 1569.686 | 39.61796 | 39.618 | 0.8574421 | 12.48789
32 | 0.0005425557 | 8.187457 | 108820.5 | 0.1429542 | 15422.29 | 119.5303 | 119.4608 | 1353.019 | 1353.025 | 36.78224 | 36.78232 | 0.8452469 | 11.52729
33 | 0.0004774605 | 8.301613 | 109863.2 | 0.1396666 | 15509.95 | 119.137 | 119.0847 | 1546.326 | 1546.329 | 39.32185 | 39.3219 | 0.8556919 | 12.0591
34 | 0.0003963496 | 8.491112 | 99237.39 | 0.1276607 | 16427.74 | 122.631 | 122.5992 | 1626.245 | 1626.248 | 40.32521 | 40.32524 | 0.8571452 | 12.78437
35 | 0.0005580933 | 8.139215 | 109796 | 0.1469031 | 14885.89 | 117.593 | 117.5751 | 1258.208 | 1258.21 | 35.46933 | 35.46936 | 0.8428679 | 11.03155
36 | 0.000507961 | 8.237454 | 107224.9 | 0.1414893 | 15242.18 | 118.3972 | 118.3813 | 1441.521 | 1441.521 | 37.96562 | 37.96563 | 0.8510617 | 11.68548
37 | 0.0004104316 | 8.473703 | 102208.9 | 0.1282462 | 16596.14 | 123.2083 | 123.178 | 1654.911 | 1654.913 | 40.67901 | 40.67903 | 0.8581955 | 12.87752
38 | 0.0005412408 | 8.168417 | 106140.1 | 0.1441755 | 15087.53 | 118.3737 | 118.3669 | 1278.785 | 1278.786 | 35.75815 | 35.75816 | 0.8418883 | 11.23841
39 | 0.0005098738 | 8.215645 | 109760.5 | 0.1429779 | 14944.9 | 117.3491 | 117.2628 | 1398.232 | 1398.24 | 37.39122 | 37.39132 | 0.8474016 | 11.60191
40 | 0.0003801953 | 8.570751 | 101529.2 | 0.1243769 | 17550.21 | 126.4425 | 126.3663 | 1817.652 | 1817.66 | 42.6331 | 42.63319 | 0.8651809 | 13.36356
41 | 0.0005171956 | 8.229569 | 107132.5 | 0.1425621 | 15568.95 | 119.8564 | 119.822 | 1418.065 | 1418.07 | 37.65568 | 37.65574 | 0.8519629 | 11.50254
42 | 0.0005429133 | 8.161624 | 107520.9 | 0.1476286 | 14113.46 | 114.0847 | 114.0391 | 1308.083 | 1308.087 | 36.16308 | 36.16313 | 0.844011 | 11.17085
43 | 0.000404664 | 8.507257 | 99349.98 | 0.1243949 | 16906.59 | 124.4938 | 124.4173 | 1653.301 | 1653.309 | 40.65912 | 40.65922 | 0.8577801 | 13.12236
44 | 0.0005211103 | 8.246188 | 106635.6 | 0.1406562 | 15791.91 | 120.7888 | 120.7587 | 1424.576 | 1424.577 | 37.74216 | 37.74218 | 0.846685 | 11.82457
45 | 0.0005037097 | 8.245514 | 107907.6 | 0.1421958 | 14765.71 | 116.5248 | 116.4686 | 1403.866 | 1403.869 | 37.46685 | 37.4669 | 0.8510668 | 11.61519
46 | 0.0004134578 | 8.468488 | 98533.03 | 0.1282726 | 16374.49 | 122.3491 | 122.2585 | 1642.118 | 1642.127 | 40.51829 | 40.51839 | 0.8629379 | 12.74401
47 | 0.0004669541 | 8.334102 | 105151.8 | 0.135269 | 15639.89 | 119.877 | 119.8728 | 1493.049 | 1493.054 | 38.63802 | 38.63809 | 0.8510455 | 12.17907
48 | 0.0004571211 | 8.320921 | 106212.9 | 0.1369767 | 15403.4 | 118.7439 | 118.6795 | 1532.817 | 1532.823 | 39.14965 | 39.14973 | 0.8556145 | 11.97949
49 | 0.0004074478 | 8.470888 | 103730.7 | 0.1285141 | 16257.93 | 121.8929 | 121.8675 | 1638.821 | 1638.823 | 40.48122 | 40.48125 | 0.8565161 | 12.80523
50 | 0.0005057959 | 8.266838 | 107512 | 0.1397754 | 15806.66 | 120.7145 | 120.6692 | 1460.176 | 1460.179 | 38.2103 | 38.21034 | 0.8498304 | 11.85483
51 | 0.0004874092 | 8.258726 | 107139.8 | 0.1409296 | 14856.28 | 117.1194 | 117.0368 | 1358.592 | 1358.599 | 36.85741 | 36.85751 | 0.8462204 | 11.57256
52 | 0.0004072148 | 8.498396 | 100771.2 | 0.1263547 | 16645.03 | 123.2535 | 123.1352 | 1701.353 | 1701.369 | 41.2464 | 41.24659 | 0.8632866 | 12.99941
53 | 0.0005268737 | 8.230876 | 111352.9 | 0.1418519 | 15877 | 120.9319 | 120.9256 | 1474.262 | 1474.265 | 38.39424 | 38.39429 | 0.8505715 | 11.78905
54 | 0.0004981896 | 8.244447 | 106998.3 | 0.14121 | 14549.97 | 115.8478 | 115.7864 | 1346.931 | 1346.935 | 36.69855 | 36.6986 | 0.8441897 | 11.62078
55 | 0.0003765808 | 8.560622 | 97089.35 | 0.1222688 | 16928.39 | 124.2943 | 124.1857 | 1731.295 | 1731.31 | 41.60785 | 41.60803 | 0.8625813 | 13.32551
56 | 0.000517614 | 8.24786 | 107311.7 | 0.1411558 | 15279.88 | 118.631 | 118.5967 | 1421.774 | 1421.781 | 37.70504 | 37.70513 | 0.8519035 | 11.71029
57 | 0.0004613696 | 8.343303 | 105699.7 | 0.1362476 | 15409.56 | 118.6778 | 118.5731 | 1561.598 | 1561.611 | 39.51549 | 39.51565 | 0.8569347 | 12.21585
58 | 0.0003766452 | 8.561786 | 102071.5 | 0.1245957 | 17274.71 | 125.1153 | 125.0573 | 1870.985 | 1870.989 | 43.25366 | 43.25371 | 0.8705208 | 13.30661
59 | 0.0004965809 | 8.269873 | 105959 | 0.1378971 | 15797.38 | 120.651 | 120.6131 | 1459.433 | 1459.435 | 38.20035 | 38.20038 | 0.8537537 | 11.81576
60 | 0.0004678285 | 8.329525 | 109363.8 | 0.1370738 | 15606.97 | 119.3427 | 119.2697 | 1596.334 | 1596.342 | 39.95248 | 39.95258 | 0.8605178 | 12.17532
61 | 0.0003681145 | 8.592209 | 101258.7 | 0.1234134 | 17573.35 | 126.5437 | 126.4915 | 1810.369 | 1810.373 | 42.54716 | 42.54721 | 0.8657211 | 13.45279
62 | 0.0004891467 | 8.295448 | 103709 | 0.1381978 | 15554.54 | 119.6665 | 119.6701 | 1447.715 | 1447.715 | 38.04765 | 38.04766 | 0.8527906 | 11.92457
63 | 0.0004738171 | 8.293376 | 106560.7 | 0.1400872 | 14781.4 | 116.6042 | 116.5718 | 1402.263 | 1402.266 | 37.4449 | 37.44494 | 0.8481405 | 11.76306
64 | 0.0003966366 | 8.51198 | 97519.56 | 0.1262243 | 16571.98 | 123.0967 | 123.0113 | 1653.58 | 1653.589 | 40.66326 | 40.66337 | 0.8649104 | 12.83696
65 | 0.0004887817 | 8.289942 | 105350.8 | 0.1374718 | 15417.18 | 119.1763 | 119.1258 | 1435.102 | 1435.108 | 37.88157 | 37.88164 | 0.850654 | 11.92743
66 | 0.000500827 | 8.24523 | 110559.4 | 0.1428924 | 14416.2 | 114.8843 | 114.8069 | 1438.517 | 1438.524 | 37.92698 | 37.92708 | 0.8530473 | 11.64507
67 | 0.0003867854 | 8.551819 | 95367.07 | 0.1242833 | 16825.13 | 123.7264 | 123.6325 | 1768.897 | 1768.907 | 42.05468 | 42.05479 | 0.8645217 | 13.34161
68 | 0.0004504285 | 8.362178 | 104086.6 | 0.1334426 | 15608.97 | 119.8163 | 119.7688 | 1487.793 | 1487.797 | 38.57071 | 38.57077 | 0.8464416 | 12.38006
69 | 0.0004413043 | 8.363115 | 105851.3 | 0.1360446 | 15219.68 | 117.7742 | 117.7199 | 1582.727 | 1582.733 | 39.78233 | 39.7824 | 0.8566858 | 12.2357
70 | 0.0003946291 | 8.532494 | 98503 | 0.1238236 | 16616.58 | 123.1913 | 123.1252 | 1682.826 | 1682.831 | 41.02124 | 41.0213 | 0.8611308 | 13.14569
71 | 0.0004885561 | 8.299816 | 105097.4 | 0.1361008 | 15581.34 | 119.8175 | 119.8189 | 1446.388 | 1446.389 | 38.02998 | 38.03 | 0.8473408 | 12.0769
72 | 0.0004484136 | 8.380919 | 103831.4 | 0.1337073 | 16235.4 | 122.0419 | 122.0092 | 1575.297 | 1575.299 | 39.68889 | 39.68891 | 0.8542901 | 12.49421
73 | 0.0004774633 | 8.287071 | 108914.5 | 0.1408485 | 14290.87 | 114.4334 | 114.3697 | 1409.28 | 1409.287 | 37.53908 | 37.53917 | 0.8541006 | 11.69099
74 | 0.0003773937 | 8.568467 | 99615.39 | 0.1244702 | 16949.57 | 124.0248 | 123.9362 | 1818.392 | 1818.405 | 42.64119 | 42.64134 | 0.8683814 | 13.39118
75 | 0.0004749693 | 8.30055 | 98487.33 | 0.1352553 | 15488.78 | 119.582 | 119.5647 | 1410.887 | 1410.888 | 37.55684 | 37.55686 | 0.8447722 | 12.00321
76 | 0.0004696552 | 8.317118 | 107048.3 | 0.1391844 | 14664.01 | 115.9344 | 115.8892 | 1448.021 | 1448.025 | 38.05185 | 38.05191 | 0.8487313 | 12.07522
77 | 0.0003646322 | 8.607333 | 101024.3 | 0.1217275 | 17473.59 | 125.9978 | 125.9391 | 1851.931 | 1851.935 | 43.03255 | 43.0326 | 0.8672939 | 13.53848
78 | 0.0004694675 | 8.332687 | 102443 | 0.1354474 | 16038.25 | 121.4531 | 121.4251 | 1511.234 | 1511.238 | 38.87292 | 38.87297 | 0.854555 | 12.10124
79 | 0.0004430462 | 8.366147 | 104866.5 | 0.1355529 | 15425.09 | 118.7058 | 118.6457 | 1566.597 | 1566.601 | 39.57922 | 39.57927 | 0.8564505 | 12.27272
80 | 0.0003777596 | 8.564793 | 101801.5 | 0.1243642 | 16905.21 | 124.1388 | 124.0963 | 1742.306 | 1742.307 | 41.73953 | 41.73956 | 0.8613345 | 13.25231
81 | 0.000439388 | 8.401897 | 103222.5 | 0.1308579 | 15857.29 | 120.4588 | 120.4479 | 1577.145 | 1577.148 | 39.71201 | 39.71205 | 0.8552936 | 12.52968
82 | 0.0004615962 | 8.330262 | 105756.8 | 0.1382793 | 14843.03 | 116.58 | 116.5232 | 1475.085 | 1475.092 | 38.40529 | 38.40538 | 0.8537691 | 11.9929
83 | 0.0003739964 | 8.582552 | 101462.2 | 0.1241073 | 17116.56 | 124.5556 | 124.4942 | 1850.938 | 1850.943 | 43.02154 | 43.02159 | 0.8701679 | 13.40588
84 | 0.0004602244 | 8.364601 | 104546.1 | 0.1338207 | 16016.4 | 120.8778 | 120.8395 | 1639.584 | 1639.588 | 40.49036 | 40.49041 | 0.8601148 | 12.52003
85 | 0.0004622792 | 8.324431 | 106410.4 | 0.1376678 | 14906.71 | 116.8892 | 116.8554 | 1469.935 | 1469.937 | 38.33832 | 38.33834 | 0.8491527 | 12.04692
86 | 0.0003990505 | 8.499782 | 98746.15 | 0.1263855 | 16088.23 | 121.3024 | 121.2555 | 1601.693 | 1601.696 | 40.02 | 40.02003 | 0.8616777 | 12.73779

## trail2_05
layer | energy | entropy | contrast | idm | autocorrelation | mean_x | mean_y | variance_x | variance_y | standard_deviation_x | standard_deviation_y | correlation | dissimilarity
17 | 0.0004163818 | 8.489896 | 96282.34 | 0.1230948 | 16869.15 | 124.4667 | 124.4608 | 1617.722 | 1617.723 | 40.21974 | 40.21975 | 0.8521885 | 13.26003
18 | 0.0004685977 | 8.347682 | 104719.4 | 0.1347439 | 14897.46 | 116.7472 | 116.7608 | 1490.473 | 1490.477 | 38.60574 | 38.60581 | 0.8497078 | 12.42523
19 | 0.0003947873 | 8.547649 | 97062.22 | 0.1221164 | 17311.59 | 125.708 | 125.7393 | 1753.747 | 1753.75 | 41.87627 | 41.87631 | 0.8586681 | 13.50286
20 | 0.0004067896 | 8.5024 | 99630.9 | 0.125637 | 16805.95 | 123.9539 | 124.0172 | 1674.95 | 1674.956 | 40.92481 | 40.92489 | 0.8562553 | 13.11525
21 | 0.0004431867 | 8.38017 | 100870.4 | 0.1343553 | 15030.28 | 117.0274 | 117.0159 | 1567.921 | 1567.921 | 39.59368 | 39.59368 | 0.8527487 | 12.50441
22 | 0.0004379836 | 8.454832 | 103710.3 | 0.128788 | 16559.34 | 123.0497 | 123.0642 | 1653.978 | 1653.982 | 40.6675 | 40.66755 | 0.856718 | 12.99652
23 | 0.0004265375 | 8.452393 | 95491.09 | 0.1264214 | 15681.46 | 120.1262 | 120.1439 | 1486.136 | 1486.138 | 38.5496 | 38.54963 | 0.8408006 | 13.13098
24 | 0.000487701 | 8.322229 | 107243.1 | 0.1370163 | 14816.78 | 116.2907 | 116.3078 | 1514.391 | 1514.393 | 38.9142 | 38.91422 | 0.8530089 | 12.41773
25 | 0.0003821578 | 8.590112 | 99521.73 | 0.1220609 | 17399.23 | 125.7077 | 125.7257 | 1839.656 | 1839.658 | 42.89026 | 42.89028 | 0.867086 | 13.57946
26 | 0.0004265821 | 8.452157 | 97055.26 | 0.1271571 | 15933.2 | 121.0717 | 121.0795 | 1513.981 | 1513.982 | 38.90797 | 38.90799 | 0.8419791 | 13.10837
27 | 0.0004485733 | 8.401856 | 104165.9 | 0.132491 | 15249.58 | 117.8705 | 117.8552 | 1585.339 | 1585.343 | 39.81552 | 39.81557 | 0.8568775 | 12.72849
28 | 0.0003909255 | 8.569906 | 100637.9 | 0.1230689 | 17330.04 | 125.557 | 125.5859 | 1810.783 | 1810.785 | 42.55223 | 42.55225 | 0.8628861 | 13.58264
29 | 0.0004221778 | 8.487017 | 96214.84 | 0.1242826 | 15869.96 | 120.6273 | 120.6617 | 1558.58 | 1558.583 | 39.47739 | 39.47743 | 0.8440612 | 13.36994
30 | 0.0004602679 | 8.36198 | 105788.1 | 0.1343206 | 14776.2 | 116.175 | 116.1894 | 1507.505 | 1507.511 | 38.82596 | 38.82605 | 0.8480154 | 12.5466
31 | 0.0004078299 | 8.524354 | 98170.22 | 0.1235779 | 16706.06 | 123.3861 | 123.4218 | 1717.754 | 1717.755 | 41.445 | 41.44502 | 0.8604627 | 13.34763
32 | 0.0004248985 | 8.467259 | 90450.51 | 0.1232252 | 15909.81 | 120.9875 | 121.0069 | 1510.934 | 1510.936 | 38.86678 | 38.86679 | 0.8407327 | 13.23844
33 | 0.0004732702 | 8.332436 | 103624.7 | 0.1375513 | 14408.3 | 114.7426 | 114.7398 | 1458.428 | 1458.43 | 38.1882 | 38.18824 | 0.85248 | 12.14694
34 | 0.0004157742 | 8.515534 | 101519.5 | 0.1268522 | 16482.09 | 122.4668 | 122.4718 | 1713.784 | 1713.786 | 41.39691 | 41.39694 | 0.8658643 | 13.08871
35 | 0.0003969887 | 8.528524 | 97400.92 | 0.1235976 | 16273.11 | 121.7993 | 121.8623 | 1674.662 | 1674.668 | 40.9217 | 40.92177 | 0.8544705 | 13.40364
36 | 0.0004739621 | 8.329497 | 101679.5 | 0.1337027 | 14448.05 | 115.1463 | 115.2009 | 1405.739 | 1405.745 | 37.4921 | 37.49218 | 0.8420262 | 12.3486
37 | 0.0004101352 | 8.515077 | 98850.48 | 0.1245141 | 16711.14 | 123.3176 | 123.3597 | 1738.543 | 1738.546 | 41.69514 | 41.69517 | 0.8623513 | 13.28382
38 | 0.0004032608 | 8.514212 | 96256.56 | 0.1233587 | 15891.6 | 120.5912 | 120.66 | 1585.88 | 1585.885 | 39.82183 | 39.8219 | 0.8460581 | 13.39795
39 | 0.0004518752 | 8.385168 | 105101.4 | 0.1336342 | 14757.49 | 115.9611 | 115.9697 | 1539.233 | 1539.235 | 39.23143 | 39.23145 | 0.8512045 | 12.65159
40 | 0.0003756128 | 8.593623 | 93262.98 | 0.1193764 | 16899.88 | 123.8732 | 123.9267 | 1794.228 | 1794.233 | 42.35768 | 42.35773 | 0.8634143 | 13.61134
41 | 0.000400419 | 8.522877 | 96150.72 | 0.1226677 | 16457.31 | 122.71 | 122.7389 | 1640.77 | 1640.776 | 40.50512 | 40.5052 | 0.8512482 | 13.43202
42 | 0.0004677549 | 8.350723 | 102191.5 | 0.1335412 | 14587.47 | 115.5029 | 115.5694 | 1463.796 | 1463.804 | 38.25818 | 38.25828 | 0.8467852 | 12.37355
43 | 0.0004055524 | 8.505359 | 97354.16 | 0.1250646 | 16575.65 | 123.126 | 123.1549 | 1645.792 | 1645.794 | 40.56774 | 40.56776 | 0.8582764 | 13.07517
44 | 0.0004058513 | 8.517895 | 97415.7 | 0.1234111 | 16052.78 | 120.9595 | 121.0058 | 1657.968 | 1657.974 | 40.71685 | 40.71693 | 0.8544344 | 13.41936
45 | 0.000449501 | 8.389098 | 102411.3 | 0.1329022 | 14486.76 | 114.8929 | 114.9159 | 1510.743 | 1510.745 | 38.86751 | 38.86752 | 0.8500617 | 12.5956
46 | 0.0004069469 | 8.548277 | 99247.35 | 0.1229725 | 16921.13 | 123.9905 | 124.0159 | 1793.601 | 1793.602 | 42.35 | 42.35001 | 0.8613187 | 13.76025
47 | 0.0003920197 | 8.546713 | 93839.52 | 0.1207925 | 15826.24 | 120.332 | 120.3772 | 1587.375 | 1587.379 | 39.84092 | 39.84098 | 0.8451752 | 13.62639
48 | 0.0004580108 | 8.37263 | 105376.8 | 0.1336172 | 14342.84 | 114.2401 | 114.2899 | 1510.218 | 1510.223 | 38.86053 | 38.86059 | 0.8520673 | 12.4871
49 | 0.000404013 | 8.526958 | 93777.79 | 0.1226569 | 16206.97 | 121.7157 | 121.762 | 1622.481 | 1622.485 | 40.2791 | 40.27914 | 0.8549964 | 13.31103
50 | 0.0004156382 | 8.475505 | 99953.52 | 0.1257472 | 15184.64 | 117.8686 | 117.905 | 1524.139 | 1524.143 | 39.03913 | 39.03919 | 0.8449987 | 13.09015
51 | 0.000422469 | 8.451296 | 101140.2 | 0.1290701 | 14627.49 | 115.2347 | 115.2701 | 1578.107 | 1578.11 | 39.72441 | 39.72445 | 0.8522531 | 12.94394
52 | 0.0003873242 | 8.560798 | 89778.83 | 0.1203765 | 16298.55 | 121.9055 | 121.9451 | 1673.842 | 1673.847 | 40.90952 | 40.90957 | 0.8564195 | 13.5457
53 | 0.0004238214 | 8.465562 | 94811.61 | 0.1237849 | 15403.43 | 118.8345 | 118.8812 | 1511.274 | 1511.277 | 38.87405 | 38.87409 | 0.8448891 | 13.16803
54 | 0.0004472483 | 8.38715 | 103888.4 | 0.1317511 | 14573.03 | 115.2516 | 115.2594 | 1514.147 | 1514.15 | 38.91123 | 38.91126 | 0.851766 | 12.6015
55 | 0.0003904743 | 8.557172 | 99129.04 | 0.1223132 | 16459.73 | 122.1641 | 122.1954 | 1774.331 | 1774.333 | 42.12205 | 42.12208 | 0.8636323 | 13.50531
56 | 0.0004256045 | 8.474359 | 99085.87 | 0.1260798 | 15121.97 | 117.6262 | 117.6666 | 1524.07 | 1524.074 | 39.03834 | 39.03839 | 0.8410869 | 13.26313
57 | 0.000453064 | 8.402257 | 107256.1 | 0.1334558 | 14638.08 | 115.1656 | 115.1845 | 1601.807 | 1601.809 | 40.02179 | 40.02182 | 0.8573427 | 12.6965
58 | 0.000389787 | 8.57049 | 99040.17 | 0.1216237 | 16500.64 | 122.2675 | 122.3138 | 1790.856 | 1790.859 | 42.31772 | 42.31775 | 0.8633634 | 13.59717
59 | 0.0004181376 | 8.472528 | 95200.51 | 0.1247606 | 15131.14 | 117.8079 | 117.8252 | 1478.503 | 1478.504 | 38.45029 | 38.4503 | 0.8460672 | 13.03204
60 | 0.0004399653 | 8.39125 | 98270.33 | 0.1313961 | 14400.66 | 114.5402 | 114.5547 | 1499.66 | 1499.665 | 38.72353 | 38.72359 | 0.8535802 | 12.48889
61 | 0.0004071238 | 8.544325 | 95137.4 | 0.1213002 | 16357.15 | 122.025 | 122.044 | 1704.018 | 1704.021 | 41.27907 | 41.27911 | 0.8598541 | 13.52151
62 | 0.0004112539 | 8.479984 | 96436.85 | 0.1239062 | 14938.54 | 117.0701 | 117.13 | 1459.167 | 1459.173 | 38.19796 | 38.19804 | 0.8406734 | 13.08094
63 | 0.0004393536 | 8.421117 | 105074.2 | 0.1303686 | 14676.75 | 115.2952 | 115.3118 | 1610.6 | 1610.609 | 40.13197 | 40.13208 | 0.8581769 | 12.76832
64 | 0.0003890811 | 8.573932 | 95059 | 0.1195517 | 16582.58 | 122.7243 | 122.7633 | 1765.229 | 1765.235 | 42.01339 | 42.01345 | 0.8594621 | 13.82853
65 | 0.000378049 | 8.563107 | 92201.02 | 0.118651 | 15715.74 | 119.9723 | 119.9906 | 1571.513 | 1571.514 | 39.64125 | 39.64126 | 0.8405026 | 13.80759
66 | 0.0004575012 | 8.382014 | 99816.02 | 0.1329507 | 14291.87 | 114.1777 | 114.2274 | 1476.389 | 1476.394 | 38.42037 | 38.42044 | 0.846925 | 12.62647
67 | 0.000382456 | 8.60969 | 96542.44 | 0.1203841 | 16706.44 | 122.8805 | 122.9357 | 1853.973 | 1853.977 | 43.05701 | 43.05706 | 0.8632973 | 13.95366
68 | 0.0003793918 | 8.549517 | 92088.4 | 0.1201263 | 15497.96 | 118.963 | 119.0124 | 1584.925 | 1584.929 | 39.80727 | 39.80733 | 0.8459773 | 13.53474
69 | 0.0004485537 | 8.397073 | 103831.9 | 0.1323599 | 14264.03 | 113.9443 | 113.975 | 1499.221 | 1499.224 | 38.71882 | 38.71885 | 0.8522867 | 12.53017
70 | 0.0003831197 | 8.575238 | 93917.12 | 0.1193451 | 16080.4 | 121.0933 | 121.1125 | 1655.257 | 1655.258 | 40.68419 | 40.6842 | 0.8548332 | 13.70877
71 | 0.0003975602 | 8.533025 | 96969.85 | 0.1228261 | 15609.18 | 119.2449 | 119.297 | 1628.094 | 1628.1 | 40.34847 | 40.34855 | 0.8502311 | 13.50205
72 | 0.0003819096 | 8.558692 | 96529.19 | 0.1221 | 15511.6 | 118.7437 | 118.7952 | 1653.135 | 1653.139 | 40.65794 | 40.65798 | 0.8504924 | 13.6074
73 | 0.0004215226 | 8.434241 | 103257.1 | 0.1303927 | 14127.76 | 113.239 | 113.2772 | 1529.854 | 1529.856 | 39.11275 | 39.11277 | 0.8502792 | 12.80134
74 | 0.0003749141 | 8.577666 | 94703.23 | 0.120037 | 15884.49 | 120.2178 | 120.2629 | 1670.359 | 1670.362 | 40.86836 | 40.86839 | 0.8546168 | 13.62894
75 | 0.0004062394 | 8.507404 | 95010.88 | 0.1214897 | 15245.05 | 118.2333 | 118.2667 | 1500.335 | 1500.339 | 38.73275 | 38.7328 | 0.8415895 | 13.44775
76 | 0.0004511505 | 8.374124 | 103876.8 | 0.1347562 | 14012.56 | 112.8564 | 112.8664 | 1496.345 | 1496.348 | 38.68169 | 38.68172 | 0.8523535 | 12.40283
77 | 0.0003910857 | 8.564647 | 94730.86 | 0.1195537 | 16240.21 | 121.6889 | 121.7266 | 1667.078 | 1667.086 | 40.82897 | 40.82907 | 0.8566001 | 13.64767
78 | 0.0004211517 | 8.485601 | 95055.4 | 0.1242739 | 15402.19 | 118.7392 | 118.7958 | 1533.049 | 1533.054 | 39.15329 | 39.15337 | 0.8460367 | 13.24368
79 | 0.0004488706 | 8.390584 | 101208.6 | 0.1313223 | 14332.7 | 114.2809 | 114.2798 | 1499.153 | 1499.157 | 38.71779 | 38.71785 | 0.8493114 | 12.69353
80 | 0.0003749646 | 8.603402 | 95200.71 | 0.1199401 | 16506.55 | 122.2663 | 122.3248 | 1799.342 | 1799.348 | 42.41806 | 42.41813 | 0.8618839 | 13.8393
81 | 0.0004070202 | 8.50513 | 94694.42 | 0.1227942 | 14947.97 | 116.729 | 116.7719 | 1555.245 | 1555.253 | 39.43556 | 39.43565 | 0.8473879 | 13.40045
82 | 0.0004787743 | 8.341 | 106793.5 | 0.1348212 | 13821.73 | 112.0477 | 112.051 | 1481.131 | 1481.136 | 38.48473 | 38.48478 | 0.8555266 | 12.36426
83 | 0.000406111 | 8.521074 | 97448.04 | 0.1230207 | 15597.63 | 119.0767 | 119.0813 | 1655.033 | 1655.033 | 40.68134 | 40.68134 | 0.8569813 | 13.3526
84 | 0.000409277 | 8.515671 | 96525.72 | 0.1229162 | 15225.38 | 118.033 | 118.0546 | 1528.304 | 1528.308 | 39.09265 | 39.0927 | 0.8451257 | 13.42003
85 | 0.0004609519 | 8.365602 | 98924.4 | 0.1335046 | 13902.58 | 112.388 | 112.4126 | 1491.945 | 1491.949 | 38.62258 | 38.62262 | 0.8508738 | 12.48783
86 | 0.0003855254 | 8.57115 | 86202.96 | 0.1189387 | 15982.32 | 120.5659 | 120.5793 | 1685.488 | 1685.492 | 41.05068 | 41.05072 | 0.8576756 | 13.65567

## trail2_06
layer | energy | entropy | contrast | idm | autocorrelation | mean_x | mean_y | variance_x | variance_y | standard_deviation_x | standard_deviation_y | correlation | dissimilarity
17 | 0.000465913 | 8.418942 | 97223.78 | 0.1269403 | 14697.75 | 116.0584 | 116.1108 | 1449.658 | 1449.662 | 38.07372 | 38.07377 | 0.8433406 | 13.03081
18 | 0.000542181 | 8.216911 | 110028.4 | 0.1408749 | 12940.86 | 108.6873 | 108.6924 | 1325.16 | 1325.162 | 36.40214 | 36.40216 | 0.8510165 | 11.73128
19 | 0.0004531437 | 8.445276 | 101344.6 | 0.1280237 | 15078.19 | 116.8101 | 116.8618 | 1650.426 | 1650.431 | 40.6248 | 40.62487 | 0.8652159 | 12.96855
20 | 0.0004466947 | 8.429162 | 97643.89 | 0.1279387 | 14501.71 | 115.4587 | 115.5019 | 1389.377 | 1389.382 | 37.27375 | 37.27382 | 0.8395321 | 12.95494
21 | 0.0005356833 | 8.225732 | 111798.6 | 0.1432192 | 12662.54 | 107.3829 | 107.4277 | 1325.698 | 1325.701 | 36.40934 | 36.40938 | 0.8501402 | 11.7102
22 | 0.0004646153 | 8.408623 | 101082.3 | 0.1299231 | 14477.6 | 114.7953 | 114.8527 | 1513.82 | 1513.827 | 38.90678 | 38.90686 | 0.8545278 | 12.75474
23 | 0.000480399 | 8.383874 | 99880.31 | 0.1289803 | 14071.57 | 113.6237 | 113.671 | 1378.854 | 1378.857 | 37.13192 | 37.13196252 | 0.8386332 | 12.93086
24 | 0.0005272473 | 8.275681 | 108566.1 | 0.1386663 | 13158.94 | 109.3344 | 109.403 | 1404.822 | 1404.832 | 37.48015 | 37.48029 | 0.8526696 | 12.13506
25 | 0.0005108743 | 8.320183 | 104160.7 | 0.1343756 | 13954.33 | 112.7675 | 112.8205 | 1442.733 | 1442.74 | 37.98273 | 37.98282 | 0.8541004 | 12.36266
26 | 0.0004344029 | 8.456078 | 100874.5 | 0.1273449 | 14217.74 | 113.8166 | 113.8639 | 1486.699 | 1486.705 | 38.55678 | 38.55685 | 0.8466207 | 13.11707
27 | 0.0005205771 | 8.279678 | 107189.2 | 0.1369423 | 13067.54 | 109.2157 | 109.2347 | 1348.168 | 1348.171 | 36.71655 | 36.71659 | 0.8440023 | 12.25454
28 | 0.0004656242 | 8.409765 | 104798.3 | 0.1300315 | 14513.32 | 114.5855 | 114.6388 | 1595.351 | 1595.357 | 39.94113 | 39.94119 | 0.8636317 | 12.7904
29 | 0.0004912538 | 8.372927 | 99123.26 | 0.1281333 | 14128.59 | 113.7202 | 113.7439 | 1411.282 | 1411.287 | 37.56603 | 37.5661 | 0.8461197 | 12.84516
30 | 0.0005576246 | 8.213642 | 110569.1 | 0.1406828 | 12694.07 | 107.5972 | 107.6477 | 1313.669 | 1313.674 | 36.24386 | 36.24393 | 0.8463874 | 11.87838
31 | 0.0004587143 | 8.433477 | 101291.7 | 0.1292831 | 14429.97 | 114.4542 | 114.48 | 1551.041 | 1551.043 | 39.38265 | 39.38268 | 0.8559718 | 12.99112
32 | 0.0004465633 | 8.450753 | 101245 | 0.1267983 | 14172.73 | 113.5703 | 113.6187 | 1500.474 | 1500.48 | 38.73498 | 38.73507 | 0.8461002 | 13.15214
33 | 0.0005369277 | 8.236227 | 109096.6 | 0.1407093 | 12684.31 | 107.4893 | 107.5342 | 1334.909 | 1334.912 | 36.53583 | 36.53588 | 0.843433 | 12.01491
34 | 0.0004648099 | 8.429752 | 105901.9 | 0.1303364 | 14537.77 | 114.4947 | 114.5313 | 1647.565 | 1647.569 | 40.58937 | 40.58942 | 0.8649183 | 12.951
35 | 0.0004493663 | 8.417884 | 97387.28 | 0.1261572 | 13772.33 | 112.2472 | 112.2953 | 1395.799 | 1395.802 | 37.35977 | 37.35981 | 0.8367511 | 13.11501
36 | 0.0005465249 | 8.217342 | 105029.3 | 0.140276 | 12547.83 | 107.0072 | 107.0301 | 1293.062 | 1293.064 | 35.95627 | 35.95629 | 0.8471288 | 11.77953
37 | 0.0004695403 | 8.423865 | 101826.8 | 0.1272891 | 14280.54 | 113.8917 | 113.9482 | 1527.36 | 1527.366 | 39.0807 | 39.08077 | 0.8532598 | 13.04499
38 | 0.0004214147 | 8.506828 | 94635.51 | 0.1212877 | 14738.29 | 115.7451 | 115.8005 | 1573.527 | 1573.531 | 39.66685 | 39.6669 | 0.84872 | 13.60388
39 | 0.0004947271 | 8.309097 | 105384.8 | 0.135158 | 12826.31 | 107.9619 | 108.0099 | 1371.707 | 1371.712 | 37.0358 | 37.03586 | 0.8498677 | 12.17967
40 | 0.0004602492 | 8.424696 | 105401 | 0.1303729 | 14236.51 | 113.505 | 113.5517 | 1564.734 | 1564.737 | 39.55604 | 39.55608 | 0.8616266 | 12.75099
41 | 0.0004279479 | 8.492287 | 99329.73 | 0.1244149 | 14565.1 | 115.04 | 115.0853 | 1554.103 | 1554.112 | 39.42104 | 39.42115 | 0.8533875 | 13.27144
42 | 0.0005473006 | 8.208414 | 105871.2 | 0.1399721 | 12359.42 | 106.2678 | 106.3207 | 1262.924 | 1262.927 | 35.53408 | 35.53413 | 0.8405301 | 11.79295
43 | 0.0004481085 | 8.448783 | 100313.8 | 0.1277195 | 14477.48 | 114.5688 | 114.5799 | 1577.371 | 1577.373 | 39.71554 | 39.71556 | 0.8562518 | 13.11249
44 | 0.000436305 | 8.46989 | 101736.8 | 0.127161 | 14221.59 | 113.6051 | 113.6436 | 1544.401 | 1544.406 | 39.29799 | 39.29805 | 0.849257 | 13.30381
45 | 0.0004954095 | 8.327161 | 107134.9 | 0.135066 | 12684.32 | 107.475 | 107.518 | 1338.967 | 1338.972 | 36.59083 | 36.5909 | 0.84342 | 12.38742
46 | 0.0004500061 | 8.447652 | 101629.9 | 0.127943 | 14051.25 | 112.6889 | 112.7334 | 1568.875 | 1568.881 | 39.60821 | 39.60828 | 0.859176 | 12.93367931
47 | 0.0004267842 | 8.508914 | 99441.16 | 0.122688 | 14882.47 | 116.1475 | 116.1812 | 1627.941 | 1627.944 | 40.34699 | 40.34702 | 0.8530884 | 13.64921
48 | 0.0005360685 | 8.237378 | 113094.1 | 0.1416302 | 12441.59 | 106.2195 | 106.2665 | 1357.315 | 1357.319 | 36.84118 | 36.84124 | 0.8504582 | 11.8905
49 | 0.0004449939 | 8.460521 | 104945.2 | 0.1281352 | 14667.96 | 114.8478 | 114.9017 | 1700.61 | 1700.614 | 41.23772 | 41.23777 | 0.8656773 | 13.0876
50 | 0.0004438466 | 8.466314 | 101761.6 | 0.1265188 | 14456.01 | 114.4486 | 114.4778 | 1585.848 | 1585.851 | 39.82196 | 39.82199 | 0.8542246 | 13.30421
51 | 0.0005321774 | 8.274653 | 109023.9 | 0.1371104 | 13069.42 | 109.0022 | 109.0476 | 1395.828 | 1395.834 | 37.35983 | 37.3599 | 0.8478549 | 12.32299
52 | 0.0004334673 | 8.500992 | 100086.3 | 0.1252921 | 14949.82 | 115.9878 | 116.0459 | 1724.522 | 1724.526 | 41.52668 | 41.52674 | 0.8642085 | 13.38866
53 | 0.0004556041 | 8.422624 | 98375.82 | 0.1265328 | 13642.64 | 111.5359 | 111.5679 | 1424.158 | 1424.162 | 37.73737 | 37.73742 | 0.8420724 | 13.09691
54 | 0.0005007032 | 8.312861 | 110886 | 0.1373784 | 12681.87 | 107.0905 | 107.1299 | 1421.477 | 1421.482 | 37.70181 | 37.70188 | 0.8509953 | 12.26733
55 | 0.0004553225 | 8.430041 | 96685.16 | 0.1258289 | 14155.59 | 113.29 | 113.3299 | 1537.998 | 1538.002 | 39.21474 | 39.21479 | 0.8563923 | 13.02897
56 | 0.0004555995 | 8.447023 | 99234.7 | 0.1260208 | 14007.56 | 112.9684 | 113.019 | 1472.154 | 1472.157 | 38.36777 | 38.36782 | 0.8426403 | 13.26565
57 | 0.0005129058 | 8.292163 | 108430.9 | 0.1363423 | 12739.98 | 107.3725 | 107.4128 | 1419.205 | 1419.21 | 37.6716 | 37.67166 | 0.8506165 | 12.29478
58 | 0.0004528444 | 8.444018 | 102932.1 | 0.1275553 | 14303.73 | 113.6768 | 113.7156 | 1604.285 | 1604.29 | 40.05286 | 40.05293 | 0.8585457 | 13.16144
59 | 0.0004612644 | 8.430589 | 99502.55 | 0.1264591 | 14068.5 | 113.0797 | 113.1112 | 1508.818 | 1508.821 | 38.8429 | 38.84295 | 0.8472384 | 13.26023
60 | 0.000547887 | 8.20034 | 112824 | 0.1415676 | 12051 | 104.7906 | 104.828 | 1261.891 | 1261.895 | 35.52174 | 35.52179 | 0.8451637 | 11.63517
61 | 0.0004557581 | 8.439214 | 101019.8 | 0.1271453 | 14196.43 | 113.48 | 113.5357 | 1536.317 | 1536.321 | 39.19485 | 39.1949 | 0.8545749 | 13.06182
62 | 0.0004295749 | 8.469967 | 101280.1 | 0.1271622 | 13546.3 | 110.739 | 110.7865 | 1503.964 | 1503.972 | 38.77992 | 38.78002 | 0.8500737 | 13.09624
63 | 0.0005138531 | 8.292482 | 106966 | 0.1355274 | 12660 | 106.9672 | 107.0195 | 1423.173 | 1423.178 | 37.72455 | 37.72461 | 0.8521348 | 12.24728
64 | 0.0004438341 | 8.459186 | 102070.3 | 0.1266435 | 13924.29 | 112.1907 | 112.2314 | 1562.07 | 1562.075 | 39.52205 | 39.52211 | 0.8536699 | 13.17267
65 | 0.0004580127 | 8.421921 | 99041.08 | 0.1254959 | 13816.87 | 112.1436 | 112.2011 | 1463.34 | 1463.348 | 38.25291 | 38.25301 | 0.8437642 | 13.14938
66 | 0.0005040091 | 8.312325 | 108044.5 | 0.1350297 | 12764.08 | 107.37 | 107.4045 | 1444.179 | 1444.181 | 38.00175 | 38.00177 | 0.8533694 | 12.40973
67 | 0.0004719441 | 8.407399 | 104459.8 | 0.1298505 | 13887.35 | 112.0661 | 112.1136 | 1543.924 | 1543.927 | 39.29214 | 39.29218 | 0.8573243 | 12.85261
68 | 0.0004795753 | 8.379889 | 100468.1 | 0.1283497 | 13710.37 | 111.881 | 111.9127 | 1412.233 | 1412.236 | 37.57895 | 37.579 | 0.8425892 | 12.95964
69 | 0.0005078226 | 8.30992 | 106349.5 | 0.1342453 | 12591.41 | 106.8326 | 106.8773 | 1390.865 | 1390.871 | 37.29373 | 37.29381 | 0.8439377 | 12.53912
70 | 0.0004431044 | 8.460914 | 101391.5 | 0.12637 | 14303.37 | 113.6373 | 113.6783 | 1619.359 | 1619.363 | 40.24062 | 40.24068 | 0.8557432 | 13.349
71 | 0.0004296551 | 8.49626 | 98498.08 | 0.123181 | 14310.83 | 113.8223 | 113.8741 | 1584.39 | 1584.395 | 39.80371 | 39.80377 | 0.8519823 | 13.5062
72 | 0.0004359143 | 8.45651 | 97372.53 | 0.1257981 | 13313.01 | 110.0082 | 110.0553 | 1439.575 | 1439.582 | 37.93887 | 37.93897 | 0.8382962 | 13.33054
73 | 0.00049098 | 8.320206 | 106932 | 0.1345322 | 12366.16 | 105.9743 | 106.0103 | 1345.465 | 1345.472 | 36.6797 | 36.6798 | 0.8415638 | 12.41172
74 | 0.0004418109 | 8.462539 | 101005.8 | 0.1266115 | 14125.02 | 112.8325 | 112.8715 | 1621.371 | 1621.378 | 40.26551 | 40.2656 | 0.8572604 | 13.23164
75 | 0.0004297355 | 8.490094 | 92560.63 | 0.1223273 | 13965.94 | 112.5312 | 112.5812 | 1536.168 | 1536.172 | 39.19163 | 39.19168 | 0.8447679 | 13.53418
76 | 0.0004948014 | 8.311683 | 95580.95 | 0.1327463 | 12474.06 | 106.4189 | 106.4619 | 1354.351 | 1354.356 | 36.79801 | 36.79807 | 0.8456275 | 12.33064
77 | 0.0004378627 | 8.473976 | 97500.63 | 0.1238917 | 14224.07 | 113.4807 | 113.517 | 1571.239 | 1571.242 | 39.6382 | 39.63823 | 0.8544311 | 13.29857
78 | 0.0004552627 | 8.448431 | 99010.57 | 0.1244155 | 13825.24 | 112.1658 | 112.2039 | 1474.478 | 1474.481 | 38.39823 | 38.39827 | 0.8411522 | 13.44311
79 | 0.0005057843 | 8.300403 | 107935.3 | 0.1351413 | 12284.35 | 105.367 | 105.4281 | 1384.771 | 1384.776 | 37.21183 | 37.2119 | 0.8493038 | 12.20527
80 | 0.0004348253 | 8.484504 | 102411.5 | 0.1256133 | 14209.58 | 113.1398 | 113.2012 | 1632.146 | 1632.151 | 40.39942 | 40.39948 | 0.8592166 | 13.32299
81 | 0.0004347408 | 8.479914 | 100280.1 | 0.1245231 | 13811.24 | 112.0076 | 112.0607 | 1496.367 | 1496.373 | 38.6822 | 38.68227 | 0.8420789 | 13.48408
82 | 0.0004832845 | 8.367141 | 105588.8 | 0.132385 | 12923.34 | 108.1181 | 108.1366 | 1454.111 | 1454.113 | 38.1324 | 38.13242 | 0.8473697 | 12.78401
83 | 0.0004366429 | 8.4863 | 103991.5 | 0.1259061 | 14455.4 | 113.8709 | 113.9214 | 1716.572 | 1716.575 | 41.43069 | 41.43074 | 0.8642438 | 13.36965
84 | 0.0004325214 | 8.483967 | 97896.14 | 0.1240195 | 14130.53 | 113.4251 | 113.4725 | 1491.738 | 1491.742 | 38.6224 | 38.62246 | 0.8448706 | 13.31914
85 | 0.0005239949 | 8.26034 | 108490.1 | 0.1367748 | 12142.4 | 104.9075 | 104.9434 | 1336.388 | 1336.394 | 36.55616 | 36.55623 | 0.8480956 | 12.02679
86 | 0.0004350247 | 8.491453 | 98761.29 | 0.1242127 | 14257 | 113.489 | 113.5375 | 1610.526 | 1610.531 | 40.13084 | 40.1309 | 0.851991 | 13.51906

## trail3_01
layer | energy | entropy | contrast | idm | autocorrelation | mean_x | mean_y | variance_x | variance_y | standard_deviation_x | standard_deviation_y | correlation | dissimilarity
17 | 0.0006204958 | 8.111499 | 100611.3 | 0.1384822 | 13303.98 | 111.293 | 111.3183 | 1128.099 | 1128.102 | 33.58676 | 33.5868 | 0.8114494 | 11.91384
18 | 0.0007042957 | 7.959314 | 110400.7 | 0.1497595 | 12127.75 | 106.4049 | 106.4588 | 988.7499 | 988.7552 | 31.44357 | 31.44365 | 0.809516 | 10.88714
19 | 0.0005777809 | 8.152135 | 102129.8 | 0.1363673 | 13225.44 | 110.9353 | 110.986 | 1116.056 | 1116.063 | 33.40596 | 33.40607 | 0.8187305 | 11.7681
20 | 0.0006561846 | 8.041556 | 101399.3 | 0.1394464 | 12801.16 | 109.5338 | 109.5568 | 1003.231 | 1003.232 | 31.67231 | 31.67233 | 0.7989309 | 11.49944
21 | 0.0007022717 | 7.972777 | 110015.7 | 0.1472051 | 12140.46 | 106.3769 | 106.4273 | 1018.669 | 1018.674 | 31.91568 | 31.91576 | 0.8044645 | 11.23482
22 | 0.0006274791 | 8.089897 | 104707.4 | 0.1380228 | 12868.57 | 109.5055 | 109.5102 | 1084.788 | 1084.79 | 32.93521 | 32.93523 | 0.8084982 | 11.793
23 | 0.0006555291 | 8.048233 | 104881.7 | 0.1421597 | 12764.89 | 108.9308 | 108.9609 | 1104.113 | 1104.115 | 33.22713 | 33.22715 | 0.811617 | 11.65385
24 | 0.0006593719 | 8.030238 | 108839.5 | 0.1469328 | 12287.64 | 106.742 | 106.7865 | 1092.725 | 1092.728 | 33.05547 | 33.05552 | 0.814 | 11.36398
25 | 0.0005929387 | 8.140997 | 102793.4 | 0.1359576 | 12838.36 | 109.2411 | 109.2804 | 1109.403 | 1109.406 | 33.3066 | 33.30665 | 0.8120559 | 12.02682
26 | 0.000663663 | 8.030331 | 107141.5 | 0.1417 | 12297.34 | 107.0599 | 107.1034 | 1029.149 | 1029.154 | 32.07905 | 32.07912 | 0.8078301 | 11.4454
27 | 0.0006977951 | 7.981931 | 113297.6 | 0.1494311 | 11881.98 | 105.0456 | 105.0876 | 1039.289 | 1039.294 | 32.23694 | 32.23701 | 0.8115231 | 11.133
28 | 0.0006221144 | 8.094411 | 105819.6 | 0.1382548 | 12537.99 | 108.0809 | 108.1096 | 1060.749 | 1060.752 | 32.56838 | 32.56842 | 0.8048815 | 11.79018
29 | 0.0006772743 | 8.006173 | 108697.7 | 0.145558 | 12016.56 | 105.7779 | 105.8372 | 1023.769 | 1023.776 | 31.99499 | 31.99511 | 0.8027964 | 11.39219
30 | 0.0007180447 | 7.951468 | 113708.1 | 0.1519099 | 11594.51 | 103.7897 | 103.8478 | 1007.5 | 1007.508 | 31.74003 | 31.74015 | 0.8105279 | 10.9236
31 | 0.0006295278 | 8.10663 | 101571.8 | 0.1366176 | 12537.71 | 108.0166 | 108.0264 | 1072.853 | 1072.855 | 32.75306 | 32.75309 | 0.8104947 | 11.83712
32 | 0.0006642697 | 8.039539 | 105799.5 | 0.1421922 | 12356.22 | 107.1789 | 107.1977 | 1066.337 | 1066.341 | 32.65381 | 32.65387 | 0.8133853 | 11.50238
33 | 0.0006802114 | 8.017081 | 111774.9 | 0.1477816 | 12015.9 | 105.5764 | 105.5725 | 1073.226 | 1073.228 | 32.75922 | 32.75926 | 0.8108917 | 11.40941
34 | 0.0006119135 | 8.102848 | 102472.1 | 0.1370887 | 12433.74 | 107.5306 | 107.549 | 1069.454 | 1069.458 | 32.7013 | 32.70137 | 0.8129444 | 11.75879
35 | 0.0006597388 | 8.045396 | 109165.8 | 0.1444385 | 12236.67 | 106.6424 | 106.7038 | 1057.877 | 1057.884 | 32.52415 | 32.52427 | 0.8109748 | 11.46152
36 | 0.0006922459 | 8.00408 | 113787.4 | 0.1488649 | 11752.44 | 104.3418 | 104.3951 | 1060.138 | 1060.142 | 32.55897 | 32.55904 | 0.8112555 | 11.25139
37 | 0.0005887547 | 8.153758 | 100725.9 | 0.133098 | 12750.26 | 108.9648 | 109.0057 | 1085.945 | 1085.949 | 32.95249 | 32.95255 | 0.8039125 | 12.13369
38 | 0.0006922166 | 8.009454 | 105387.3 | 0.1435575 | 12048.56 | 106.0746 | 106.0834 | 994.9048 | 994.9063 | 31.54104 | 31.54106 | 0.8003074 | 11.39601
39 | 0.0006545638 | 8.047647 | 107479.6 | 0.1445084 | 11877.71 | 104.9981 | 105.0366 | 1054.813 | 1054.817 | 32.47676 | 32.47683 | 0.8053687 | 11.54616
40 | 0.0006104874 | 8.136893 | 103423.4 | 0.1355931 | 12578.52 | 107.9578 | 108.0045 | 1129.04 | 1129.044 | 33.60044 | 33.60051 | 0.8139455 | 12.04058
41 | 0.000662087 | 8.058035 | 102586.6 | 0.139758 | 12519.09 | 107.9666 | 107.96 | 1070.059 | 1070.06 | 32.71071 | 32.71073 | 0.8069506 | 11.72497
42 | 0.0006576443 | 8.062284 | 110514.7 | 0.1442713 | 12091.52 | 105.6234 | 105.6468 | 1141.371 | 1141.375 | 33.78311 | 33.78317 | 0.81764 | 11.64796
43 | 0.0005621692 | 8.197681 | 100392.9 | 0.1329227 | 12834.94 | 109.0783 | 109.089 | 1149.2 | 1149.203 | 33.89906 | 33.8991 | 0.814568 | 12.22048
44 | 0.0006488133 | 8.081983 | 104888.2 | 0.1393995 | 12580.1 | 108.0285 | 108.0535 | 1116.697 | 1116.7 | 33.41643 | 33.41646 | 0.812756 | 11.88451
45 | 0.0006924496 | 7.996419 | 113044.7 | 0.1488497 | 11702.25 | 104.2169 | 104.2398 | 1035.309 | 1035.311 | 32.17541 | 32.17543 | 0.8104176 | 11.21574
46 | 0.000594356 | 8.154338 | 99770.36 | 0.1323859 | 12807.79 | 109.163 | 109.1712 | 1100.377 | 1100.38 | 33.17026 | 33.17031 | 0.8096797 | 12.18465
47 | 0.0006130989 | 8.11731 | 98744 | 0.1342949 | 12769.55 | 108.9765 | 109.0237 | 1105.355 | 1105.363 | 33.24625 | 33.24637 | 0.8042518 | 12.19071
48 | 0.0006521872 | 8.06821 | 109961.8 | 0.1436482 | 12253.3 | 106.3155 | 106.3619 | 1154.341 | 1154.345 | 33.97486 | 33.97492 | 0.8193515 | 11.70004
49 | 0.0005716281 | 8.204768 | 97586.13 | 0.1300357 | 13047.06 | 109.9956 | 109.9894 | 1167.069 | 1167.072 | 34.16156 | 34.1616 | 0.8133183 | 12.46497
50 | 0.0006274936 | 8.092261 | 102191 | 0.1388328 | 12300.26 | 106.9687 | 106.9947 | 1060.506 | 1060.508 | 32.56452 | 32.56456 | 0.8067735 | 11.73577
51 | 0.0006665382 | 8.020602 | 109493.2 | 0.1459975 | 11923.33 | 105.0799 | 105.0764 | 1082.387 | 1082.387 | 32.8985 | 32.89851 | 0.8151966 | 11.30261
52 | 0.0006208557 | 8.097435 | 100915.3 | 0.1365119 | 12353.91 | 107.2689 | 107.2736 | 1053.894 | 1053.897 | 32.46267 | 32.46272 | 0.8039306 | 11.88334
53 | 0.0006403782 | 8.082737 | 105922.4 | 0.1383103 | 12372.13 | 107.143 | 107.1365 | 1104.168 | 1104.17 | 33.22772 | 33.22774 | 0.8094353 | 11.95387
54 | 0.0006561846 | 8.056095 | 106211.5 | 0.1420976 | 11888.42 | 104.9501 | 104.9755 | 1076.463 | 1076.465 | 32.80848 | 32.80849 | 0.8097517 | 11.68425
55 | 0.0005752762 | 8.198143 | 100983.7 | 0.1318169 | 12874.14 | 109.1454 | 109.1293 | 1177.218 | 1177.222 | 34.3097 | 34.30976 | 0.818569 | 12.3299
56 | 0.0006923549 | 8.017567 | 108630.8 | 0.1435416 | 11984.9 | 105.4784 | 105.5165 | 1059.917 | 1059.919 | 32.55543 | 32.55547 | 0.8072805 | 11.56156
57 | 0.0006792508 | 8.011633 | 109711.4 | 0.145097 | 11740.88 | 104.4437 | 104.4651 | 1029.156 | 1029.157 | 32.07932 | 32.07935 | 0.8070874 | 11.36821
58 | 0.0006178702 | 8.132328 | 102316.3 | 0.1344227 | 12479.9 | 107.6218 | 107.66 | 1106.088 | 1106.092 | 33.25736 | 33.25742 | 0.8080411 | 12.14734
59 | 0.0006879054 | 8.0072 | 109899.2 | 0.1429598 | 11839.59 | 104.993 | 105.0109 | 1013.755 | 1013.76 | 31.83904 | 31.83913 | 0.8034125 | 11.4905
60 | 0.0007119329 | 7.97674 | 113113.4 | 0.1486396 | 11625.16 | 103.8152 | 103.8172 | 1045.952 | 1045.954 | 32.34041 | 32.34044 | 0.8105055 | 11.25735
61 | 0.0006250823 | 8.107726 | 104029.3 | 0.1370924 | 12447.46 | 107.5173 | 107.5176 | 1100.492 | 1100.494 | 33.17289 | 33.17292 | 0.8067961 | 12.03107
62 | 0.0006943414 | 8.001405 | 106369.1 | 0.1426359 | 11809.97 | 104.8436 | 104.8623 | 1017.84 | 1017.841 | 31.90288 | 31.9029 | 0.8019198 | 11.45327
63 | 0.0007006253 | 8.012023 | 110855 | 0.1453663 | 11750.21 | 104.1945 | 104.2238 | 1096.777 | 1096.779 | 33.11658 | 33.11662 | 0.8125313 | 11.56409
64 | 0.000613368 | 8.112254 | 102163.8 | 0.1364186 | 12230.73 | 106.7047 | 106.7126 | 1051.793 | 1051.798 | 32.43059 | 32.43067 | 0.802803 | 11.92855
65 | 0.0006803465 | 8.013718 | 108445.6 | 0.1416516 | 11692.37 | 104.2907 | 104.3396 | 1010.107 | 1010.112 | 31.78121 | 31.78128 | 0.8029734 | 11.46628
66 | 0.0006577704 | 8.051886 | 110934.6 | 0.143621 | 11843.75 | 104.4327 | 104.4285 | 1143.251 | 1143.252 | 33.81134 | 33.81136 | 0.8207965 | 11.62301
67 | 0.000611212 | 8.161011 | 102449.2 | 0.133755 | 12621.11 | 108.224 | 108.2383 | 1122.633 | 1122.637 | 33.50499 | 33.50506 | 0.8084627 | 12.33373
68 | 0.000651747 | 8.06434 | 104519.1 | 0.1397064 | 12007.11 | 105.6006 | 105.6299 | 1056.356 | 1056.36 | 32.50048 | 32.50055 | 0.8074994 | 11.71653
69 | 0.0006900965 | 7.991674 | 112316.5 | 0.1471158 | 11401.03 | 102.8135 | 102.8517 | 1024.988 | 1024.993 | 32.01449 | 32.01457 | 0.8067335 | 11.29422
70 | 0.0005805232 | 8.193654 | 101173.1 | 0.1334132 | 12433.07 | 107.1892 | 107.2014 | 1161.851 | 1161.854 | 34.085 | 34.08503 | 0.8114218 | 12.4228
71 | 0.0006581651 | 8.052447 | 105236.9 | 0.1394404 | 12136.61 | 106.1976 | 106.2086 | 1063.061 | 1063.063 | 32.6039 | 32.60393 | 0.8070198 | 11.73963
72 | 0.0006425799 | 8.05992 | 105509.3 | 0.1411795 | 11865.98 | 104.8818 | 104.8736 | 1070.643 | 1070.644 | 32.71969 | 32.7197 | 0.8098729 | 11.65449
73 | 0.0006071388 | 8.14601 | 100543.4 | 0.1332993 | 12533.09 | 107.8841 | 107.8778 | 1109.438 | 1109.44 | 33.307 | 33.30703 | 0.8069932 | 12.29339
74 | 0.0006916123 | 8.02426 | 109046.7 | 0.1440016 | 11855.62 | 104.9614 | 104.9934 | 1039.904 | 1039.907 | 32.24644 | 32.24649 | 0.8037311 | 11.59879
75 | 0.0006660328 | 8.046376 | 106360.8 | 0.1408071 | 12071.61 | 105.7641 | 105.7616 | 1093.933 | 1093.935 | 33.07374 | 33.07377 | 0.8101688 | 11.76088
76 | 0.0006107077 | 8.133808 | 101908.4 | 0.1335939 | 12287.9 | 106.7936 | 106.8351 | 1092.025 | 1092.03 | 33.04486 | 33.04494 | 0.8049816 | 12.1465
77 | 0.0006605119 | 8.053557 | 102841.6 | 0.1383636 | 12133.17 | 106.1803 | 106.2347 | 1062.905 | 1062.911 | 32.60102 | 32.60113 | 0.8031013 | 11.80711
78 | 0.0006508195 | 8.063826 | 109852.6 | 0.1413358 | 11753.66 | 104.3814 | 104.4013 | 1064.427 | 1064.431 | 32.62478 | 32.62483 | 0.8046816 | 11.77709
79 | 0.0005735125 | 8.17636 | 99405.44 | 0.1313764 | 12349.12 | 106.968 | 107.0023 | 1118.823 | 1118.828 | 33.44794 | 33.44803 | 0.8077121 | 12.33261
80 | 0.0006142008 | 8.125844 | 101666 | 0.13496 | 12272.94 | 106.6218 | 106.6562 | 1117.858 | 1117.862 | 33.43352 | 33.43357 | 0.8064961 | 12.16306
81 | 0.0006126744 | 8.132586 | 105656.6 | 0.1375935 | 12206.21 | 106.0462 | 106.109 | 1172.426 | 1172.433 | 34.23989 | 34.23999 | 0.8138556 | 12.12852
82 | 0.0005802927 | 8.185412 | 101166.7 | 0.131334 | 12572.83 | 107.9811 | 107.9737 | 1133.6 | 1133.601 | 33.66782 | 33.66783 | 0.8064645 | 12.42755
83 | 0.0007123551 | 7.979417 | 106091 | 0.1424457 | 11745.46 | 104.6375 | 104.6445 | 991.9752 | 991.9773 | 31.49448 | 31.49452 | 0.8026444 | 11.39737
84 | 0.000676454 | 8.017576 | 111254.4 | 0.1458736 | 11420.38 | 102.8587 | 102.922 | 1032.322 | 1032.329 | 32.12892 | 32.12903 | 0.8082312 | 11.31018
85 | 0.0006262698 | 8.118871 | 103758.4 | 0.1346154 | 12297.81 | 106.7724 | 106.7975 | 1112.155 | 1112.16 | 33.3476 | 33.34766 | 0.8050723 | 12.24321
86 | 0.0006745155 | 8.032562 | 108727.6 | 0.1430851 | 11861.22 | 104.7385 | 104.7593 | 1092.346 | 1092.35 | 33.05 | 33.05005 | 0.8141148 | 11.5613

## trail3_02
layer | energy | entropy | contrast | idm | autocorrelation | mean_x | mean_y | variance_x | variance_y | standard_deviation_x | standard_deviation_y | correlation | dissimilarity
17 | 0.0005733441 | 8.168953 | 100363.4 | 0.1360167 | 14589.39 | 116.5824 | 116.5991 | 1214.133 | 1214.136 | 34.84214 | 34.84219 | 0.8209079 | 11.9853
18 | 0.0005666693 | 8.175817 | 101137.9 | 0.1369113 | 14110.56 | 114.375 | 114.3592 | 1248.213 | 1248.214 | 35.32813 | 35.32815 | 0.8262494 | 12.02241
19 | 0.000506257 | 8.294813 | 96876.94 | 0.1300215 | 15046.39 | 118.1753 | 118.1207 | 1302.628 | 1302.632 | 36.08982 | 36.08988 | 0.835312 | 12.37086
20 | 0.0005629499 | 8.189064 | 99967.77 | 0.1343561 | 14648.39 | 116.7918 | 116.7654 | 1228.274 | 1228.276 | 35.0448 | 35.04482 | 0.8237544 | 12.13197
21 | 0.0005630349 | 8.169432 | 101577.5 | 0.1398249 | 13705.27 | 112.8088 | 112.7946 | 1192.224 | 1192.224 | 34.52654 | 34.52654 | 0.8234053 | 11.75711
22 | 0.0005257617 | 8.270996 | 95072.67 | 0.1302281 | 14750.17 | 117.1261 | 117.0823 | 1254.902 | 1254.905 | 35.42296 | 35.42299 | 0.8266303 | 12.33573
23 | 0.0005690779 | 8.165815 | 98672.58 | 0.135356 | 14286.66 | 115.4756 | 115.4229 | 1171.152 | 1171.156 | 34.22021 | 34.22028 | 0.8186639 | 11.979
24 | 0.0005645748 | 8.171655 | 101841.5 | 0.1371987 | 13872.83 | 113.3302 | 113.3153 | 1242.962 | 1242.964 | 35.25421 | 35.25424 | 0.8297281 | 11.89591
25 | 0.0005225954 | 8.261483 | 96014.25 | 0.1285424 | 14775.88 | 117.1789 | 117.1173 | 1260.013 | 1260.017 | 35.49541 | 35.49547 | 0.8354891 | 12.24672
26 | 0.000573189 | 8.194798 | 102270.1 | 0.1364674 | 14460.73 | 115.8538 | 115.8247 | 1261.964 | 1261.966 | 35.52201 | 35.52203 | 0.8261951 | 12.18772
27 | 0.0005859817 | 8.143106 | 103821.3 | 0.1408461 | 14003.05 | 113.7819 | 113.7848 | 1267.108 | 1267.11 | 35.59525 | 35.59527 | 0.8340914 | 11.69457
28 | 0.0005230785 | 8.254275 | 97239.48 | 0.131303 | 14561.66 | 116.2431 | 116.2068 | 1270.888 | 1270.89 | 35.64811 | 35.64815 | 0.8293087 | 12.22873
29 | 0.0006207529 | 8.100666 | 103482.8 | 0.1396803 | 13666.27 | 112.788 | 112.7584 | 1158.186 | 1158.188 | 34.0301 | 34.03013 | 0.819496 | 11.75094
30 | 0.0006185856 | 8.113674 | 108133.2 | 0.1441335 | 13404.77 | 111.4064 | 111.378 | 1205.423 | 1205.425 | 34.71795 | 34.71799 | 0.8271033 | 11.6209
31 | 0.0005404088 | 8.226321 | 99277.86 | 0.1335025 | 13945.57 | 113.8855 | 113.8458 | 1188.924 | 1188.926 | 34.47893 | 34.47895 | 0.8249208 | 12.0349
32 | 0.0005576828 | 8.179732 | 99418.13 | 0.134554 | 13867.27 | 113.5378 | 113.5101 | 1195.726 | 1195.727 | 34.57774 | 34.57776 | 0.8197333 | 12.01832
33 | 0.0005848431 | 8.165958 | 106590.9 | 0.1402344 | 13640 | 112.2673 | 112.2342 | 1256.43 | 1256.432 | 35.44477 | 35.44479 | 0.8279992 | 11.96913
34 | 0.0004908755 | 8.325894 | 96578.68 | 0.1278842 | 15029.43 | 117.9534 | 117.8936 | 1342.362 | 1342.366 | 36.63634 | 36.6364 | 0.8374281 | 12.5366
35 | 0.0005610849 | 8.194565 | 100573.8 | 0.1357293 | 14106.6 | 114.4867 | 114.4849 | 1213.429 | 1213.429 | 34.83265 | 34.83265 | 0.8242555 | 11.99816
36 | 0.0005866575 | 8.154046 | 106164.3 | 0.139899 | 13742.65 | 112.742 | 112.7349 | 1244.638 | 1244.639 | 35.27812 | 35.27814 | 0.8301441 | 11.85312
37 | 0.0005005213 | 8.314941 | 96348.5 | 0.1280615 | 14840.32 | 117.0843 | 117.0867 | 1358.638 | 1358.639 | 36.85829 | 36.85831 | 0.8331376 | 12.64614
38 | 0.00058473 | 8.18178 | 101581.5 | 0.1350079 | 14071.54 | 114.3468 | 114.3102 | 1217.894 | 1217.896 | 34.89721 | 34.89724 | 0.8219759 | 12.21405
39 | 0.0005945093 | 8.137467 | 105143.1 | 0.1405688 | 13491.12 | 111.5808 | 111.5509 | 1253.405 | 1253.407 | 35.40198 | 35.402 | 0.8334996 | 11.76831
40 | 0.0005127186 | 8.28364 | 98096.48 | 0.1304516 | 14213.19 | 114.7664 | 114.721 | 1264.173 | 1264.178 | 35.55353 | 35.55359 | 0.8287432 | 12.37707
41 | 0.0005542054 | 8.221801 | 98126.53 | 0.1316095 | 14389.77 | 115.5809 | 115.5654 | 1252.266 | 1252.267 | 35.38565 | 35.38567 | 0.8251346 | 12.33521
42 | 0.0005570993 | 8.217185 | 101714.9 | 0.1361788 | 13897.75 | 113.172 | 113.1319 | 1310.012 | 1310.015 | 36.19266 | 36.1927 | 0.8358357 | 12.12959
43 | 0.0004930455 | 8.327504 | 95720.33 | 0.1282401 | 14489.44 | 115.7939 | 115.7487 | 1310.612 | 1310.615 | 36.2012 | 36.20125 | 0.8293194 | 12.64812
44 | 0.0005329981 | 8.24191 | 99735.46 | 0.1326017 | 14226.12 | 114.7454 | 114.7462 | 1280.326 | 1280.326 | 35.78019 | 35.78019 | 0.8280194 | 12.33201
45 | 0.0005520897 | 8.208711 | 102058 | 0.1359025 | 13524.22 | 111.6506 | 111.6275 | 1274.665 | 1274.666 | 35.70101 | 35.70102 | 0.832819 | 12.06347
46 | 0.0004963805 | 8.311022 | 99853.49 | 0.1304849 | 14519.85 | 115.8109 | 115.7884 | 1324.535 | 1324.537 | 36.39246 | 36.39248 | 0.8386505 | 12.32789
47 | 0.0005183184 | 8.285907 | 95746.55 | 0.129407 | 14535.95 | 116.0238 | 116.0102 | 1304.127 | 1304.129 | 36.11138 | 36.1114 | 0.8255327 | 12.6589
48 | 0.000554666 | 8.215208 | 102546.8 | 0.1357627 | 13967.13 | 113.5441 | 113.4967 | 1298.39 | 1298.394 | 36.03205 | 36.03211 | 0.8323702 | 12.10295
49 | 0.0004876298 | 8.345767 | 97093.22 | 0.1272103 | 14826.55 | 117.0605 | 117.0342 | 1351.454 | 1351.455 | 36.7608 | 36.76082 | 0.8339359 | 12.72516
50 | 0.0005983499 | 8.136504 | 101366.6 | 0.1372399 | 13676.52 | 112.8167 | 112.7825 | 1159.752 | 1159.753 | 34.0532 | 34.05322 | 0.822096 | 11.78489
51 | 0.0005673953 | 8.187009 | 105807 | 0.1375094 | 13799.17 | 112.8281 | 112.8108 | 1288.054 | 1288.054 | 35.8877 | 35.88771 | 0.8319318 | 12.06677
52 | 0.0005283422 | 8.270022 | 97801.87 | 0.1305564 | 14070.42 | 114.1582 | 114.1057 | 1261.199 | 1261.204 | 35.5119 | 35.51195 | 0.8285084 | 12.4114
53 | 0.0005970334 | 8.138231 | 100527 | 0.1360558 | 13638.2 | 112.6578 | 112.632 | 1158.708 | 1158.711 | 34.03802 | 34.03805 | 0.8198851 | 11.93306
54 | 0.0005745249 | 8.168184 | 107483.7 | 0.1417392 | 13254.22 | 110.5314 | 110.5179 | 1246.483 | 1246.483 | 35.30454 | 35.30455 | 0.8335294 | 11.76907
55 | 0.0005043114 | 8.286712 | 96744.16 | 0.1283538 | 13925.21 | 113.6214 | 113.6091 | 1225.093 | 1225.094 | 34.99923 | 34.99924 | 0.8304638 | 12.26041
56 | 0.0005729328 | 8.198792 | 99049.88 | 0.1325657 | 13751.52 | 112.904 | 112.8943 | 1220.207 | 1220.208 | 34.93023 | 34.93025 | 0.8243591 | 12.26781
57 | 0.0005783832 | 8.164609 | 103968.1 | 0.1378173 | 13239.88 | 110.6929 | 110.6903 | 1203.044 | 1203.045 | 34.68352 | 34.68354 | 0.8210722 | 12.01763
58 | 0.0004973911 | 8.347997 | 95956.76 | 0.1258327 | 14810.33 | 116.8911 | 116.8711 | 1375.904 | 1375.906 | 37.09198 | 37.09201 | 0.8355605 | 12.90569
59 | 0.0005037602 | 8.319323 | 93673.22 | 0.1263383 | 14295.3 | 114.9548 | 114.9427 | 1312.968 | 1312.969 | 36.23339 | 36.2334 | 0.824643 | 12.86713
60 | 0.0005384023 | 8.240816 | 104763.4 | 0.1366693 | 13681.99 | 112.1544 | 112.0972 | 1331.494 | 1331.498 | 36.48856 | 36.48862 | 0.8338784 | 12.31177
61 | 0.0004571554 | 8.404818 | 93633.94 | 0.1237138 | 15080.38 | 117.8269 | 117.7903 | 1435.906 | 1435.91 | 37.8923 | 37.89236 | 0.8370914 | 13.14727
62 | 0.0005311809 | 8.255915 | 97358.38 | 0.1303756 | 14008.37 | 113.8964 | 113.8979 | 1254.536 | 1254.536 | 35.41753 | 35.41754 | 0.826178 | 12.38
63 | 0.0005545318 | 8.22979 | 101912.2 | 0.1357647 | 13963.3 | 113.3325 | 113.3002 | 1340.254 | 1340.257 | 36.60836 | 36.60839 | 0.8380357 | 12.26495
64 | 0.0004946567 | 8.325879 | 95753.57 | 0.1270865 | 14246.88 | 114.6932 | 114.6678 | 1313.881 | 1313.881 | 36.24579 | 36.2458 | 0.8340851 | 12.6046
65 | 0.0005539052 | 8.219637 | 97873.56 | 0.1299334 | 13745.34 | 112.9368 | 112.9213 | 1210.482 | 1210.483 | 34.79011 | 34.79012 | 0.8203895 | 12.36647
66 | 0.0005418253 | 8.246592 | 101020.1 | 0.1329136 | 13577.71 | 111.8405 | 111.8195 | 1298.218 | 1298.219 | 36.02971 | 36.02972 | 0.8260006 | 12.55479
67 | 0.0004870753 | 8.362617 | 95392.38 | 0.1233077 | 14672.08 | 116.3875 | 116.3542 | 1363.378 | 1363.38 | 36.92227 | 36.92229 | 0.8292949 | 13.10466
68 | 0.000574446 | 8.202839 | 100828 | 0.1335147 | 13599.1 | 112.1234 | 112.1042 | 1244.426 | 1244.427 | 35.27539 | 35.2754 | 0.8277596 | 12.25255
69 | 0.0005575631 | 8.199092 | 100967.5 | 0.1351445 | 13333.73 | 110.9248 | 110.8983 | 1252.6 | 1252.602 | 35.39094 | 35.39097 | 0.8246131 | 12.18212
70 | 0.0004677599 | 8.37907 | 94339.86 | 0.1232929 | 14938.48 | 117.2837 | 117.2214 | 1421.235 | 1421.241 | 37.69771 | 37.69779 | 0.8380232 | 13.08077
71 | 0.0005514046 | 8.229641 | 99727.84 | 0.1322389 | 13921.33 | 113.4563 | 113.4087 | 1276.49 | 1276.492 | 35.72675 | 35.72678 | 0.8264564 | 12.42281
72 | 0.0005284811 | 8.282848 | 101724.9 | 0.1339488 | 14106.98 | 113.8125 | 113.7784 | 1386.216 | 1386.221 | 37.23071 | 37.23078 | 0.8354579 | 12.5726
73 | 0.0004926013 | 8.330816 | 97871.5 | 0.1278148 | 14284.39 | 114.7066 | 114.6472 | 1352.788 | 1352.795 | 36.77891 | 36.779 | 0.8383769 | 12.62544
74 | 0.0005668405 | 8.22575 | 101715.6 | 0.134503 | 14032.92 | 113.7272 | 113.6857 | 1323.715 | 1323.718 | 36.3817 | 36.38174 | 0.8342061 | 12.34228
75 | 0.0005588252 | 8.204551 | 102809.4 | 0.1369066 | 13443.65 | 111.3682 | 111.3306 | 1263.82 | 1263.822 | 35.54876 | 35.5488 | 0.8273005 | 12.18175
76 | 0.0004706429 | 8.378488 | 98418.75 | 0.1274472 | 14345.5 | 114.8561 | 114.8238 | 1383.655 | 1383.657 | 37.19644 | 37.19647 | 0.8367881 | 12.8386
77 | 0.000539499 | 8.25483 | 100859.7 | 0.1317572 | 14180.76 | 114.2713 | 114.2607 | 1343.281 | 1343.281 | 36.64934 | 36.64934 | 0.8371979 | 12.43451
78 | 0.0005410146 | 8.228357 | 101233.4 | 0.1358256 | 13477.32 | 111.281 | 111.2555 | 1317.703 | 1317.704 | 36.2992 | 36.29922 | 0.8326448 | 12.25875
79 | 0.0004776336 | 8.362028 | 94720.51 | 0.1254921 | 14491.99 | 115.576 | 115.527 | 1367.187 | 1367.19 | 36.97379 | 36.97383 | 0.834233 | 12.91081
80 | 0.0005589751 | 8.223294 | 99190.34 | 0.131714 | 13676.94 | 112.5961 | 112.5536 | 1219.125 | 1219.127 | 34.91417 | 34.9142 | 0.8239469 | 12.33051
81 | 0.0005776567 | 8.183108 | 103628.9 | 0.1390496 | 13307.79 | 110.7041 | 110.6586 | 1267.779 | 1267.781 | 35.60459 | 35.60463 | 0.8344992 | 11.99622
82 | 0.0005355559 | 8.227789 | 100426 | 0.1311688 | 13559.85 | 112.1648 | 112.1128 | 1197.27 | 1197.273 | 34.59999 | 34.60004 | 0.8229797 | 12.21131
83 | 0.0005653011 | 8.211494 | 98255.99 | 0.1319756 | 13535.2 | 111.868 | 111.8417 | 1237.801 | 1237.803 | 35.18059 | 35.18061 | 0.8275471 | 12.30206
84 | 0.0005409909 | 8.236722 | 99929.51 | 0.1344275 | 13563.2 | 111.7069 | 111.6434 | 1309.63 | 1309.635 | 36.18732 | 36.18738 | 0.8341758 | 12.32048
85 | 0.0005073549 | 8.299127 | 97367.5 | 0.1273501 | 14056.56 | 114.0897 | 114.0606 | 1263.943 | 1263.945 | 35.55082 | 35.55084 | 0.8260016 | 12.66297
86 | 0.0006068683 | 8.134067 | 102084.8 | 0.13806 | 13330.55 | 111.2372 | 111.2147 | 1167.717 | 1167.718 | 34.17011 | 34.17013 | 0.8219931 | 11.84822

## trail3_03
layer | energy | entropy | contrast | idm | autocorrelation | mean_x | mean_y | variance_x | variance_y | standard_deviation_x | standard_deviation_y | correlation | dissimilarity
17 | 0.0006728935 | 8.049973 | 105222 | 0.1459853 | 14126.41 | 114.9066 | 114.9329 | 1096.253 | 1096.258 | 33.10802 | 33.1081 | 0.8395045 | 10.91918
18 | 0.0006827361 | 8.023527 | 109652.3 | 0.1494802 | 13308.5 | 111.4647 | 111.4982 | 1054.956 | 1054.961 | 32.47928 | 32.47937 | 0.8348645 | 10.73355
19 | 0.0006570961 | 8.11149 | 106319.3 | 0.1446245 | 14542.65 | 116.3539 | 116.3704 | 1181.974 | 1181.984 | 34.37899 | 34.37913 | 0.8484855 | 11.10173
20 | 0.0006972381 | 8.03792 | 107236.6 | 0.1473895 | 14242.71 | 115.2171 | 115.2375 | 1144.958 | 1144.963 | 33.83674 | 33.83682 | 0.8434021 | 10.98083
21 | 0.0007331526 | 7.986404 | 111123.4 | 0.1521666 | 13438.86 | 111.924 | 111.9401 | 1083.013 | 1083.014 | 32.90821 | 32.90823 | 0.8406335 | 10.67103
22 | 0.0006430064 | 8.148054 | 103709 | 0.142405 | 14896.65 | 117.4761 | 117.5218 | 1279.188 | 1279.192 | 35.76448 | 35.76453 | 0.8529558 | 11.36895
23 | 0.000700088 | 8.033629 | 100956 | 0.1446484 | 14198.88 | 115.0101 | 115.0408 | 1154.704 | 1154.709 | 33.97673 | 33.97679 | 0.8387172 | 11.201
24 | 0.0006762497 | 8.069112 | 111209.5 | 0.1500036 | 13326.61 | 111.1044 | 111.1332 | 1160.923 | 1160.933 | 34.07081 | 34.07095 | 0.843885 | 11.06694
25 | 0.0006285884 | 8.167594 | 104781.1 | 0.1418477 | 14693.39 | 116.6847 | 116.7367 | 1263.14 | 1263.145 | 35.53965 | 35.53971 | 0.8490321 | 11.48982
26 | 0.0006972666 | 8.031423 | 107451.3 | 0.1460014 | 13843.66 | 113.6723 | 113.6983 | 1103.869 | 1103.873 | 33.22317 | 33.22324 | 0.8332036 | 11.11092
27 | 0.0006771363 | 8.060862 | 111712 | 0.1509525 | 13604.93 | 112.1357 | 112.1693 | 1211.532 | 1211.539 | 34.80621 | 34.80632 | 0.847816 | 11.03575
28 | 0.0006578608 | 8.132236 | 108373.8 | 0.1441185 | 14581.14 | 116.0144 | 116.0565 | 1309.971 | 1309.978 | 36.1924 | 36.19249 | 0.8529662 | 11.48076
29 | 0.0007048454 | 8.019844 | 108397.8 | 0.1473833 | 13497.98 | 112.3147 | 112.3478 | 1059.524 | 1059.535 | 32.54921 | 32.54938 | 0.8306571 | 10.99252
30 | 0.0006917714 | 8.060276 | 112135.1 | 0.1506828 | 13605.62 | 112.0084 | 112.0359 | 1240.343 | 1240.349 | 35.21766 | 35.21775 | 0.8522042 | 11.07049
31 | 0.0006480714 | 8.118944 | 104066.1 | 0.1437877 | 14144.94 | 114.4917 | 114.5352 | 1216.594 | 1216.6 | 34.87851 | 34.8786 | 0.8482873 | 11.23407
32 | 0.0006777286 | 8.046415 | 108987.4 | 0.147618 | 13524.55 | 112.464 | 112.4911 | 1050.556 | 1050.56 | 32.4115 | 32.41157 | 0.8316411 | 10.92007
33 | 0.0006291853 | 8.153832 | 107411.2 | 0.1434125 | 13940.4 | 113.245 | 113.2583 | 1308.413 | 1308.414 | 36.17138 | 36.17139 | 0.852046 | 11.59903
34 | 0.0006477825 | 8.130762 | 106618.2 | 0.1434351 | 14230.4 | 114.7892 | 114.8374 | 1236.185 | 1236.192 | 35.1586 | 35.1587 | 0.8483147 | 11.37393
35 | 0.0006665605 | 8.063345 | 108688.2 | 0.1478547 | 13387.06 | 111.8245 | 111.852 | 1056.022 | 1056.028 | 32.49523 | 32.49532 | 0.8330033 | 10.89665
36 | 0.0006338325 | 8.142043 | 110954.5 | 0.1460119 | 13888.45 | 112.8934 | 112.9253 | 1332.789 | 1332.796 | 36.5064 | 36.50649 | 0.8556137 | 11.47576
37 | 0.0006526052 | 8.108574 | 103122.3 | 0.1422599 | 14064.63 | 114.2997 | 114.3419 | 1179.482 | 1179.489 | 34.34266 | 34.34277 | 0.8442638 | 11.26685
38 | 0.0007073471 | 8.008922 | 106788 | 0.1487881 | 13487.31 | 112.2951 | 112.3304 | 1053.155 | 1053.159 | 32.45127 | 32.45132 | 0.8294686 | 10.85939
39 | 0.0006937114 | 8.029644 | 103543.2 | 0.1478863 | 13127.01 | 110.5762 | 110.6163 | 1075.569 | 1075.572 | 32.79275 | 32.79279 | 0.8329991 | 10.94581
40 | 0.0006668788 | 8.085042 | 107923.7 | 0.1464584 | 13792.56 | 113.1707 | 113.2012 | 1158.621 | 1158.629 | 34.03796 | 34.03807 | 0.847386 | 11.02003
41 | 0.000692178 | 8.019288 | 107261.8 | 0.1475396 | 13127.17 | 110.8326 | 110.8785 | 1011.464 | 1011.469 | 31.80241 | 31.80249 | 0.8290918 | 10.79548
42 | 0.0006299271 | 8.154088 | 108139.3 | 0.1434057 | 13594.45 | 111.8399 | 111.8861 | 1272.22 | 1272.226 | 35.66725 | 35.66732 | 0.8501144 | 11.52391
43 | 0.0005877751 | 8.218347 | 104337.9 | 0.1388131 | 14707.38 | 116.3993 | 116.4313 | 1345.057 | 1345.068 | 36.67454 | 36.6747 | 0.8588324 | 11.67931
44 | 0.0007160597 | 8.00491 | 106491.7 | 0.1468687 | 13309 | 111.5596 | 111.5827 | 1036.383 | 1036.389 | 32.19214 | 32.19223 | 0.8309904 | 10.85628
45 | 0.0006990094 | 8.056731 | 111980 | 0.1492513 | 13164.33 | 110.1873 | 110.2131 | 1204.68 | 1204.684 | 34.70784 | 34.7079 | 0.8471752 | 11.14162
46 | 0.0006321914 | 8.130755 | 106969.6 | 0.1445626 | 14086.44 | 114.2929 | 114.3328 | 1206.424 | 1206.432 | 34.73251 | 34.73262 | 0.8450549 | 11.27358
47 | 0.0006737117 | 8.074869 | 108153.5 | 0.1439682 | 13627.87 | 112.6764 | 112.7025 | 1111.068 | 1111.072 | 33.33128 | 33.33133 | 0.8364887 | 11.17966
48 | 0.0006676912 | 8.102969 | 112092 | 0.1471314 | 13739.58 | 112.2744 | 112.3032 | 1317.095 | 1317.098 | 36.29096 | 36.291 | 0.8588499 | 11.28801
49 | 0.000611019 | 8.193572 | 105420.2 | 0.1407833 | 14374.63 | 115.1297 | 115.1756 | 1309.541 | 1309.551 | 36.18664 | 36.18678 | 0.851394 | 11.66834
50 | 0.0006409453 | 8.117911 | 107047.8 | 0.1425439 | 14141.99 | 114.5241 | 114.5567 | 1215.833 | 1215.837 | 34.86775 | 34.86781 | 0.8413762 | 11.54751
51 | 0.0007083619 | 8.055995 | 111218.7 | 0.1479929 | 13146.41 | 110.316 | 110.335 | 1163 | 1163.007 | 34.10186 | 34.10196 | 0.8384579 | 11.24077
52 | 0.0006500213 | 8.121604 | 107339 | 0.1443173 | 13858.11 | 113.3156 | 113.344 | 1202.198 | 1202.2 | 34.67194 | 34.67197 | 0.8441715 | 11.36284
53 | 0.000660372 | 8.107495 | 107878.6 | 0.1445313 | 13793.07 | 113.1782 | 113.214 | 1164.287 | 1164.294 | 34.12099 | 34.1211 | 0.8417267 | 11.31211
54 | 0.0006889464 | 8.061376 | 114249.3 | 0.1494668 | 13138.94 | 110.0595 | 110.0729 | 1209.286 | 1209.292 | 34.77399 | 34.77407 | 0.8474076 | 11.15314
55 | 0.0006193136 | 8.165108 | 102086 | 0.1415016 | 14106.98 | 114.2493 | 114.2853 | 1241.522 | 1241.529 | 35.23424 | 35.23435 | 0.8460582 | 11.45323
56 | 0.0006706013 | 8.074662 | 107617.8 | 0.1451257 | 13205.08 | 110.9458 | 110.9893 | 1069.755 | 1069.76 | 32.7061 | 32.70617 | 0.8334997 | 11.06762
57 | 0.0006707174 | 8.055796 | 110081.4 | 0.1475342 | 12653.37 | 108.2993 | 108.3211 | 1099.999 | 1100.005 | 33.16511 | 33.1652 | 0.8387941 | 11.02021
58 | 0.0005974182 | 8.226073 | 103405.5 | 0.1378047 | 14360.62 | 114.9948 | 115.0269 | 1328.249 | 1328.254 | 36.44455 | 36.44462 | 0.8533878 | 11.85059
59 | 0.0006545213 | 8.102221 | 106097.7 | 0.1443108 | 13388.93 | 111.671 | 111.6981 | 1099.456 | 1099.462 | 33.15717 | 33.15725 | 0.8330193 | 11.23791
60 | 0.0007160573 | 8.029692 | 114288.4 | 0.1520533 | 12844.51 | 109.0164 | 109.0483 | 1138.665 | 1138.672 | 33.74316 | 33.74325 | 0.8403156 | 10.92268
61 | 0.0006264303 | 8.175934 | 105026.7 | 0.1386085 | 14025.33 | 113.8298 | 113.8606 | 1258.999 | 1259.003 | 35.48154 | 35.4816 | 0.8458972 | 11.70792
62 | 0.0006917728 | 8.036609 | 106410 | 0.143838 | 13163.11 | 110.7572 | 110.7791 | 1071.76 | 1071.762 | 32.73704 | 32.73707 | 0.8340042 | 11.09506
63 | 0.0007341168 | 8.006025 | 112722.6 | 0.1512966 | 12893.96 | 109.11 | 109.1222 | 1167.208 | 1167.212 | 34.16377 | 34.16384 | 0.8464498 | 10.91704
64 | 0.0006480846 | 8.127072 | 108724.6 | 0.1444511 | 13904.93 | 113.378 | 113.4237 | 1229.375 | 1229.381 | 35.06163 | 35.06171 | 0.8504662 | 11.29057
65 | 0.0007669087 | 7.948201 | 111418.3 | 0.1523088 | 12667.92 | 108.7589 | 108.8122 | 1008.67 | 1008.677 | 31.75861 | 31.75872 | 0.8268393 | 10.67595
66 | 0.0007319822 | 8.004756 | 111777.9 | 0.1517468 | 12541.51 | 107.9159 | 107.9312 | 1074.034 | 1074.04 | 32.77182 | 32.77191 | 0.832718 | 10.96667
67 | 0.0006255775 | 8.162153 | 106686 | 0.1414757 | 13829.89 | 112.9958 | 113.0426 | 1246.574 | 1246.583 | 35.30628 | 35.30642 | 0.8478187 | 11.54793
68 | 0.0006513284 | 8.100024 | 105076.5 | 0.1438547 | 13215.46 | 110.884 | 110.9268 | 1100.079 | 1100.089 | 33.16608 | 33.16622 | 0.832572 | 11.24941
69 | 0.0006419995 | 8.117382 | 111046.5 | 0.1466044 | 12845.09 | 108.8945 | 108.9462 | 1168.87 | 1168.878 | 34.18796 | 34.18807 | 0.8399664 | 11.26392
70 | 0.0006370851 | 8.159238 | 105266.4 | 0.1401723 | 13840.2 | 113.036 | 113.0825 | 1247.487 | 1247.495 | 35.31895 | 35.31906 | 0.8482735 | 11.57184
71 | 0.0006495564 | 8.09561 | 106722.9 | 0.1435052 | 13393.81 | 111.5466 | 111.5842 | 1133.283 | 1133.289 | 33.66302 | 33.66312 | 0.8360028 | 11.27019
72 | 0.0006787661 | 8.08429 | 110422.8 | 0.1459158 | 13038.18 | 109.7981 | 109.8218 | 1169.028 | 1169.034 | 34.19048 | 34.19056 | 0.8385344 | 11.36042
73 | 0.000636676 | 8.191222 | 105113 | 0.1387171 | 14344.8 | 114.9108 | 114.9308 | 1335.303 | 1335.309 | 36.54093 | 36.54101 | 0.8525567 | 11.86992
74 | 0.0006702553 | 8.091704 | 107835.3 | 0.1442973 | 13322.29 | 111.1483 | 111.1783 | 1148.988 | 1148.993 | 33.89603 | 33.8961 | 0.8401804 | 11.20944
75 | 0.0007190294 | 8.046564 | 114151.9 | 0.14954 | 13089.28 | 109.7231 | 109.7429 | 1236.866 | 1236.875 | 35.16842 | 35.16854 | 0.8475409 | 11.1822
76 | 0.0006831443 | 8.120438 | 108348.7 | 0.1424912 | 13667.15 | 112.3538 | 112.3791 | 1227.086 | 1227.087 | 35.02911 | 35.02913 | 0.8485989 | 11.47892
77 | 0.0006234502 | 8.137201 | 105497.9 | 0.14271 | 13498.41 | 111.8901 | 111.9298 | 1158.402 | 1158.406 | 34.03415 | 34.03421 | 0.8416837 | 11.30095
78 | 0.00067773 | 8.070629 | 107172.2 | 0.1455127 | 13001.57 | 109.5117 | 109.5255 | 1194.186 | 1194.193 | 34.55622 | 34.55632 | 0.8438028 | 11.29935
79 | 0.0006199144 | 8.17641 | 98068.37 | 0.1374462 | 13833.95 | 113.2127 | 113.2896 | 1202.936 | 1202.943 | 34.67996 | 34.68007 | 0.8384925 | 11.67491
80 | 0.0006439438 | 8.120837 | 104830.4 | 0.1407518 | 13435.51 | 111.6598 | 111.7113 | 1154.957 | 1154.961 | 33.98404 | 33.9841 | 0.8331211 | 11.535
81 | 0.0007207225 | 8.036421 | 110152.5 | 0.1466029 | 12680.55 | 108.2395 | 108.2795 | 1151.119 | 1151.126 | 33.9277 | 33.9278 | 0.8345953 | 11.32308
82 | 0.0006353499 | 8.170253 | 108241 | 0.1413432 | 13882.85 | 112.9578 | 113.0009 | 1308.445 | 1308.451 | 36.17159 | 36.17166 | 0.855124 | 11.54616
83 | 0.0006704643 | 8.070785 | 109884.2 | 0.1457924 | 13404.14 | 111.5326 | 111.5641 | 1147.298 | 1147.307 | 33.87113 | 33.87126 | 0.8380127 | 11.24542
84 | 0.0006617523 | 8.110147 | 106437.4 | 0.1438929 | 13134.26 | 110.0527 | 110.0899 | 1210.672 | 1210.677 | 34.7938 | 34.79385 | 0.841679 | 11.48083
85 | 0.0006336172 | 8.139138 | 107356 | 0.1417898 | 13386.43 | 111.2587 | 111.3016 | 1185.66 | 1185.67 | 34.43261 | 34.43274 | 0.846388 | 11.32952
86 | 0.0006422669 | 8.138999 | 106240 | 0.1401773 | 13500.26 | 111.7105 | 111.7587 | 1210.261 | 1210.265 | 34.78781 | 34.78787 | 0.839557 | 11.67626

## trail3_04
layer | energy | entropy | contrast | idm | autocorrelation | mean_x | mean_y | variance_x | variance_y | standard_deviation_x | standard_deviation_y | correlation | dissimilarity
17 | 0.0007300552 | 8.023663 | 112877.6 | 0.1498227 | 13271.91 | 110.8685 | 110.9054 | 1149.891 | 1149.894 | 33.90908 | 33.90912 | 0.8490733 | 10.89949
18 | 0.0008129253 | 7.944248 | 121279.2 | 0.1593081 | 12474.49 | 107.228 | 107.2675 | 1142.526 | 1142.528 | 33.80089 | 33.80092 | 0.8513198 | 10.58776
19 | 0.0007431657 | 8.012427 | 113220.9 | 0.1521812 | 13125.19 | 110.3215 | 110.3724 | 1124.725 | 1124.729 | 33.53629 | 33.53634 | 0.8438055 | 10.90548
20 | 0.0008322803 | 7.883323 | 115032.2 | 0.1579013 | 12455.2 | 107.8119 | 107.8482 | 991.8023 | 991.805 | 31.49186 | 31.4919 | 0.8350833 | 10.33192
21 | 0.0007804135 | 7.968131 | 121496.7 | 0.1594883 | 12513.71 | 107.175 | 107.2074 | 1199.98 | 1199.982 | 34.63987 | 34.63991 | 0.8534355 | 10.71105
22 | 0.000739074 | 8.027563 | 117938.1 | 0.1549919 | 12953.67 | 109.2127 | 109.2686 | 1197.671 | 1197.675 | 34.60653 | 34.6066 | 0.852056 | 10.92942
23 | 0.0008078078 | 7.899084 | 115214.8 | 0.1566589 | 12056.8 | 106.2513 | 106.3046 | 923.4038 | 923.4077 | 30.38668 | 30.38675 | 0.8253181 | 10.29242
24 | 0.0007831666 | 7.947082 | 122857.4 | 0.1626584 | 12042.13 | 105.4807 | 105.5333 | 1080.535 | 1080.539 | 32.87074 | 32.8708 | 0.8428507 | 10.48009
25 | 0.0008134562 | 7.932782 | 118597.1 | 0.1582972 | 12435.52 | 107.3981 | 107.4642 | 1066.448 | 1066.453 | 32.65561 | 32.65569 | 0.8386628 | 10.52585
26 | 0.0008157171 | 7.92027 | 115861.1 | 0.1550711 | 12452.82 | 107.5956 | 107.6581 | 1041.192 | 1041.197 | 32.26683 | 32.26691 | 0.8351852 | 10.60433
27 | 0.0008201442 | 7.958661 | 123279.7 | 0.1588828 | 12543.85 | 107.0683 | 107.1092 | 1256.462 | 1256.464 | 35.44595 | 35.44598 | 0.8565127 | 10.89526
28 | 0.0007909133 | 7.974651 | 120451.8 | 0.1583493 | 12548.81 | 107.4852 | 107.5514 | 1159.73 | 1159.735 | 34.05394 | 34.05401 | 0.8527688 | 10.5747
29 | 0.0009077466 | 7.795422 | 120980.8 | 0.1612876 | 11859.58 | 105.4135 | 105.4545 | 900.7877 | 900.7899 | 30.01203 | 30.01207 | 0.8254717 | 10.00573
30 | 0.0009377814 | 7.78588 | 127444.2 | 0.1680595 | 11357.17 | 102.8223 | 102.8577 | 941.7297 | 941.7317 | 30.68686 | 30.68689 | 0.8297165 | 10.01502
31 | 0.0008328887 | 7.917962 | 121554.8 | 0.1593011 | 12227.69 | 106.2797 | 106.3147 | 1094.468 | 1094.469 | 33.08199 | 33.08201 | 0.8487238 | 10.49204
32 | 0.0008181012 | 7.90672 | 107886 | 0.1565456 | 12318.55 | 107.1374 | 107.1966 | 1002.458 | 1002.463 | 31.65606 | 31.65613 | 0.8322927 | 10.46911
33 | 0.0008246853 | 7.923499 | 118334.9 | 0.156226 | 12008.43 | 105.3346 | 105.381 | 1082.367 | 1082.37 | 32.89834 | 32.89838 | 0.839394 | 10.68334
34 | 0.0007993009 | 7.960701 | 117249.2 | 0.1533282 | 12522.43 | 107.62 | 107.6632 | 1110.714 | 1110.718 | 33.32684 | 33.3269 | 0.8427044 | 10.81518
35 | 0.0008315391 | 7.892837 | 117280.1 | 0.1576098 | 11893.17 | 105.2755 | 105.3296 | 972.3268 | 972.3314 | 31.18143 | 31.1815 | 0.8277727 | 10.46235
36 | 0.00082409 | 7.902039 | 124736.3 | 0.1626589 | 11533.02 | 103.1066 | 103.1493 | 1065.662 | 1065.664 | 32.64389 | 32.64392 | 0.8425931 | 10.38968
37 | 0.0007562811 | 8.003775 | 114583.7 | 0.1514614 | 12540.32 | 107.7675 | 107.7951 | 1100.839 | 1100.841 | 33.17814 | 33.17817 | 0.8392217 | 10.96574
38 | 0.000764925 | 7.967583 | 109091.4 | 0.1520959 | 12354.02 | 107.1996 | 107.2486 | 1029.578 | 1029.581 | 32.08357 | 32.08363 | 0.8328762 | 10.72392
39 | 0.0008290281 | 7.891891 | 119335.3 | 0.1614359 | 11519.91 | 103.416 | 103.4581 | 989.7779 | 989.7798 | 31.45773 | 31.45776 | 0.8295122 | 10.42167
40 | 0.0007959952 | 7.969307 | 117276.7 | 0.1549277 | 12535.48 | 107.5641 | 107.638 | 1133.516 | 1133.523 | 33.66676 | 33.66686 | 0.8450308 | 10.81638
41 | 0.0008085781 | 7.878368 | 111325 | 0.1556224 | 11800.56 | 105.0374 | 105.0989 | 924.5413 | 924.5463 | 30.40259 | 30.40267 | 0.8238093 | 10.31234
42 | 0.000811184 | 7.936908 | 125859.5 | 0.1599395 | 11799.02 | 104.2121 | 104.2548 | 1106.875 | 1106.877 | 33.26898 | 33.26901 | 0.8444647 | 10.65598
43 | 0.0008047195 | 7.956604 | 119018.8 | 0.1560146 | 12141.82 | 105.8611 | 105.9113 | 1099.112 | 1099.115 | 33.15226 | 33.1523 | 0.8463429 | 10.64684
44 | 0.000859697 | 7.845959 | 120430.7 | 0.1599115 | 11674.8 | 104.4288 | 104.51 | 924.999 | 925.0083 | 30.41257 | 30.41272 | 0.8230414 | 10.22441
45 | 0.0008526824 | 7.869792 | 126671 | 0.163935 | 11413.76 | 102.6355 | 102.6793 | 1043.129 | 1043.131 | 32.29709 | 32.29713 | 0.8392641 | 10.32508
46 | 0.0007816478 | 7.980034 | 116345.3 | 0.1524929 | 12414.53 | 106.9943 | 107.0432 | 1139.341 | 1139.345 | 33.75355 | 33.75361 | 0.8441632 | 10.94822
47 | 0.0008231108 | 7.906683 | 118700.8 | 0.156455 | 11809.04 | 104.7426 | 104.792 | 998.9497 | 998.9529 | 31.60532 | 31.60537 | 0.8340109 | 10.4331
48 | 0.0008393659 | 7.882623 | 125013.1 | 0.1631883 | 11162.51 | 101.5621 | 101.5963 | 1008.405 | 1008.408 | 31.75444 | 31.75448 | 0.837462 | 10.27078
49 | 0.0007605765 | 7.983558 | 118792.2 | 0.1568646 | 12162.57 | 105.8224 | 105.8576 | 1132.915 | 1132.918 | 33.65779 | 33.65783 | 0.8481018 | 10.6761
50 | 0.000797567 | 7.902956 | 119952 | 0.1589713 | 11557.47 | 103.6653 | 103.7201 | 970.3332 | 970.338 | 31.14941 | 31.14949 | 0.8302307 | 10.31263
51 | 0.0007987294 | 7.960917 | 118219 | 0.1585943 | 11913.02 | 104.586 | 104.6226 | 1145.339 | 1145.341 | 33.84021 | 33.84025 | 0.8481467 | 10.71913
52 | 0.0007377338 | 8.019357 | 116042.1 | 0.1506277 | 12257.64 | 106.2656 | 106.3346 | 1138.058 | 1138.064 | 33.73438 | 33.73447 | 0.8420096 | 11.00193
53 | 0.0008085133 | 7.914741 | 119237.4 | 0.1567146 | 11775.13 | 104.6955 | 104.7307 | 976.8191 | 976.8225 | 31.2533 | 31.25336 | 0.8298502 | 10.55008
54 | 0.0007858758 | 7.961111 | 123482.5 | 0.1592152 | 11729.26 | 103.7817 | 103.8288 | 1131.422 | 1131.425 | 33.63583 | 33.63588 | 0.8432663 | 10.7597
55 | 0.0007585967 | 8.011136 | 115158.7 | 0.1515571 | 12361.99 | 106.6657 | 106.7229 | 1155.179 | 1155.183 | 33.98709 | 33.98715 | 0.8471842 | 10.92829
56 | 0.0008564165 | 7.905876 | 118870.8 | 0.1567215 | 12029.52 | 105.4894 | 105.5318 | 1069.135 | 1069.138 | 32.69681 | 32.69686 | 0.8393187 | 10.68855
57 | 0.000836804 | 7.904449 | 122645.5 | 0.1598157 | 11489.93 | 102.9734 | 103.0156 | 1054.455 | 1054.458 | 32.47135 | 32.4714 | 0.8368705 | 10.58005
58 | 0.0007647084 | 8.000643 | 116278 | 0.1517668 | 12043.4 | 105.5085 | 105.5731 | 1084.859 | 1084.866 | 32.93624 | 32.93634 | 0.8341522 | 11.04334
59 | 0.0007909814 | 7.925772 | 122175.9 | 0.1570115 | 11640.73 | 104.0864 | 104.1226 | 970.5895 | 970.5924 | 31.15345 | 31.15349 | 0.8276485 | 10.52483
60 | 0.0008069923 | 7.927211 | 123534 | 0.1582915 | 11394.92 | 102.4247 | 102.482 | 1073.396 | 1073.4 | 32.76228 | 32.76233 | 0.8370639 | 10.66281
61 | 0.0007579924 | 7.991578 | 117046.3 | 0.1539788 | 12036.82 | 105.4823 | 105.5357 | 1082.934 | 1082.938 | 32.90719 | 32.90724 | 0.8357096 | 10.87428
62 | 0.0008543073 | 7.878356 | 117280.6 | 0.155863 | 11671.92 | 104.3168 | 104.4013 | 954.4165 | 954.4248 | 30.89227 | 30.8924 | 0.818799 | 10.60693
63 | 0.0008125243 | 7.926811 | 123307.2 | 0.1584851 | 11428.57 | 102.612 | 102.6557 | 1067.951 | 1067.954 | 32.67903 | 32.67908 | 0.8381753 | 10.66143
64 | 0.0007668073 | 8.031807 | 118967 | 0.1535932 | 12420.01 | 106.6991 | 106.755 | 1210.716 | 1210.719 | 34.79463 | 34.79468 | 0.8504814 | 11.05571
65 | 0.0008674032 | 7.866249 | 118118.8 | 0.1565828 | 11793.82 | 104.7917 | 104.8281 | 973.6491 | 973.6505 | 31.20211 | 31.20213 | 0.8309744 | 10.40778
66 | 0.0008767241 | 7.877767 | 129115.3 | 0.164331 | 11244.23 | 101.8291 | 101.8853 | 1041.172 | 1041.175 | 32.26613 | 32.26619 | 0.8353221 | 10.4313
67 | 0.0007953732 | 7.964866 | 121686.9 | 0.1575228 | 11846.2 | 104.4455 | 104.4732 | 1106.015 | 1106.016 | 33.25618 | 33.2562 | 0.8451403 | 10.71537
68 | 0.0007886341 | 7.968065 | 118051.2 | 0.152986 | 11743.16 | 104.2436 | 104.2881 | 1047.63 | 1047.634 | 32.36625 | 32.36631 | 0.8324978 | 10.86442
69 | 0.0007254988 | 8.047842 | 117939.6 | 0.1516896 | 11988.05 | 104.7981 | 104.8613 | 1184.704 | 1184.709 | 34.41916 | 34.41922 | 0.8432785 | 11.24192
70 | 0.0007214822 | 8.069593 | 114725.3 | 0.1488112 | 12396.99 | 106.7888 | 106.8289 | 1170.721 | 1170.725 | 34.21479 | 34.21484 | 0.8450006 | 11.20064
71 | 0.0007894659 | 7.953376 | 114543 | 0.1522864 | 11954.31 | 105.3975 | 105.4463 | 1012.846 | 1012.85 | 31.82436 | 31.82442 | 0.8301984 | 10.75767
72 | 0.000781866 | 7.964425 | 121765.1 | 0.1576395 | 11611.85 | 103.2794 | 103.3323 | 1115.978 | 1115.982 | 33.40553 | 33.40559 | 0.8423832 | 10.73563
73 | 0.0007591703 | 8.003446 | 115197 | 0.1511744 | 12136.35 | 105.8946 | 105.9598 | 1091.98 | 1091.985 | 33.0443 | 33.04437 | 0.838974 | 10.95183
74 | 0.0008365928 | 7.88871 | 117355.3 | 0.1552809 | 11619.91 | 104.048 | 104.1137 | 956.043 | 956.0483 | 30.91932 | 30.9194 | 0.8235537 | 10.5903
75 | 0.0007966916 | 7.939059 | 121024.5 | 0.1558735 | 11451.27 | 102.7694 | 102.8274 | 1055.692 | 1055.697 | 32.49028 | 32.49036 | 0.837517 | 10.69567
76 | 0.0007505894 | 8.047298 | 116596.5 | 0.1506736 | 12236.09 | 105.869 | 105.9335 | 1207.136 | 1207.141 | 34.74311 | 34.74318 | 0.8461076 | 11.30743
77 | 0.0007569745 | 7.978753 | 120929.5 | 0.1552394 | 11878.49 | 104.8903 | 104.9386 | 1041.222 | 1041.226 | 32.26719 | 32.26726 | 0.8372522 | 10.71902
78 | 0.0007637418 | 7.997682 | 125653.7 | 0.1578327 | 11605.37 | 103.0244 | 103.064 | 1164.923 | 1164.925 | 34.13035 | 34.13039 | 0.8477546 | 10.89112
79 | 0.0007589662 | 7.980703 | 116836 | 0.1517597 | 11869.62 | 104.7678 | 104.8208 | 1063.077 | 1063.084 | 32.6041 | 32.6042 | 0.8354233 | 10.90032
80 | 0.000791217 | 7.950621 | 115781.3 | 0.153244 | 11576.98 | 103.6744 | 103.7455 | 997.3992 | 997.4046 | 31.58074 | 31.58083 | 0.8237432 | 10.80123
81 | 0.0007391447 | 8.017775 | 117484.4 | 0.152564 | 11671.53 | 103.5755 | 103.6396 | 1123.127 | 1123.133 | 33.51231 | 33.51239 | 0.8346193 | 11.17788
82 | 0.0006868388 | 8.122298 | 116369.2 | 0.1471297 | 12531.52 | 107.1381 | 107.1954 | 1237.481 | 1237.485 | 35.1773 | 35.17735 | 0.8461874 | 11.52629
83 | 0.0007815588 | 7.941418 | 115842 | 0.1534431 | 11658.51 | 104.1316 | 104.1825 | 976.7959 | 976.7987 | 31.25291 | 31.25296 | 0.8293678 | 10.57062
84 | 0.0008221729 | 7.910298 | 125299.9 | 0.1590339 | 11131.45 | 101.2814 | 101.3532 | 1043.749 | 1043.755 | 32.3065 | 32.30658 | 0.8302334 | 10.67107
85 | 0.0007383982 | 8.014605 | 117238.2 | 0.1521403 | 11906.62 | 104.8696 | 104.9338 | 1085.417 | 1085.422 | 32.94489 | 32.94497 | 0.831552 | 11.05972
86 | 0.000779393 | 7.97106 | 116927.7 | 0.1540329 | 11615.87 | 103.6477 | 103.6788 | 1044.418 | 1044.42 | 32.31672 | 32.31674 | 0.8331366 | 10.85485

## trail3_05
layer | energy | entropy | contrast | idm | autocorrelation | mean_x | mean_y | variance_x | variance_y | standard_deviation_x | standard_deviation_y | correlation | dissimilarity
17 | 0.0007597811 | 7.932966 | 117775.1 | 0.1600098 | 13430.62 | 111.9775 | 111.9571 | 1057.061 | 1057.066 | 32.51163 | 32.51171 | 0.8459889 | 10.08637
18 | 0.000724421 | 7.99337 | 114599.8 | 0.1580373 | 13634.68 | 112.5273 | 112.5071 | 1144.848 | 1144.854 | 33.83448 | 33.83457 | 0.8515544 | 10.31894
19 | 0.0006600599 | 8.0429 | 107993.1 | 0.1517676 | 14065.05 | 114.537 | 114.4888 | 1115.572 | 1115.579 | 33.3995 | 33.39961 | 0.8535065 | 10.3074
20 | 0.0007427774 | 7.946948 | 119723.5 | 0.1620294 | 13260.04 | 111.149 | 111.1397 | 1070.352 | 1070.356 | 32.71552 | 32.71557 | 0.8476297 | 10.03435
21 | 0.000777652 | 7.898861 | 123312.8 | 0.1661295 | 12752.24 | 109.0769 | 109.0466 | 1019.546 | 1019.551 | 31.92936 | 31.92944 | 0.8416777 | 9.873591
22 | 0.0007039202 | 7.986703 | 111817.2 | 0.1556092 | 13550.65 | 112.5049 | 112.4774 | 1061.57 | 1061.573 | 32.58113 | 32.58118 | 0.8446478 | 10.19413
23 | 0.0007896814 | 7.89478 | 115702.6 | 0.1603962 | 13194.4 | 111.0226 | 111.0016 | 1031.929 | 1031.935 | 32.12222 | 32.12232 | 0.844144 | 9.993604
24 | 0.0008111962 | 7.890011 | 121555.5 | 0.1651674 | 12976.25 | 109.8406 | 109.8008 | 1080.622 | 1080.626 | 32.87212 | 32.87218 | 0.8475905 | 9.976717
25 | 0.0006786046 | 8.01764 | 114305.7 | 0.1552419 | 13708.92 | 112.9396 | 112.8801 | 1123.009 | 1123.017 | 33.51028 | 33.51039 | 0.8553978 | 10.23042
26 | 0.0008350208 | 7.851141 | 118054.8 | 0.1636957 | 12733.91 | 109.1151 | 109.0778 | 988.8469 | 988.851 | 31.44451 | 31.44458 | 0.8415879 | 9.843654
27 | 0.0008213209 | 7.882698 | 123157.5 | 0.1646419 | 12833.38 | 109.2549 | 109.222 | 1067.388 | 1067.393 | 32.66984 | 32.66991 | 0.8438047 | 10.09285
28 | 0.0007009831 | 7.986211 | 113729.1 | 0.1551488 | 13579.37 | 112.4753 | 112.4657 | 1092.325 | 1092.329 | 33.04929 | 33.04935 | 0.851463 | 10.21695
29 | 0.0008333962 | 7.84868 | 120153.2 | 0.1670221 | 12768.99 | 109.2366 | 109.2405 | 994.0985 | 994.1059 | 31.52846 | 31.52858 | 0.8411963 | 9.784234
30 | 0.0007908076 | 7.95206 | 119818.3 | 0.160152 | 13115.56 | 110.2152 | 110.179 | 1143.229 | 1143.234 | 33.811 | 33.81107 | 0.8505767 | 10.38151
31 | 0.0006607237 | 8.056048 | 112385 | 0.15324 | 13707.58 | 112.8669 | 112.8211 | 1137.967 | 1137.971 | 33.73265 | 33.73272 | 0.856036 | 10.32547
32 | 0.0007845653 | 7.922722 | 119312.8 | 0.1609946 | 13105.48 | 110.3865 | 110.3311 | 1091.755 | 1091.761 | 33.04111 | 33.04121 | 0.8487964 | 10.1754
33 | 0.0007546449 | 7.951086 | 124564.4 | 0.1632806 | 12949.57 | 109.2013 | 109.1785 | 1199.643 | 1199.648 | 34.63496 | 34.63503 | 0.8564773 | 10.2611
34 | 0.0006566405 | 8.06228 | 113369.3 | 0.1512017 | 13785.5 | 113.0096 | 112.9739 | 1183.936 | 1183.943 | 34.40704 | 34.40713 | 0.8604515 | 10.40539
35 | 0.0008122663 | 7.860642 | 111978.8 | 0.1620392 | 12560.44 | 108.5217 | 108.4724 | 947.1496 | 947.1586 | 30.77117 | 30.77132 | 0.8332339 | 9.803533
36 | 0.0008247277 | 7.886204 | 121318.2 | 0.1621204 | 12791.26 | 108.9404 | 108.8979 | 1094.767 | 1094.774 | 33.08626 | 33.08637 | 0.8478728 | 10.1703
37 | 0.0007151157 | 7.948001 | 113073.1 | 0.1560976 | 12893.53 | 109.8907 | 109.8374 | 979.1838 | 979.1917 | 31.29116 | 31.29129 | 0.8411728 | 9.959844
38 | 0.0007813361 | 7.948067 | 112980.5 | 0.1597563 | 13298.79 | 111.1156 | 111.0807 | 1128.658 | 1128.662 | 33.59243 | 33.59249 | 0.8473891 | 10.33374
39 | 0.0007074018 | 8.025845 | 116593 | 0.1553978 | 13042.88 | 109.7376 | 109.6893 | 1177.122 | 1177.13 | 34.30819 | 34.3083 | 0.8548019 | 10.54753
40 | 0.0006807298 | 8.012174 | 113924 | 0.1562823 | 13293.03 | 111.2434 | 111.2034 | 1084.627 | 1084.631 | 32.93253 | 32.93259 | 0.8507322 | 10.14051
41 | 0.0008396009 | 7.848957 | 122243.8 | 0.1665022 | 12698.46 | 108.749 | 108.7159 | 1032.583 | 1032.588 | 32.13312 | 32.1332 | 0.848326 | 9.783267
42 | 0.0008123632 | 7.894893 | 122170.4 | 0.1642721 | 12473.21 | 107.67 | 107.653 | 1042.628 | 1042.634 | 32.28855 | 32.28864 | 0.8464918 | 9.96152
43 | 0.0006890653 | 8.031062 | 112466.1 | 0.1543372 | 13553.62 | 112.1151 | 112.0833 | 1153.376 | 1153.382 | 33.96008 | 33.96016 | 0.8564282 | 10.39854
44 | 0.000839077 | 7.874432 | 119030.7 | 0.1627867 | 12719.56 | 108.8497 | 108.8557 | 1035.719 | 1035.726 | 32.18162 | 32.18173 | 0.8409485 | 10.07314
45 | 0.0007518012 | 7.965561 | 121534.3 | 0.1607338 | 12671.15 | 108.1694 | 108.1258 | 1142.596 | 1142.602 | 33.80157 | 33.80165 | 0.8537958 | 10.33097
46 | 0.0007193344 | 7.990782 | 118275 | 0.1579405 | 12992.64 | 109.8178 | 109.7702 | 1099.058 | 1099.065 | 33.15114 | 33.15124 | 0.8536546 | 10.21618
47 | 0.0008022375 | 7.925918 | 118637.7 | 0.1596475 | 12855.49 | 109.2525 | 109.2536 | 1087.727 | 1087.733 | 32.97976 | 32.97985 | 0.845448 | 10.21836
48 | 0.0008020043 | 7.902847 | 125185.8 | 0.1658827 | 12494.29 | 107.4751 | 107.4495 | 1107.635 | 1107.645 | 33.28007 | 33.28022 | 0.8545213 | 9.975886
49 | 0.0007000614 | 8.003915 | 114116.3 | 0.1556352 | 12925.42 | 109.6789 | 109.6708 | 1063.688 | 1063.692 | 32.61332 | 32.61339 | 0.8434251 | 10.26315
50 | 0.0008013133 | 7.911081 | 120333.1 | 0.1614407 | 12849.69 | 109.1383 | 109.1172 | 1102.907 | 1102.912 | 33.20873 | 33.20881 | 0.8533437 | 10.11621
51 | 0.0007889774 | 7.943524 | 122287.8 | 0.1628459 | 12798.15 | 108.6284 | 108.5642 | 1170.618 | 1170.624 | 34.21321 | 34.21331 | 0.8587836 | 10.22941
52 | 0.0007151818 | 7.978584 | 114631.2 | 0.1568428 | 12799.06 | 109.1903 | 109.1481 | 1043.307 | 1043.311 | 32.29939 | 32.29947 | 0.8448535 | 10.20848
53 | 0.0008461997 | 7.828528 | 123474.7 | 0.1662586 | 12097.44 | 106.3294 | 106.3251 | 947.0016 | 947.0069 | 30.77261 | 30.7727 | 0.8365464 | 9.757181
54 | 0.0007964412 | 7.920988 | 120776 | 0.1609436 | 12468.14 | 107.4155 | 107.3776 | 1102.075 | 1102.08 | 33.19617 | 33.19623 | 0.847949 | 10.25224
55 | 0.0006549503 | 8.06754 | 110339.4 | 0.1501754 | 13488.89 | 111.9665 | 111.9244 | 1123.689 | 1123.696 | 33.51999 | 33.5201 | 0.8521353 | 10.50443
56 | 0.000866574 | 7.855398 | 124404.7 | 0.1684238 | 12362.09 | 107.158 | 107.1166 | 1047.565 | 1047.571 | 32.36506 | 32.36516 | 0.8439174 | 9.905875
57 | 0.0007988822 | 7.926491 | 123552.6 | 0.1637789 | 12558.53 | 107.7361 | 107.6727 | 1128.439 | 1128.446 | 33.59137 | 33.59147 | 0.84951 | 10.25401
58 | 0.0007142796 | 7.99407 | 116087.3 | 0.1560832 | 13005.75 | 109.89 | 109.8481 | 1100.622 | 1100.627 | 33.17463 | 33.17472 | 0.8494223 | 10.2352
59 | 0.0007640973 | 7.946064 | 116100.7 | 0.157535 | 12879.31 | 109.2894 | 109.2747 | 1107.705 | 1107.708 | 33.28105 | 33.28109 | 0.8460191 | 10.3336
60 | 0.0007279176 | 7.985599 | 118507.4 | 0.1580988 | 12790.9 | 108.7956 | 108.7428 | 1129.725 | 1129.734 | 33.61063 | 33.61077 | 0.8501925 | 10.41834
61 | 0.0006607241 | 8.060298 | 111568.8 | 0.1507411 | 13427.92 | 111.6307 | 111.6307 | 1138.859 | 1138.865 | 33.74576 | 33.74585 | 0.8490051 | 10.61163
62 | 0.0007865391 | 7.927955 | 118520.3 | 0.1585551 | 12598.09 | 108.2858 | 108.2627 | 1037.88 | 1037.885 | 32.21499 | 32.21508 | 0.8432259 | 10.21418
63 | 0.0007779692 | 7.946628 | 118455.5 | 0.1590931 | 12701.84 | 108.4431 | 108.4024 | 1119.397 | 1119.402 | 33.45658 | 33.45665 | 0.8456734 | 10.43992
64 | 0.0006185865 | 8.129704 | 115222.7 | 0.1498729 | 13722.54 | 112.3162 | 112.2773 | 1284.661 | 1284.665 | 35.84134 | 35.8414 | 0.8658353 | 10.74025
65 | 0.0007220848 | 8.002381 | 120801.1 | 0.1580461 | 12995.87 | 109.5066 | 109.4635 | 1175.674 | 1175.681 | 34.2868 | 34.2869 | 0.8584881 | 10.37859
66 | 0.0007478873 | 7.990453 | 121051.8 | 0.1573625 | 12769.67 | 108.3878 | 108.3571 | 1198.594 | 1198.603 | 34.61989 | 34.62001 | 0.8555219 | 10.56312
67 | 0.0006891256 | 8.020327 | 117535.7 | 0.1550624 | 12924.63 | 109.3346 | 109.3111 | 1138.533 | 1138.539 | 33.74069 | 33.74078 | 0.855057 | 10.29335
68 | 0.0007548426 | 7.918834 | 118036.2 | 0.1591654 | 12377.02 | 107.2743 | 107.2461 | 1034.082 | 1034.087 | 32.15585 | 32.15592 | 0.8438949 | 10.05517
69 | 0.000771382 | 7.95706 | 121777.5 | 0.1617228 | 12503.13 | 107.4615 | 107.4129 | 1131.179 | 1131.182 | 33.63202 | 33.63206 | 0.84933 | 10.32374
70 | 0.000670515 | 8.040875 | 114004.9 | 0.151126 | 13088.6 | 110.1096 | 110.0681 | 1140.066 | 1140.074 | 33.76393 | 33.76406 | 0.8503145 | 10.58562
71 | 0.0007662459 | 7.963579 | 117757.7 | 0.1557768 | 12880.58 | 109.1912 | 109.1738 | 1126.904 | 1126.908 | 33.56818 | 33.56825 | 0.8520067 | 10.42012
72 | 0.0007820707 | 7.961688 | 122278.1 | 0.160504 | 12582.69 | 107.7748 | 107.7502 | 1140.667 | 1140.672 | 33.77253 | 33.7726 | 0.8506718 | 10.42832
73 | 0.0007042078 | 7.988466 | 115499.7 | 0.1541485 | 12804 | 109.0863 | 109.071 | 1070.816 | 1070.822 | 32.72186 | 32.72195 | 0.8463207 | 10.32385
74 | 0.0008830485 | 7.817833 | 122352.7 | 0.1635966 | 12173.76 | 106.5756 | 106.5423 | 978.5641 | 978.5703 | 31.281 | 31.2811 | 0.8372581 | 9.919028
75 | 0.0007337076 | 8.031167 | 115514.9 | 0.1532605 | 13187.57 | 110.1197 | 110.0867 | 1245.322 | 1245.324 | 35.28808 | 35.28812 | 0.8553865 | 10.92671
76 | 0.0007036012 | 8.004578 | 117056.3 | 0.1569402 | 12644.86 | 108.37 | 108.3293 | 1067.145 | 1067.15 | 32.66603 | 32.66611 | 0.8485669 | 10.22724
77 | 0.0007641049 | 7.939977 | 117671.2 | 0.1576824 | 12702.72 | 108.6628 | 108.6096 | 1069.051 | 1069.058 | 32.69532 | 32.69544 | 0.8430528 | 10.28514
78 | 0.0007971458 | 7.9107 | 120568.7 | 0.1619551 | 12154.49 | 106.0151 | 105.9886 | 1085.785 | 1085.787 | 32.95042 | 32.95046 | 0.8458444 | 10.18596
79 | 0.0007280047 | 7.949516 | 116008.1 | 0.156053 | 12502.63 | 108.0477 | 108.0289 | 987.5227 | 987.526 | 31.4235 | 31.42355 | 0.8412208 | 10.05835
80 | 0.0008097251 | 7.889761 | 121786.6 | 0.1634521 | 12255.36 | 106.8684 | 106.8415 | 999.5286 | 999.5367 | 31.61425 | 31.61437 | 0.8381382 | 9.999481
81 | 0.0007569966 | 7.941432 | 119516.5 | 0.1594397 | 12504.39 | 107.4744 | 107.4171 | 1125.363 | 1125.368 | 33.54552 | 33.54558 | 0.853189 | 10.20671
82 | 0.0006420836 | 8.082489 | 108987.8 | 0.149394 | 13195.67 | 110.5282 | 110.4658 | 1156.647 | 1156.653 | 34.00867 | 34.00876 | 0.8528096 | 10.57983
83 | 0.000755294 | 7.970687 | 117387.6 | 0.156779 | 12801.98 | 108.7807 | 108.7616 | 1137.182 | 1137.187 | 33.72111 | 33.72118 | 0.8540093 | 10.35201
84 | 0.0007910646 | 7.932095 | 122927.1 | 0.1610764 | 12304.22 | 106.6021 | 106.5382 | 1116.217 | 1116.223 | 33.40899 | 33.40908 | 0.8486821 | 10.29965
85 | 0.0006926869 | 8.040284 | 114256 | 0.1515608 | 12912.16 | 109.3888 | 109.3564 | 1120.061 | 1120.067 | 33.46612 | 33.46621 | 0.8483422 | 10.57539
86 | 0.0008181777 | 7.892169 | 118764.2 | 0.1598155 | 12529.95 | 107.9134 | 107.8771 | 1057.339 | 1057.345 | 32.51584 | 32.51593 | 0.8407113 | 10.20132

## trail3_06
layer | energy | entropy | contrast | idm | autocorrelation | mean_x | mean_y | variance_x | variance_y | standard_deviation_x | standard_deviation_y | correlation | dissimilarity
17 | 0.0008268733 | 7.907484 | 118522 | 0.1625189 | 13182.31 | 110.9018 | 110.8682 | 1043.394 | 1043.396 | 32.3003 | 32.30032 | 0.8502341 | 10.00107
18 | 0.0008587649 | 7.854639 | 121726.2 | 0.1671222 | 12321.72 | 107.1097 | 107.1004 | 1001.756 | 1001.76 | 31.64981 | 31.64988 | 0.8490246 | 9.780988
19 | 0.00073082 | 7.998372 | 117928.1 | 0.1589952 | 13832.03 | 113.3173 | 113.2936 | 1153.026 | 1153.029 | 33.95546 | 33.9555 | 0.862255 | 10.23672
20 | 0.0008538856 | 7.846662 | 120770.5 | 0.1686259 | 12638.61 | 108.8517 | 108.8375 | 943.9395 | 943.9402 | 30.72031 | 30.72032 | 0.8387713 | 9.665042
21 | 0.0008333674 | 7.880523 | 124772.9 | 0.1673798 | 12456.15 | 107.7751 | 107.7841 | 992.6593 | 992.6598 | 31.50531 | 31.50532 | 0.846229 | 9.822471
22 | 0.0007670075 | 7.98291 | 119208.8 | 0.158713 | 13666.91 | 112.6313 | 112.6257 | 1147.204 | 1147.205 | 33.86951 | 33.86952 | 0.8560693 | 10.33677
23 | 0.0008632499 | 7.859286 | 120345.2 | 0.1644641 | 12870.92 | 109.6119 | 109.6224 | 1011.3 | 1011.301 | 31.79979 | 31.7998 | 0.8457638 | 9.88288
24 | 0.0008263552 | 7.911763 | 118511.6 | 0.1649523 | 12457.53 | 107.5806 | 107.5626 | 1044.048 | 1044.051 | 32.3083 | 32.30835 | 0.8489533 | 10.0913
25 | 0.0008379614 | 7.877452 | 118385.2 | 0.165119 | 13155.41 | 110.7402 | 110.7446 | 1050.768 | 1050.769 | 32.41434 | 32.41436 | 0.8488145 | 9.915021
26 | 0.000854595 | 7.864708 | 118006.9 | 0.1658834 | 12446.5 | 107.7816 | 107.7681 | 985.6758 | 985.678 | 31.39243 | 31.39247 | 0.8435233 | 9.874554
27 | 0.0008285385 | 7.884172 | 125032.5 | 0.1660772 | 12358.04 | 107.211 | 107.1936 | 1022.982 | 1022.983 | 31.98315 | 31.98316 | 0.846578 | 10.02856
28 | 0.0008106061 | 7.925039 | 117086.2 | 0.1599169 | 13222.14 | 111.0703 | 111.0516 | 1045.592 | 1045.595 | 32.33476 | 32.33481 | 0.849214 | 10.15593
29 | 0.000875518 | 7.8238 | 121939.2 | 0.1662761 | 12484.24 | 108.1705 | 108.1576 | 933.8302 | 933.8326 | 30.55739 | 30.55743 | 0.840776 | 9.696017
30 | 0.0009305731 | 7.791113 | 125200.4 | 0.170825 | 12035.99 | 105.9175 | 105.9045 | 971.1287 | 971.1297 | 31.16213 | 31.16215 | 0.8434895 | 9.748831
31 | 0.000829148 | 7.885462 | 118665 | 0.1640181 | 12942.23 | 109.7844 | 109.7647 | 1046.126 | 1046.131 | 32.34277 | 32.34284 | 0.8527476 | 9.959499
32 | 0.0009082813 | 7.783515 | 123805.6 | 0.1690127 | 12157.38 | 106.8173 | 106.8241 | 894.3489 | 894.3504 | 29.90483 | 29.90485 | 0.8352189 | 9.551664
33 | 0.0008450664 | 7.899322 | 130331.9 | 0.1693423 | 12381.78 | 106.8783 | 106.8462 | 1122.974 | 1122.977 | 33.51023 | 33.51027 | 0.8570973 | 10.03355
34 | 0.000826847 | 7.908617 | 121656.4 | 0.1626789 | 13063.66 | 110.2926 | 110.2858 | 1056.095 | 1056.098 | 32.49705 | 32.4971 | 0.8524154 | 10.03053
35 | 0.0009133642 | 7.79481 | 122163.9 | 0.1678822 | 12129.33 | 106.6858 | 106.688 | 902.3028 | 902.3034 | 30.03701 | 30.03702 | 0.8285431 | 9.763609
36 | 0.0009141229 | 7.795646 | 124958.1 | 0.1715828 | 11828.15 | 105.1793 | 105.1714 | 917.2719 | 917.2747 | 30.28514 | 30.28519 | 0.8357589 | 9.601232
37 | 0.0008465606 | 7.866633 | 122509.1 | 0.1641289 | 12559.35 | 108.2647 | 108.2666 | 993.2916 | 993.2925 | 31.51576 | 31.51577 | 0.843876 | 9.881418
38 | 0.0008851865 | 7.815944 | 121287.9 | 0.1661301 | 12192.09 | 106.802 | 106.7967 | 943.7654 | 943.7686 | 30.71989 | 30.71994 | 0.833159 | 9.841884
39 | 0.0008663312 | 7.858889 | 125819.3 | 0.1680357 | 11896.89 | 105.1766 | 105.1377 | 990.1158 | 990.1206 | 31.46544 | 31.46552 | 0.8475113 | 9.818673
40 | 0.0007679775 | 7.970968 | 116932.3 | 0.157623 | 13356.26 | 111.3342 | 111.336 | 1125.752 | 1125.753 | 33.55111 | 33.55112 | 0.8537522 | 10.36815
41 | 0.0009146122 | 7.790655 | 126715.9 | 0.1695169 | 12089.39 | 106.3789 | 106.3568 | 923.6703 | 923.6719 | 30.3912 | 30.39122 | 0.8396045 | 9.652348
42 | 0.000867239 | 7.872145 | 123868.1 | 0.1661593 | 12157.91 | 106.1397 | 106.1403 | 1055.529 | 1055.529 | 32.48797 | 32.48797 | 0.8455939 | 10.12038
43 | 0.0007955483 | 7.925943 | 122364.1 | 0.1634345 | 12604.73 | 108.2425 | 108.2621 | 1041.107 | 1041.108 | 32.26474 | 32.26476 | 0.8515109 | 9.978989
44 | 0.0008690843 | 7.868629 | 117637 | 0.1640752 | 12445.31 | 107.7377 | 107.7337 | 994.7213 | 994.7242 | 31.53345 | 31.5335 | 0.8432718 | 9.947139
45 | 0.0009051371 | 7.814665 | 130247.9 | 0.1723758 | 11557.67 | 103.7154 | 103.7152 | 952.1406 | 952.1451 | 30.85557 | 30.85564 | 0.8414166 | 9.67002
46 | 0.0007468937 | 8.009149 | 118368.8 | 0.1574017 | 13208.43 | 110.5326 | 110.5183 | 1153.831 | 1153.837 | 33.96755 | 33.96764 | 0.8604397 | 10.39425
47 | 0.0009350633 | 7.771071 | 122307.2 | 0.1673107 | 12008.49 | 106.1684 | 106.1631 | 888.9009 | 888.9016 | 29.8133 | 29.81331 | 0.8298354 | 9.726123
48 | 0.0008942562 | 7.83103 | 127010.5 | 0.1691705 | 11718.29 | 104.3726 | 104.3626 | 979.1291 | 979.1314 | 31.28984 | 31.28988 | 0.843616 | 9.815936
49 | 0.0007827585 | 7.946043 | 119613.7 | 0.1617796 | 12585.69 | 108.0287 | 108.0251 | 1077.027 | 1077.029 | 32.81711 | 32.81715 | 0.8506799 | 10.15787
50 | 0.0008949561 | 7.845872 | 122916.1 | 0.1662044 | 12188.61 | 106.4432 | 106.4393 | 1013.699 | 1013.699 | 31.83727 | 31.83728 | 0.8476083 | 9.901041
51 | 0.0008732642 | 7.889758 | 125990.7 | 0.1654734 | 11968.33 | 105.2437 | 105.2493 | 1051.75 | 1051.752 | 32.42993 | 32.42995 | 0.8479396 | 10.16176
52 | 0.0007853836 | 7.967968 | 117808.8 | 0.1590151 | 12917.13 | 109.4195 | 109.4022 | 1106.258 | 1106.261 | 33.25977 | 33.25981 | 0.8557696 | 10.30457
53 | 0.0008998759 | 7.818151 | 121851.3 | 0.1659638 | 12253.72 | 107.0914 | 107.0849 | 936.2369 | 936.238 | 30.59703 | 30.59705 | 0.8397014 | 9.74243
54 | 0.000820497 | 7.896803 | 124059.6 | 0.1648813 | 11890.54 | 105.0551 | 105.0464 | 1011.3 | 1011.303 | 31.79989 | 31.79995 | 0.8456726 | 10.02303
55 | 0.0008412185 | 7.885288 | 118589.4 | 0.1612371 | 12485.56 | 107.8941 | 107.9048 | 997.6185 | 997.6195 | 31.58373 | 31.58375 | 0.8456456 | 10.00509
56 | 0.000925301 | 7.808782 | 126693.9 | 0.1690896 | 11874.05 | 105.2077 | 105.2005 | 962.2451 | 962.2474 | 31.01881 | 31.01884 | 0.8381803 | 9.834941
57 | 0.0008810298 | 7.871441 | 124900.4 | 0.1653597 | 11884.96 | 104.9792 | 104.9694 | 1023.511 | 1023.512 | 31.99132 | 31.99134 | 0.8458037 | 10.05893
58 | 0.0007717851 | 7.970836 | 119731.8 | 0.1610302 | 12801.01 | 108.8623 | 108.8681 | 1108.179 | 1108.18 | 33.28816 | 33.28817 | 0.8570188 | 10.22678
59 | 0.0008643643 | 7.865012 | 123148.9 | 0.1662904 | 12106.65 | 106.1606 | 106.1394 | 994.5407 | 994.5447 | 31.53525 | 31.53531 | 0.8437498 | 9.953373
60 | 0.0009194796 | 7.823849 | 128563.2 | 0.1696139 | 11631.58 | 103.7618 | 103.7403 | 1023.68 | 1023.681 | 31.99414 | 31.99415 | 0.8475286 | 9.923295
61 | 0.0008027396 | 7.930573 | 118928.1 | 0.1604642 | 12648.93 | 108.3649 | 108.3329 | 1065.67 | 1065.676 | 32.64383 | 32.64392 | 0.853688 | 10.20221
62 | 0.0008828 | 7.835472 | 120297.8 | 0.1645345 | 11801.69 | 104.9948 | 105.0014 | 929.2431 | 929.2444 | 30.47978 | 30.4798 | 0.8365405 | 9.86118
63 | 0.0008295295 | 7.920495 | 123655.2 | 0.1625269 | 12067.83 | 105.6767 | 105.6608 | 1062.1 | 1062.104 | 32.58876 | 32.58883 | 0.8495469 | 10.24666
64 | 0.0008231528 | 7.904384 | 119915.7 | 0.1607143 | 12548.82 | 108.0667 | 108.0721 | 1026.437 | 1026.438 | 32.03702 | 32.03703 | 0.8477465 | 10.09482
65 | 0.0009054251 | 7.807296 | 126766.6 | 0.1683836 | 11831.2 | 105.2087 | 105.1994 | 913.9118 | 913.9136 | 30.23001 | 30.23004 | 0.8355457 | 9.746323
66 | 0.000872267 | 7.901917 | 128448.6 | 0.167041 | 11781.82 | 104.3732 | 104.3648 | 1048.127 | 1048.129 | 32.37356 | 32.37359 | 0.84846 | 10.11939
67 | 0.0007845365 | 7.966995 | 117922.6 | 0.1584223 | 12753.86 | 108.7137 | 108.7208 | 1097.701 | 1097.704 | 33.13044 | 33.13048 | 0.8515734 | 10.34848
68 | 0.0009307991 | 7.79362 | 127850.8 | 0.1704341 | 11660.56 | 104.2612 | 104.249 | 947.9329 | 947.9351 | 30.78772 | 30.78775 | 0.8352413 | 9.768472
69 | 0.0009054705 | 7.787713 | 130434.6 | 0.1720609 | 11185.1 | 102.2057 | 102.2138 | 891.2405 | 891.2429 | 29.85197 | 29.85201 | 0.8288029 | 9.660855
70 | 0.0008088753 | 7.918061 | 121407 | 0.16236 | 12297.43 | 107.0918 | 107.0648 | 986.214 | 986.2169 | 31.40333 | 31.40337 | 0.8435795 | 10.10721
71 | 0.0009064083 | 7.808399 | 124688.7 | 0.1669988 | 11572.36 | 104.1112 | 104.0954 | 886.4852 | 886.488 | 29.77274 | 29.77278 | 0.8293299 | 9.784828
72 | 0.0008889724 | 7.856472 | 126677.1 | 0.1674628 | 11674.29 | 104.0151 | 104.0299 | 1015.508 | 1015.508 | 31.86617 | 31.86618 | 0.840907 | 10.09473
73 | 0.0008085828 | 7.939527 | 124099.5 | 0.1616981 | 12628.1 | 108.0696 | 108.0606 | 1111.435 | 1111.438 | 33.33718 | 33.33723 | 0.8550619 | 10.21084
74 | 0.0008984155 | 7.817913 | 125637.5 | 0.1661675 | 11768.53 | 104.7212 | 104.7177 | 953.7472 | 953.7504 | 30.88153 | 30.88158 | 0.8416218 | 9.810376
75 | 0.0008174793 | 7.933602 | 127071.8 | 0.1646576 | 11812.02 | 104.3659 | 104.3717 | 1076.663 | 1076.664 | 32.81145 | 32.81147 | 0.8540446 | 10.13069
76 | 0.0007951234 | 7.983566 | 118031.3 | 0.1585814 | 12744.49 | 108.4879 | 108.482 | 1141.431 | 1141.432 | 33.78412 | 33.78414 | 0.8549466 | 10.45326
77 | 0.0008021626 | 7.90747 | 118634.4 | 0.1606511 | 12178.52 | 106.5227 | 106.4989 | 988.5608 | 988.5617 | 31.44037 | 31.44039 | 0.8439469 | 10.01474
78 | 0.0008361507 | 7.914596 | 124634.9 | 0.1636425 | 11894.89 | 104.9091 | 104.8974 | 1048.834 | 1048.835 | 32.38471 | 32.38474 | 0.8490508 | 10.15725
79 | 0.0008470511 | 7.899089 | 117946.4 | 0.1590887 | 12402.79 | 107.4625 | 107.4596 | 1014.602 | 1014.603 | 31.85202 | 31.85203 | 0.8428998 | 10.20504
80 | 0.0008855154 | 7.830525 | 124788.3 | 0.1654354 | 11856.39 | 105.2316 | 105.2293 | 937.7067 | 937.708 | 30.62114 | 30.62116 | 0.8352985 | 9.957498
81 | 0.000881105 | 7.836286 | 127793 | 0.1683137 | 11303.92 | 102.5939 | 102.5934 | 934.4371 | 934.4388 | 30.56735 | 30.56738 | 0.8334836 | 9.947145
82 | 0.0008078313 | 7.929742 | 119970 | 0.1603014 | 12471.52 | 107.702 | 107.7248 | 1028.839 | 1028.84 | 32.07473 | 32.07475 | 0.8452523 | 10.17579
83 | 0.0008697849 | 7.865476 | 124078.5 | 0.1657781 | 11898.49 | 105.2136 | 105.1855 | 987.5254 | 987.5265 | 31.42401 | 31.42403 | 0.8423434 | 9.954679
84 | 0.000845167 | 7.934738 | 124975.1 | 0.1641638 | 11922.73 | 104.7412 | 104.7144 | 1119.89 | 1119.895 | 33.46413 | 33.46421 | 0.8528577 | 10.35878
85 | 0.0008058353 | 7.927055 | 119894.2 | 0.1610477 | 12251.17 | 106.6699 | 106.6922 | 1030.834 | 1030.836 | 32.10612 | 32.10614 | 0.8445261 | 10.17336
86 | 0.0008803315 | 7.875451 | 123778.6 | 0.1645725 | 12009.9 | 105.6869 | 105.6798 | 997.8581 | 997.8585 | 31.58759 | 31.5876 | 0.8430837 | 10.0546

## trail4_01
layer | energy | entropy | contrast | idm | autocorrelation | mean_x | mean_y | variance_x | variance_y | standard_deviation_x | standard_deviation_y | correlation | dissimilarity
17 | 0.001671986 | 7.0582 | 172540.3 | 0.2481256 | 11194.49 | 103.4131 | 103.4598 | 618.2063 | 618.2217 | 24.86165 | 24.86196 | 0.8012422 | 6.721629
18 | 0.00159893 | 7.144179 | 173883.6 | 0.2459055 | 10798.61 | 101.3493 | 101.3797 | 648.6043 | 648.6145 | 25.46551 | 25.46571 | 0.8074172 | 7.003801
19 | 0.0013618 | 7.216689 | 173391.3 | 0.2430973 | 11138.91 | 103.0166 | 103.0288 | 646.353 | 646.357 | 25.42148 | 25.42155 | 0.8129925 | 7.043418
20 | 0.001554844 | 7.117675 | 172670.7 | 0.2478814 | 11326.69 | 103.9687 | 104.0012 | 635.0803 | 635.0909 | 25.19984 | 25.20005 | 0.8092314 | 6.845642
21 | 0.001569673 | 7.152231 | 174385.2 | 0.2452036 | 10883.68 | 101.6706 | 101.6755 | 666.1618 | 666.1649 | 25.80864 | 25.8087 | 0.8197426 | 6.998237
22 | 0.001413803 | 7.197628 | 175021 | 0.2444786 | 11112.89 | 102.8758 | 102.8905 | 644.3013 | 644.3039 | 25.38024 | 25.38029 | 0.8197262 | 6.982361
23 | 0.001673203 | 7.05783 | 171270.9 | 0.2496582 | 11268.61 | 103.7763 | 103.8228 | 616.8745 | 616.8857 | 24.83522 | 24.83544 | 0.8013024 | 6.723238
24 | 0.001699785 | 7.057326 | 172337.7 | 0.2472513 | 10645.09 | 100.7503 | 100.755 | 612.1452 | 612.1504 | 24.74112 | 24.74123 | 0.8068667 | 6.869201
25 | 0.001374848 | 7.224381 | 173564 | 0.2425396 | 11095.52 | 102.7607 | 102.7624 | 652.4115 | 652.4175 | 25.54064 | 25.54076 | 0.8212277 | 7.00701
26 | 0.001805156 | 6.989598 | 167013.5 | 0.2433299 | 11113.72 | 103.0759 | 103.1412 | 603.6154 | 603.6265 | 24.5679 | 24.56812 | 0.7990454 | 6.867434
27 | 0.001580147 | 7.135608 | 184705 | 0.2556511 | 10306.31 | 99.03138 | 99.04594 | 614.9245 | 614.9315 | 24.79665 | 24.79679 | 0.8093351 | 6.816778
28 | 0.001560888 | 7.135453 | 175472.8 | 0.2473021 | 10939.91 | 102.1631 | 102.1441 | 621.4373 | 621.444 | 24.92691 | 24.92704 | 0.8122312 | 6.999659
29 | 0.00164241 | 7.07854 | 170636.6 | 0.2477645 | 10826.89 | 101.6991 | 101.7247 | 602.3298 | 602.3354 | 24.54217 | 24.54228 | 0.7994983 | 6.899957
30 | 0.001600381 | 7.141981 | 171082.7 | 0.242692 | 10198.95 | 98.53069 | 98.51357 | 608.866 | 608.8732 | 24.67413 | 24.67427 | 0.8082718 | 6.915503
31 | 0.001438226 | 7.215078 | 189265.9 | 0.2537954 | 10204.47 | 98.47124 | 98.48174 | 622.8418 | 622.8495 | 24.95515 | 24.9553 | 0.8140903 | 6.842619
32 | 0.001655196 | 7.08299 | 174692.5 | 0.2483907 | 10051.68 | 97.93419 | 97.98086 | 575.6412 | 575.6552 | 23.99177 | 23.99206 | 0.7919991 | 6.756851
33 | 0.001597412 | 7.103404 | 178889.5 | 0.2495938 | 9837.287 | 96.80379 | 96.7933 | 585.217 | 585.2277 | 24.19063 | 24.19085 | 0.7983838 | 6.819034
34 | 0.001332362 | 7.276506 | 184028 | 0.2473627 | 10199.16 | 98.30475 | 98.30871 | 652.1329 | 652.1374 | 25.53508 | 25.53516 | 0.8206319 | 6.993955
35 | 0.001651572 | 7.093637 | 177505.8 | 0.2485361 | 9949.499 | 97.30666 | 97.32516 | 599.7074 | 599.7123 | 24.48687 | 24.48697 | 0.7986234 | 6.857923
36 | 0.00156118 | 7.144776 | 184175.7 | 0.2521501 | 9854.435 | 96.74876 | 96.77108 | 608.9574 | 608.9656 | 24.67586 | 24.67602 | 0.8076325 | 6.763871
37 | 0.001383283 | 7.245672 | 184794.6 | 0.2502864 | 10357.51 | 99.21338 | 99.22639 | 630.2519 | 630.2562 | 25.10263 | 25.10272 | 0.8141372 | 6.89105
38 | 0.001713329 | 7.061577 | 172224.4 | 0.2471813 | 10059.49 | 97.92898 | 97.96366 | 584.5588 | 584.5706 | 24.17565 | 24.17589 | 0.7967586 | 6.706718
39 | 0.001639215 | 7.109768 | 177380.9 | 0.2498761 | 9994.736 | 97.52701 | 97.52784 | 601.0713 | 601.0759 | 24.51499 | 24.51509 | 0.8033963 | 6.835475
40 | 0.001346814 | 7.249134 | 177591.2 | 0.2444766 | 10588.35 | 100.3124 | 100.2914 | 644.2378 | 644.2454 | 25.38013 | 25.38028 | 0.8197008 | 7.038388
41 | 0.001593376 | 7.135599 | 175319.9 | 0.2478932 | 10284.75 | 98.89632 | 98.91787 | 620.8427 | 620.8481 | 24.91563 | 24.91574 | 0.8085792 | 6.889577
42 | 0.001550843 | 7.155547 | 183794.6 | 0.2524968 | 9766.115 | 96.30906 | 96.32854 | 604.4694 | 604.4753 | 24.58548 | 24.5856 | 0.8085725 | 6.787214
43 | 0.001508063 | 7.157639 | 181155 | 0.2495384 | 10137.9 | 98.20963 | 98.23712 | 608.2129 | 608.2211 | 24.66134 | 24.66151 | 0.8059206 | 6.851627
44 | 0.001674927 | 7.072924 | 175693.1 | 0.2515214 | 10074.89 | 98.08104 | 98.12041 | 567.0454 | 567.0644 | 23.81184 | 23.81224 | 0.7953901 | 6.629713
45 | 0.001652009 | 7.100806 | 180417.6 | 0.2520149 | 9931.748 | 97.3037 | 97.32176 | 580.5047 | 580.5138 | 24.09136 | 24.09155 | 0.7955073 | 6.806006
46 | 0.001382431 | 7.226563 | 185551.8 | 0.2509395 | 10402.11 | 99.42553 | 99.42905 | 631.3754 | 631.3813 | 25.12513 | 25.12525 | 0.8180543 | 6.837451
47 | 0.001607369 | 7.119718 | 176099.9 | 0.2466187 | 10527.51 | 100.1708 | 100.1814 | 612.7499 | 612.7582 | 24.75306 | 24.75323 | 0.8030512 | 6.877486
48 | 0.001631993 | 7.10151 | 182581.8 | 0.2525962 | 10075.72 | 97.98844 | 98.00749 | 589.1041 | 589.1148 | 24.26974 | 24.26996 | 0.8011068 | 6.756874
49 | 0.001492303 | 7.158769 | 179068 | 0.2480089 | 10747.55 | 101.2007 | 101.2297 | 624.9424 | 624.9468 | 24.99744 | 24.99753 | 0.8052709 | 6.97145
50 | 0.00169352 | 7.081507 | 172640.5 | 0.2436434 | 10434.66 | 99.70438 | 99.73012 | 613.8391 | 613.8578 | 24.77442 | 24.7748 | 0.7996931 | 6.873302
51 | 0.00172384 | 7.055898 | 170532.2 | 0.2444382 | 10095.95 | 98.09013 | 98.0851 | 593.4895 | 593.5031 | 24.35967 | 24.35995 | 0.7995414 | 6.867821
52 | 0.001513215 | 7.170866 | 169893.7 | 0.2434564 | 10675.67 | 100.8203 | 100.804 | 625.71 | 625.7149 | 25.01307 | 25.01316 | 0.8193872 | 6.910645
53 | 0.001665914 | 7.05404 | 181011.2 | 0.2544884 | 10546.72 | 100.4374 | 100.4505 | 575.3067 | 575.3117 | 23.98508 | 23.98519 | 0.7954592 | 6.665164
54 | 0.001708319 | 7.044607 | 178928.2 | 0.251249 | 10110.37 | 98.22757 | 98.22638 | 578.6808 | 578.6851 | 24.0554 | 24.05549 | 0.7978632 | 6.770893
55 | 0.001565979 | 7.114933 | 176908.5 | 0.2483166 | 10655.92 | 100.7355 | 100.7325 | 620.5974 | 620.6055 | 24.91018 | 24.91034 | 0.8197768 | 6.817531
56 | 0.001675573 | 7.091744 | 170605.4 | 0.2452055 | 10512.53 | 100.0573 | 100.0971 | 618.1791 | 618.1866 | 24.8622 | 24.86236 | 0.8038273 | 6.860825
57 | 0.001806769 | 6.999966 | 172820.9 | 0.2462238 | 9997.975 | 97.69753 | 97.68742 | 569.2942 | 569.3051 | 23.85817 | 23.8584 | 0.7973893 | 6.803644
58 | 0.001461595 | 7.169299 | 182186.9 | 0.2495867 | 10448.3 | 99.71036 | 99.73732 | 618.4603 | 618.4667 | 24.86701 | 24.86714 | 0.8142171 | 6.853255
59 | 0.001750337 | 7.024196 | 177753.5 | 0.2555834 | 10264.56 | 98.95656 | 98.96984 | 588.1835 | 588.1919 | 24.25163 | 24.25181 | 0.8002777 | 6.731103
60 | 0.001784435 | 7.037731 | 171191.2 | 0.2410399 | 9734.106 | 96.16803 | 96.18108 | 605.5995 | 605.6088 | 24.60581 | 24.60599 | 0.7995659 | 6.989295
61 | 0.001593451 | 7.102842 | 174213.6 | 0.244163 | 10168.28 | 98.35543 | 98.38269 | 606.2292 | 606.2372 | 24.62106 | 24.62123 | 0.8113275 | 6.874336
62 | 0.001827533 | 7.000343 | 169878.3 | 0.2415554 | 10023.84 | 97.77426 | 97.78105 | 584.5461 | 584.5584 | 24.17461 | 24.17487 | 0.7922978 | 6.874682
63 | 0.001671669 | 7.086099 | 178761.1 | 0.2505727 | 9957.155 | 97.4064 | 97.3874 | 587.5367 | 587.5426 | 24.23804 | 24.23817 | 0.8013701 | 6.83051
64 | 0.001586397 | 7.114923 | 179090 | 0.2468341 | 10382.24 | 99.45684 | 99.45594 | 608.2963 | 608.3 | 24.66282 | 24.66289 | 0.8066761 | 6.937048
65 | 0.001867217 | 6.96993 | 172641.5 | 0.2412825 | 10328.32 | 99.36599 | 99.39531 | 570.8694 | 570.8817 | 23.89074 | 23.891 | 0.791104 | 6.912456
66 | 0.001789403 | 7.056529 | 172222.4 | 0.2460103 | 9919.66 | 97.13551 | 97.14227 | 602.3162 | 602.3217 | 24.53981 | 24.53992 | 0.8026495 | 6.887805
67 | 0.001426341 | 7.19508 | 184582.5 | 0.2494859 | 10309.87 | 99.03494 | 99.03247 | 615.8937 | 615.9002 | 24.81524 | 24.81537 | 0.815679 | 6.867596
68 | 0.001797839 | 6.99562 | 176081.8 | 0.2482531 | 9995.073 | 97.66462 | 97.69471 | 569.4343 | 569.4435 | 23.86138 | 23.86157 | 0.7965826 | 6.718998
69 | 0.001732729 | 7.027102 | 183763.7 | 0.2546253 | 9596.805 | 95.71374 | 95.73667 | 548.6982 | 548.7088 | 23.42372 | 23.42395 | 0.7898038 | 6.696172
70 | 0.001736936 | 7.027818 | 171379.9 | 0.2441159 | 10103.27 | 98.1596 | 98.19182 | 581.1018 | 581.1108 | 24.10541 | 24.1056 | 0.7999444 | 6.853622
71 | 0.00182438 | 7.003103 | 170897 | 0.2434011 | 10104.09 | 98.24406 | 98.26192 | 567.2191 | 567.2299 | 23.81186 | 23.81209 | 0.7938533 | 6.872855
72 | 0.001751468 | 7.01834 | 171554.7 | 0.2459316 | 10403.89 | 99.62725 | 99.64181 | 593.2252 | 593.2306 | 24.35486 | 24.35497 | 0.8037183 | 6.823385
73 | 0.001695668 | 7.091663 | 176173.6 | 0.2444101 | 9714.034 | 95.90539 | 95.92194 | 633.6083 | 633.619 | 25.1691 | 25.16931 | 0.8117665 | 6.956984
74 | 0.001544432 | 7.127462 | 184486.8 | 0.2505674 | 10267.14 | 98.89496 | 98.89662 | 599.6931 | 599.6961 | 24.4872 | 24.48726 | 0.8119265 | 6.862543
75 | 0.001726812 | 7.076782 | 162583.9 | 0.2357082 | 10690.11 | 100.9066 | 100.918 | 628.9074 | 628.9219 | 25.07651 | 25.0768 | 0.8056035 | 7.091668
76 | 0.001788235 | 6.988524 | 176854.3 | 0.2495282 | 9637.37 | 95.91868 | 95.91227 | 550.4012 | 550.4053 | 23.45965 | 23.45974 | 0.7948328 | 6.68007
77 | 0.001659295 | 7.065211 | 177226.7 | 0.2479119 | 10159.9 | 98.45509 | 98.43563 | 581.137 | 581.1429 | 24.10597 | 24.1061 | 0.8061181 | 6.793129
78 | 0.001810113 | 7.03388 | 165550.8 | 0.238427 | 10369.71 | 99.34473 | 99.36039 | 621.3463 | 621.3595 | 24.92301 | 24.92328 | 0.8022314 | 6.976841
79 | 0.001739387 | 7.050248 | 173596.9 | 0.2466571 | 9884.397 | 97.06605 | 97.05488 | 581.2197 | 581.224 | 24.10661 | 24.1067 | 0.7973661 | 6.86005
80 | 0.001700849 | 7.045563 | 171791.2 | 0.2441809 | 10228.33 | 98.79625 | 98.81588 | 581.8153 | 581.8215 | 24.12034 | 24.12047 | 0.8003692 | 6.860501
81 | 0.00176345 | 7.038928 | 177163.4 | 0.2486979 | 9874.089 | 97.06527 | 97.06218 | 571.0749 | 571.0814 | 23.89556 | 23.8957 | 0.7923152 | 6.838608
82 | 0.001726205 | 7.075457 | 182971.7 | 0.2474254 | 9602.412 | 95.55961 | 95.55573 | 587.9243 | 587.9324 | 24.24509 | 24.24526 | 0.8008896 | 6.86768
83 | 0.001592627 | 7.085451 | 189502.2 | 0.2555869 | 9637.83 | 95.82799 | 95.80662 | 565.6828 | 565.6892 | 23.78375 | 23.78388 | 0.8077845 | 6.627927
84 | 0.00171211 | 7.085481 | 176925.5 | 0.2471236 | 9338.336 | 94.25651 | 94.24113 | 570.7234 | 570.7281 | 23.88677 | 23.88687 | 0.797651 | 6.793284
85 | 0.0017699 | 7.034465 | 182832.9 | 0.2510271 | 9281.694 | 93.98106 | 93.99059 | 567.4669 | 567.4733 | 23.81842 | 23.81856 | 0.7896295 | 6.787615
86 | 0.001611973 | 7.094398 | 188134.9 | 0.2538482 | 9540.034 | 95.2183 | 95.22675 | 586.1215 | 586.1263 | 24.20923 | 24.20933 | 0.806549221 | 6.736359

## trail4_02
layer | energy | entropy | contrast | idm | autocorrelation | mean_x | mean_y | variance_x | variance_y | standard_deviation_x | standard_deviation_y | correlation | dissimilarity
17 | 0.00143099 | 7.184082 | 169277.9 | 0.2406328 | 11992.01 | 107.0343 | 107.0505 | 656.7993 | 656.8038 | 25.62596 | 25.62604 | 0.8132176 | 7.03677
18 | 0.001454058 | 7.233873 | 162798.5 | 0.2344656 | 12152.33 | 107.5286 | 107.5211 | 713.0637 | 713.0668 | 26.70221 | 26.70227 | 0.82864 | 7.343853
19 | 0.001432588 | 7.205008 | 164325.1 | 0.236467 | 12590.7 | 109.6512 | 109.6481 | 692.5289 | 692.5294 | 26.31319 | 26.3132 | 0.8199935 | 7.143023
20 | 0.001422632 | 7.170698 | 166874.8 | 0.2406428 | 11981.18 | 107.0747 | 107.0501 | 639.0016 | 639.0068 | 25.27705 | 25.27715 | 0.8121667 | 6.971214
21 | 0.001515196 | 7.196456 | 161828 | 0.2357187 | 12028.34 | 107.0903 | 107.0675 | 686.1567 | 686.1606 | 26.19274 | 26.19282 | 0.820007 | 7.298886
22 | 0.001485937 | 7.194752 | 160468 | 0.2331402 | 12395.64 | 108.632 | 108.5985 | 720.1004 | 720.1045 | 26.83341 | 26.83348 | 0.8311707 | 7.253972
23 | 0.001486385 | 7.148313 | 169261 | 0.2444723 | 11561.68 | 105.1896 | 105.1782 | 619.0311 | 619.0329 | 24.87892 | 24.87895 | 0.8047096 | 6.959261
24 | 0.001456816 | 7.211947 | 171607.9 | 0.2445414 | 11971.55 | 106.7242 | 106.7246 | 705.5934 | 705.5946 | 26.56133 | 26.56135 | 0.8243046 | 7.175452
25 | 0.001450639 | 7.227077 | 164281.8 | 0.2364983 | 12360.48 | 108.4758 | 108.4606 | 718.5723 | 718.577 | 26.80356 | 26.80365 | 0.8284897 | 7.263165
26 | 0.001449589 | 7.18393 | 162157.6 | 0.2396872 | 11943.69 | 106.8985 | 106.9079 | 637.0618 | 637.0657 | 25.22979 | 25.22987 | 0.8090554 | 7.071771
27 | 0.001442998 | 7.187822 | 167455.8 | 0.2396323 | 11774.11 | 105.9923 | 105.9864 | 661.1124 | 661.1148 | 25.71092 | 25.71097 | 0.8175843 | 7.094339
28 | 0.001456183 | 7.217077 | 157963.6 | 0.2300753 | 12461.47 | 109.0205 | 108.9952 | 697.3362 | 697.3414 | 26.40624 | 26.40634 | 0.8301311 | 7.276381
29 | 0.001455296 | 7.159695 | 165209.6 | 0.2434178 | 11408.97 | 104.5694 | 104.565 | 595.8717 | 595.8736 | 24.40009 | 24.40013 | 0.7967311 | 6.995727
30 | 0.001359951 | 7.275857 | 159463.9 | 0.2346583 | 11714.86 | 105.6616 | 105.6706 | 671.7053 | 671.711 | 25.90999 | 25.9101 | 0.8183151 | 7.277216
31 | 0.001366475 | 7.271314 | 166433.7 | 0.2388727 | 11795.62 | 105.9358 | 105.9056 | 696.4886 | 696.4922 | 26.38904 | 26.3891 | 0.8279457 | 7.191509
32 | 0.001438662 | 7.191439 | 175428.2 | 0.2491446 | 10969.02 | 102.2674 | 102.2556 | 629.4794 | 629.4846 | 25.08781 | 25.08791 | 0.8129537 | 6.829186
33 | 0.001498874 | 7.162519 | 177843.8 | 0.247822 | 11114.83 | 102.9932 | 102.969 | 627.2104 | 627.2136 | 25.04204 | 25.0421 | 0.8128518 | 6.936929
34 | 0.001440271 | 7.210088 | 165639.7 | 0.2381039 | 11314.48 | 103.8475 | 103.8319 | 648.1911 | 648.1958 | 25.45826 | 25.45836 | 0.8206418 | 7.07369
35 | 0.001443653 | 7.179429 | 174060.5 | 0.2467749 | 11132.99 | 102.9954 | 102.9889 | 642.5699 | 642.5742 | 25.34724 | 25.34732 | 0.8181555 | 6.894205
36 | 0.001487804 | 7.186511 | 174263.2 | 0.2451618 | 10958.48 | 102.2318 | 102.2266 | 623.3097 | 623.3149 | 24.96471 | 24.96482 | 0.8147055 | 6.965172
37 | 0.001445649 | 7.204951 | 167020.3 | 0.2391163 | 11459.23 | 104.5215 | 104.5105 | 650.6 | 650.6046 | 25.50532 | 25.50541 | 0.8235146 | 7.085617
38 | 0.001497208 | 7.149634 | 179270.9 | 0.2524026 | 10805.86 | 101.5954 | 101.6191 | 597.6624 | 597.6657 | 24.44606 | 24.44613 | 0.8063709 | 6.84876
39 | 0.001405114 | 7.237621 | 172469.2 | 0.2427023 | 11307.38 | 103.7457 | 103.7026 | 666.5068 | 666.5094 | 25.81494 | 25.81499 | 0.8234723 | 7.160716
40 | 0.00140209 | 7.209297 | 168690.5 | 0.2406838 | 11394.07 | 104.3235 | 104.3165 | 627.4569 | 627.459 | 25.04773 | 25.04777 | 0.815276 | 6.950793
41 | 0.001479716 | 7.170598 | 180068.8 | 0.255264 | 10739.71 | 101.2361 | 101.2161 | 609.52 | 609.5261 | 24.68204 | 24.68216 | 0.8089736 | 6.818988
42 | 0.001517424 | 7.174974 | 178677.3 | 0.2475719 | 11045.53 | 102.6458 | 102.5999 | 630.2756 | 630.2802 | 25.10389 | 25.10398 | 0.8157838 | 6.978901
43 | 0.001442573 | 7.184297 | 172886.7 | 0.2428594 | 11168.04 | 103.3056 | 103.3157 | 609.1185 | 609.1207 | 24.67851 | 24.67855 | 0.8127385 | 6.949742
44 | 0.00150154 | 7.145887 | 175786.5 | 0.2477649 | 10754.91 | 101.3927 | 101.3774 | 591.1819 | 591.1875 | 24.31266 | 24.31278 | 0.8052675 | 6.812137
45 | 0.001500058 | 7.19556 | 172439.7 | 0.2429506 | 11150.16 | 102.9359 | 102.9337 | 674.7569 | 674.7598 | 25.97557 | 25.97562 | 0.8219206 | 7.126142
46 | 0.001462028 | 7.198577 | 170211.3 | 0.2428093 | 11232.78 | 103.5062 | 103.5038 | 633.1365 | 633.1404 | 25.16069 | 25.16077 | 0.8207426 | 6.953468
47 | 0.001438676 | 7.184433 | 181507 | 0.2498243 | 10883.69 | 101.8666 | 101.861 | 623.6196 | 623.6235 | 24.97056 | 24.97064 | 0.8139519 | 6.901943
48 | 0.001525536 | 7.14965 | 170521.3 | 0.2458149 | 11078.52 | 102.8517 | 102.821 | 617.7508 | 617.7531 | 24.85357 | 24.85361 | 0.8147155 | 6.918058
49 | 0.001374687 | 7.243977 | 171662.3 | 0.2431221 | 11460.77 | 104.4691 | 104.4562 | 662.0363 | 662.0386 | 25.72909 | 25.72913 | 0.8284052 | 7.043743
50 | 0.00143427 | 7.161712 | 174295.4 | 0.2500884 | 10866.92 | 101.9615 | 101.9758 | 582.8554 | 582.8605 | 24.13574 | 24.13584 | 0.8051732 | 6.806008
51 | 0.001674825 | 7.082724 | 161852 | 0.2423296 | 10824.96 | 101.7801 | 101.7471 | 587.3006 | 587.3047 | 24.23242 | 24.23251 | 0.7986421 | 6.999385
52 | 0.001475249 | 7.170502 | 172356.6 | 0.2442219 | 11287.74 | 103.8033 | 103.7861 | 630.2594 | 630.2627 | 25.10381 | 25.10387 | 0.8163854 | 6.955823
53 | 0.001426739 | 7.201196 | 171437 | 0.2415301 | 11115.34 | 103.0868 | 103.0693 | 607.2621 | 607.2676 | 24.64113 | 24.64124 | 0.8076292 | 7.021493
54 | 0.001644344 | 7.120724 | 166778.6 | 0.2400577 | 10987.01 | 102.4334 | 102.4162 | 616.5163 | 616.5201 | 24.82823 | 24.8283 | 0.8047746 | 7.125228
55 | 0.001534223 | 7.150254 | 173369.3 | 0.2448295 | 11326.11 | 104.0103 | 103.9854 | 625.7054 | 625.7107 | 25.01184 | 25.01194 | 0.8162375 | 6.999968
56 | 0.001564692 | 7.134772 | 172635 | 0.244739 | 10854.89 | 101.7722 | 101.7578 | 612.1688 | 612.1704 | 24.74124 | 24.74128 | 0.8148721 | 6.89089
57 | 0.001652163 | 7.090844 | 167232.7 | 0.2411686 | 10657.78 | 100.8592 | 100.8394 | 606.3927 | 606.3945 | 24.62215 | 24.62218 | 0.8032334 | 6.983688
58 | 0.001624751 | 7.104331 | 174488.6 | 0.2475581 | 10853.22 | 101.8181 | 101.8175 | 597.6786 | 597.6819 | 24.44702 | 24.44709 | 0.8138421 | 6.837683
59 | 0.001593806 | 7.091254 | 182852.9 | 0.2537022 | 10591.92 | 100.6048 | 100.5992 | 583.8235 | 583.8253 | 24.1611 | 24.16114 | 0.8072266 | 6.812461
60 | 0.001816094 | 7.013002 | 165447.8 | 0.2379876 | 10695.07 | 101.0102 | 101.0149 | 606.4919 | 606.4924 | 24.62464 | 24.62465 | 0.81017 | 7.001828
61 | 0.001700339 | 7.047676 | 169765.9 | 0.2447658 | 10958.46 | 102.3504 | 102.3446 | 596.3778 | 596.3813 | 24.42002 | 24.4201 | 0.8107001 | 6.868153
62 | 0.00166537 | 7.062038 | 175633.5 | 0.247554 | 10758.55 | 101.4077 | 101.3743 | 590.6282 | 590.6318 | 24.30231 | 24.30238 | 0.8100392 | 6.861632
63 | 0.001667334 | 7.098486 | 164520.8 | 0.2394822 | 10794.96 | 101.5144 | 101.5025 | 607.3691 | 607.3714 | 24.644 | 24.64405 | 0.8083768 | 7.07615
64 | 0.001450255 | 7.239728 | 168100.5 | 0.2393147 | 11556.36 | 104.7132 | 104.6941 | 710.109 | 710.1101 | 26.64677 | 26.64679 | 0.835964 | 7.208509
65 | 0.001691712 | 7.071709 | 173023.8 | 0.2451228 | 10620.32 | 100.7171 | 100.7128 | 591.938 | 591.9414 | 24.32846 | 24.32853 | 0.8054072 | 6.965386
66 | 0.001699028 | 7.09596 | 170244.9 | 0.2387836 | 10868.55 | 101.8695 | 101.8385 | 609.8101 | 609.8131 | 24.69273 | 24.69279 | 0.8103425 | 7.078635
67 | 0.0016586 | 7.101531 | 171464.5 | 0.2434448 | 10845.55 | 101.6143 | 101.5698 | 634.1867 | 634.1915 | 25.18227 | 25.18237 | 0.8271992 | 6.934954
68 | 0.001613841 | 7.097355 | 176280.9 | 0.2475031 | 10565.18 | 100.4987 | 100.4746 | 578.6133 | 578.6175 | 24.05423 | 24.05431 | 0.8080908 | 6.842095
69 | 0.001727174 | 7.047791 | 169240.9 | 0.2403479 | 10606.14 | 100.6797 | 100.668 | 584.3365 | 584.34 | 24.1707 | 24.17077 | 0.8056747 | 6.929414
70 | 0.001570993 | 7.169671 | 165021.9 | 0.2372364 | 11577.76 | 104.8564 | 104.8224 | 705.1173 | 705.1188 | 26.55312 | 26.55315 | 0.8318261 | 7.215235
71 | 0.001715269 | 7.047018 | 169073.6 | 0.2432878 | 10711.84 | 101.1759 | 101.1724 | 589.7481 | 589.7491 | 24.28339 | 24.28341 | 0.8063876 | 6.88024
72 | 0.001621024 | 7.088643 | 175802 | 0.2493366 | 10732.28 | 101.3666 | 101.3655 | 569.9075 | 569.9133 | 23.87155 | 23.87167 | 0.802494 | 6.819971
73 | 0.001684476 | 7.063672 | 172786.7 | 0.2469931 | 10292.56 | 99.18852 | 99.15469 | 569.8347 | 569.8377 | 23.87073 | 23.87079 | 0.8029184 | 6.839177
74 | 0.001669055 | 7.057477 | 175850.8 | 0.2483163 | 10512.75 | 100.1568 | 100.149 | 591.7724 | 591.7761 | 24.32571 | 24.32578 | 0.8148719 | 6.766831
75 | 0.001634707 | 7.076422 | 172377.1 | 0.2488596 | 10547.37 | 100.3976 | 100.3774 | 580.7633 | 580.7656 | 24.09738 | 24.09743 | 0.8087376 | 6.824314
76 | 0.001717919 | 7.089919 | 172282.3 | 0.2429536 | 10608.11 | 100.5161 | 100.4839 | 620.9971 | 621.0024 | 24.91599 | 24.91609 | 0.8176853 | 7.019995
77 | 0.001743937 | 7.037495 | 169017.7 | 0.2424331 | 10938.71 | 102.2904 | 102.2668 | 588.8449 | 588.8483 | 24.26471 | 24.26478 | 0.811418 | 6.882087
78 | 0.00170711 | 7.051244 | 171044.6 | 0.2480929 | 10636.2 | 100.8498 | 100.8466 | 583.1714 | 583.1743 | 24.1475 | 24.14756 | 0.7987607 | 6.858487
79 | 0.001630364 | 7.112551 | 171928.4 | 0.2408159 | 10796.91 | 101.5164 | 101.5057 | 607.6877 | 607.6921 | 24.65077 | 24.65086 | 0.810203 | 7.002888
80 | 0.001665891 | 7.082258 | 162732.8 | 0.2354487 | 10910.33 | 102.1218 | 102.1058 | 594.7606 | 594.7631 | 24.38626 | 24.38631 | 0.8123231 | 7.020755
81 | 0.001533105 | 7.148583 | 178191.7 | 0.2482497 | 10621.65 | 100.6892 | 100.6649 | 599.0506 | 599.0552 | 24.47434 | 24.47443 | 0.81096 | 6.905843
82 | 0.001706508 | 7.038001 | 182789.4 | 0.2529686 | 10146.36 | 98.39178 | 98.37088 | 580.74 | 580.7421 | 24.0978 | 24.09784 | 0.8050215 | 6.786929
83 | 0.001595932 | 7.112504 | 167483.2 | 0.2433541 | 10609.67 | 100.6553 | 100.6388 | 592.2075 | 592.2133 | 24.33472 | 24.33484 | 0.8103918 | 6.901549
84 | 0.001632119 | 7.114446 | 178989.1 | 0.2474112 | 9946.534 | 97.3708 | 97.33635 | 579.8633 | 579.8675 | 24.07832 | 24.0784 | 0.8083603 | 6.858335
85 | 0.001605994 | 7.152989 | 179811.4 | 0.2449846 | 9981.154 | 97.37815 | 97.37215 | 613.5936 | 613.5954 | 24.76963 | 24.76967 | 0.8135181 | 6.97304
86 | 0.001523146 | 7.151906 | 180334.7 | 0.2483228 | 10470.46 | 99.88457 | 99.83867 | 606.4105 | 606.4174 | 24.62341 | 24.62355 | 0.8215882 | 6.811413

## trail4_03
layer | energy | entropy | contrast | idm | autocorrelation | mean_x | mean_y | variance_x | variance_y | standard_deviation_x | standard_deviation_y | correlation | dissimilarity
17 | 0.00127966 | 7.270219 | 157080.5 | 0.2231948 | 11401.33 | 104.3699 | 104.3803 | 636.9343 | 636.9396 | 25.23496 | 25.23507 | 0.7967418 | 7.225064
18 | 0.001356504 | 7.280611 | 161477.1 | 0.2251642 | 10915.02 | 101.9313 | 101.9427 | 651.3621 | 651.3647 | 25.52 | 25.52005 | 0.8045244 | 7.369643
19 | 0.00111235 | 7.446352 | 149928.3 | 0.2110844 | 11956.57 | 106.5553 | 106.518 | 742.141 | 742.1448 | 27.23901 | 27.23908 | 0.8176191 | 7.773906
20 | 0.001329524 | 7.280185 | 158017.7 | 0.2240884 | 11363.26 | 104.2692 | 104.3069 | 619.2703 | 619.2745 | 24.88203 | 24.88212 | 0.787334 | 7.320813
21 | 0.001353305 | 7.294998 | 159982.8 | 0.2242063 | 10972.31 | 102.153 | 102.1342 | 665.5332 | 665.5372 | 25.79609 | 25.79617 | 0.8101458 | 7.462012
22 | 0.001069032 | 7.462711 | 146407.2 | 0.2094395 | 11841 | 106.0945 | 106.0759 | 716.1704 | 716.1745 | 26.75891 | 26.75898 | 0.8199711 | 7.788436
23 | 0.001328296 | 7.288488 | 154284.5 | 0.2228507 | 11859.98 | 106.3267 | 106.3372 | 684.6661 | 684.6784 | 26.16308 | 26.16331 | 0.808858 | 7.365425
24 | 0.001345879 | 7.312973 | 162348.5 | 0.2269996 | 10830.5 | 101.5638 | 101.5531 | 639.8091 | 639.8102 | 25.29277 | 25.2928 | 0.8074044 | 7.379332
25 | 0.001173159 | 7.376447 | 151185.3 | 0.2145696 | 11327.49 | 103.869 | 103.8531 | 665.6968 | 665.7036 | 25.79941 | 25.79954 | 0.8120736 | 7.598234
26 | 0.001292056 | 7.268215 | 155483.9 | 0.2225778 | 11452.39 | 104.5895 | 104.5927 | 639.6291 | 639.634 | 25.28873 | 25.28883 | 0.8026164 | 7.351928
27 | 0.001344647 | 7.299061 | 164284 | 0.2262588 | 10580.2 | 100.3005 | 100.3095 | 643.2646 | 643.2665 | 25.36116 | 25.36119 | 0.8072287 | 7.360089
28 | 0.00112722 | 7.429076 | 147897.2 | 0.208057 | 11297.97 | 103.5684 | 103.5552 | 703.0384 | 703.0412 | 26.51146 | 26.51151 | 0.815317 | 7.848655
29 | 0.001295101 | 7.323261 | 158341.3 | 0.2223398 | 10977.21 | 102.1807 | 102.1743 | 666.223 | 666.2289 | 25.80877 | 25.80888 | 0.8064435 | 7.4204
30 | 0.001326019 | 7.318325 | 162572.7 | 0.2236707 | 10477.88 | 99.77828 | 99.74204 | 651.4537 | 651.4587 | 25.5216 | 25.5217 | 0.8074405 | 7.497945
31 | 0.001066395 | 7.48186 | 155265.7 | 0.2134233 | 10642.55 | 100.3983 | 100.3956 | 686.9187 | 686.9204 | 26.2079 | 26.20793 | 0.8198655 | 7.639435
32 | 0.001328584 | 7.29263 | 165306.2 | 0.2289525 | 10009.03 | 97.60949 | 97.62487 | 598.7083 | 598.7127 | 24.46703 | 24.46713 | 0.801848 | 7.147249
33 | 0.001257802 | 7.343605 | 172557.3 | 0.2300338 | 10065.18 | 97.79709 | 97.78573 | 624.0395 | 624.0473 | 24.97894 | 24.9791 | 0.8047814 | 7.328519
34 | 0.001049736 | 7.478359 | 163121.4 | 0.2186602 | 10138.83 | 97.91456 | 97.90432 | 673.1677 | 673.1707 | 25.94396 | 25.94402 | 0.8211097 | 7.49148
35 | 0.001270049 | 7.346143 | 175574.6 | 0.2330309 | 10014.21 | 97.37206 | 97.36388 | 660.4491 | 660.4523 | 25.69725 | 25.69732 | 0.8083892 | 7.296426
36 | 0.00125361 | 7.391777 | 170673.2 | 0.2280345 | 10110.2 | 97.81459 | 97.82344 | 666.5841 | 666.5867 | 25.81696 | 25.81701 | 0.8128247 | 7.394567
37 | 0.001111774 | 7.400415 | 163445.1 | 0.2210486 | 9997.344 | 97.50839 | 97.5257 | 606.0843 | 606.0876 | 24.61692 | 24.61699 | 0.8051066 | 7.271173
38 | 0.001366088 | 7.262924 | 171193.2 | 0.2332187 | 10103.61 | 98.14905 | 98.1563 | 592.355 | 592.3616 | 24.33703 | 24.33717 | 0.7931411 | 7.100161
39 | 0.001292627 | 7.339991 | 172535.6 | 0.233249 | 10157.31 | 98.21421 | 98.18986 | 635.1825 | 635.1891 | 25.20142 | 25.20155 | 0.8090128 | 7.252208
40 | 0.001146807 | 7.37965 | 157552.8 | 0.2178896 | 10474.02 | 99.88598 | 99.87857 | 619.0578 | 619.0604 | 24.87913 | 24.87918 | 0.8040444 | 7.449428
41 | 0.001326047 | 7.299363 | 166100.6 | 0.2287133 | 10297.97 | 98.96757 | 98.98467 | 627.7388 | 627.7472 | 25.05272 | 25.05289 | 0.7995601 | 7.221111
42 | 0.001263023 | 7.348649 | 166320.9 | 0.2281179 | 10003.36 | 97.50296 | 97.49272 | 618.9164 | 618.9227 | 24.87646 | 24.87659 | 0.8041704 | 7.292946
43 | 0.001151605 | 7.41132 | 157210.3 | 0.218153 | 10589.15 | 100.2727 | 100.2645 | 658.582 | 658.5836 | 25.66192 | 25.66195 | 0.8131549 | 7.521601
44 | 0.001345057 | 7.262983 | 172688.1 | 0.2359409 | 10372.64 | 99.4798 | 99.51314 | 597.2139 | 597.2194 | 24.43621 | 24.43632 | 0.792511 | 7.018895
45 | 0.001284035 | 7.317268 | 174636.6 | 0.2341187 | 10075.8 | 97.83372 | 97.81913 | 628.7115 | 628.7172 | 25.07189 | 25.072 | 0.8047872 | 7.196608
46 | 0.001120136 | 7.443589 | 158059.3 | 0.2172343 | 10752.68 | 100.9659 | 100.945 | 688.9218 | 688.9235 | 26.24577 | 26.2458 | 0.8141618 | 7.657059
47 | 0.001389583 | 7.270918 | 161961.1 | 0.2280966 | 10821.65 | 101.376 | 101.4006 | 670.5065 | 670.5107 | 25.89351 | 25.89359 | 0.8085954 | 7.377634
48 | 0.001293733 | 7.359521 | 164107.2 | 0.2280099 | 10624.65 | 100.2858 | 100.2682 | 698.2186 | 698.2212 | 26.42249 | 26.42254 | 0.8154953 | 7.454192
49 | 0.001115187 | 7.415094 | 156391.4 | 0.2163701 | 10691.75 | 100.8243 | 100.8301 | 649.5382 | 649.5389 | 25.4846 | 25.48461 | 0.8094918 | 7.580762
50 | 0.00138781 | 7.26064 | 164405.1 | 0.2300659 | 10600.33 | 100.6019 | 100.6024 | 604.3264 | 604.3286 | 24.57992 | 24.57997 | 0.7939357 | 7.21823
51 | 0.001452659 | 7.25988 | 168983.9 | 0.2323114 | 10321.68 | 98.97609 | 98.97179 | 649.9137 | 649.9184 | 25.49249 | 25.49259 | 0.8092477 | 7.293788
52 | 0.001265695 | 7.351144 | 160928.7 | 0.223381 | 10846.15 | 101.5759 | 101.5531 | 654.5724 | 654.5755 | 25.58243 | 25.58249 | 0.8112667 | 7.463751
53 | 0.001449261 | 7.214766 | 157436.2 | 0.2281192 | 10788.17 | 101.5142 | 101.5205 | 609.7594 | 609.7631 | 24.69099 | 24.69107 | 0.7913424 | 7.234789
54 | 0.001550313 | 7.178063 | 162260 | 0.2310431 | 10450.57 | 99.91081 | 99.91175 | 592.2606 | 592.2638 | 24.33565 | 24.33571 | 0.7907418 | 7.203535
55 | 0.001183434 | 7.401704 | 157731.4 | 0.219839 | 11056.82 | 102.3976 | 102.3781 | 696.5892 | 696.5928 | 26.3914 | 26.39147 | 0.8236344 | 7.593749
56 | 0.001491761 | 7.165748 | 164673.7 | 0.2350415 | 10583.03 | 100.5658 | 100.5535 | 590.8191 | 590.8266 | 24.3053334 | 24.30549 | 0.7970878 | 7.006691
57 | 0.001439069 | 7.241047 | 175026.9 | 0.2372704 | 10066.25 | 97.88435 | 97.88705 | 606.84 | 606.8428 | 24.6324 | 24.63246 | 0.798924 | 7.198066
58 | 0.001261136 | 7.31112 | 155583.9 | 0.2186487 | 10740.29 | 101.1218 | 101.1102 | 637.8717 | 637.8742 | 25.25375 | 25.2538 | 0.809013 | 7.501677
59 | 0.001492967 | 7.197974 | 164017.5 | 0.2287067 | 10436.04 | 99.8574 | 99.87152 | 587.0023 | 587.0086 | 24.22566 | 24.22579 | 0.7893228 | 7.181674
60 | 0.001392788 | 7.256975 | 162079.7 | 0.2292292 | 10062.97 | 97.92378 | 97.92665 | 592.9564 | 592.9624 | 24.34884 | 24.34897 | 0.7989242 | 7.22795
61 | 0.001397103 | 7.234378 | 167442.6 | 0.2276833 | 9896.172 | 97.07539 | 97.0686 | 589.21 | 589.2122 | 24.27236 | 24.27241 | 0.8033721 | 7.224746
62 | 0.001553585 | 7.1511 | 162887.9 | 0.2313426 | 10268.49 | 99.11756 | 99.15937 | 564.9294 | 564.9391 | 23.76707 | 23.76728 | 0.7791868 | 7.124813
63 | 0.00141647 | 7.274478 | 164255.2 | 0.2266483 | 10160.09 | 98.27669 | 98.27522 | 624.8913 | 624.8944 | 24.99633 | 24.9964 | 0.8032692 | 7.319567
64 | 0.001165616 | 7.373794 | 160326.6 | 0.2222737 | 10699.86 | 100.9209 | 100.9064 | 634.263 | 634.2669 | 25.18288 | 25.18296 | 0.8143104 | 7.408134
65 | 0.00134661 | 7.280914 | 163615.3 | 0.2267086 | 10886.15 | 101.85 | 101.828 | 639.975 | 639.9788 | 25.29614 | 25.29622 | 0.8049481 | 7.416468
66 | 0.001368559 | 7.281671 | 162440.4 | 0.225993 | 10637.73 | 100.632 | 100.5977 | 637.2888 | 637.2915 | 25.24304 | 25.2431 | 0.807417 | 7.45093
67 | 0.001186693 | 7.377218 | 156578.1 | 0.2167175 | 10901.61 | 101.8372 | 101.8258 | 657.033 | 657.0362 | 25.6305 | 25.63056 | 0.8099583 | 7.5869
68 | 0.001559691 | 7.124487 | 164446.2 | 0.2320263 | 10163.62 | 98.61164 | 98.60858 | 555.2737 | 555.28 | 23.56287 | 23.56301 | 0.7920376 | 7.038554
69 | 0.001333005 | 7.297867 | 169522.7 | 0.2291192 | 10229.71 | 98.5471 | 98.54809 | 640.1877 | 640.1894 | 25.30035 | 25.30038 | 0.8095476 | 7.337907
70 | 0.001239172 | 7.333417 | 162348.2 | 0.2219114 | 10333.74 | 98.90021 | 98.89015 | 675.9914 | 675.9949 | 25.99774 | 25.99781 | 0.8190621 | 7.452455
71 | 0.001466839 | 7.209509 | 162538.4 | 0.2283591 | 10587.07 | 100.6126 | 100.616 | 587.9736 | 587.9745 | 24.24641 | 24.24643 | 0.7891798 | 7.350255
72 | 0.00134574 | 7.263538 | 160926.4 | 0.2260417 | 10667.07 | 100.8632 | 100.8649 | 615.1855 | 615.1913 | 24.80124 | 24.80136 | 0.8025335 | 7.343059
73 | 0.001328077 | 7.32649 | 163834.5 | 0.2245934 | 10217.22 | 98.3831 | 98.36856 | 662.0476 | 662.0522 | 25.72861 | 25.72871 | 0.8150756 | 7.501981
74 | 0.001331985 | 7.280484 | 157622.7 | 0.2191492 | 10366.16 | 99.42292 | 99.38871 | 602.4033 | 602.4079 | 24.54157 | 24.54167 | 0.8047874 | 7.421075
75 | 0.001496375 | 7.199945 | 159602.3 | 0.2261833 | 10574.41 | 100.4669 | 100.4715 | 603.1727 | 603.1796 | 24.55831 | 24.55845 | 0.7965853 | 7.290001
76 | 0.001346548 | 7.299839 | 172764.1 | 0.2318121 | 10010.98 | 97.51227 | 97.49492 | 625.6493 | 625.6528 | 25.01079 | 25.01086 | 0.8059612 | 7.374585
77 | 0.001258454 | 7.314081 | 159680 | 0.2210822 | 10512.83 | 100.0479 | 100.0558 | 623.3822 | 623.3852 | 24.9655 | 24.96556 | 0.8063607 | 7.390112
78 | 0.001569486 | 7.132743 | 154380.4 | 0.2232136 | 10174.77 | 98.68678 | 98.68914 | 555.0739 | 555.0801 | 23.55925 | 23.55938 | 0.7845195 | 7.176135
79 | 0.001410346 | 7.26077 | 163401.2 | 0.2262108 | 10256.49 | 98.84317 | 98.83054 | 610.9938 | 610.999 | 24.71706 | 24.71716 | 0.7985319 | 7.406531
80 | 0.00113205 | 7.419801 | 156259.2 | 0.2141043 | 10664.73 | 100.5959 | 100.5728 | 670.7205 | 670.7224 | 25.89572 | 25.89575 | 0.816646 | 7.681152
81 | 0.001555007 | 7.152936 | 161668.9 | 0.2277639 | 10175.89 | 98.65354 | 98.65756 | 565.4352 | 565.4414 | 23.77688 | 23.77702 | 0.7837677 | 7.218242
82 | 0.001334585 | 7.320508 | 172618 | 0.2340759 | 9730.594 | 96.08064 | 96.06518 | 621.2071 | 621.211 | 24.91774 | 24.91782 | 0.8061166 | 7.275417
83 | 0.001184146 | 7.411447 | 164780.5 | 0.2229111 | 10231.66 | 98.35079 | 98.34298 | 685.2101 | 685.2112 | 26.17543 | 26.17545 | 0.8168175 | 7.578249
84 | 0.001468666 | 7.224323 | 168968.6 | 0.2345603 | 9774.598 | 96.4867 | 96.48179 | 584.9507 | 584.9568 | 24.18466 | 24.18479 | 0.7958045 | 7.083124
85 | 0.001375523 | 7.27644 | 181359.1 | 0.2389102 | 9340.696 | 94.13287 | 94.14569 | 597.0439 | 597.0455 | 24.43331 | 24.43335 | 0.8016699 | 7.068361
86 | 0.001287089 | 7.349089 | 167400.4 | 0.2264241 | 10107.65 | 97.91722 | 97.89558 | 642.411 | 642.414 | 25.34414 | 25.3442 | 0.8128078 | 7.409268

## trail4_04
layer | energy | entropy | contrast | idm | autocorrelation | mean_x | mean_y | variance_x | variance_y | standard_deviation_x | standard_deviation_y | correlation | dissimilarity
17 | 0.001606561 | 7.103586 | 161443.3 | 0.232978 | 10654.78 | 101.022 | 101.0498 | 568.9772 | 568.9845 | 23.85284 | 23.85299 | 0.7848181 | 7.096283
18 | 0.001549697 | 7.131981 | 163021.6 | 0.2350629 | 10540.84 | 100.408 | 100.4118 | 575.7491 | 575.7567 | 23.99414 | 23.9943 | 0.7968559 | 7.006952
19 | 0.001297407 | 7.282192 | 155381.3 | 0.2249898 | 10954.3 | 102.2692 | 102.2318 | 621.3086 | 621.3162 | 24.91931 | 24.91946 | 0.8034042 | 7.380747
20 | 0.001601875 | 7.086248 | 163339.9 | 0.2368492 | 10906.21 | 102.1619 | 102.1654 | 590.1538 | 590.1635 | 24.29229 | 24.29249 | 0.7946527 | 6.97782
21 | 0.001537794 | 7.146744 | 170249.9 | 0.2392875 | 10119.8 | 98.29854 | 98.31339 | 573.0449 | 573.0544 | 23.93756 | 23.93775 | 0.7955177 | 7.009529
22 | 0.001416882 | 7.216772 | 164992.6 | 0.2299504 | 10607.48 | 100.5991 | 100.5869 | 606.1542 | 606.1589 | 24.61899 | 24.61908 | 0.8062456 | 7.184336
23 | 0.001623404 | 7.102752 | 161345 | 0.2309915 | 10734.48 | 101.335 | 101.3222 | 587.4216 | 587.4265 | 24.23614 | 24.23624 | 0.7951688 | 7.156206
24 | 0.001387539 | 7.269156 | 171981.1 | 0.2362304 | 10335.83 | 99.00162 | 98.99716 | 655.3032 | 655.3091 | 25.59803 | 25.59815 | 0.8165921 | 7.240825
25 | 0.001350198 | 7.27344 | 159827.1 | 0.2219888 | 10801.36 | 101.4046 | 101.3748 | 643.8596 | 643.8681 | 25.37309 | 25.37325 | 0.8102828 | 7.449582
26 | 0.001621324 | 7.092935 | 162612.7 | 0.2342453 | 10618.18 | 100.6542 | 100.6708 | 605.5364 | 605.5453 | 24.60366 | 24.60384 | 0.8014168 | 7.113067
27 | 0.001539801 | 7.139169 | 174330.8 | 0.239763 | 9889.225 | 97.1716 | 97.17689 | 562.8381 | 562.8432 | 23.72352 | 23.72363 | 0.7932607 | 6.970448
28 | 0.001406829 | 7.242312 | 160280.5 | 0.222566 | 10871.38 | 101.69 | 101.6853 | 653.4087 | 653.4142 | 25.56049 | 25.5606 | 0.8130173 | 7.486972
29 | 0.001586898 | 7.121102 | 155616 | 0.2276909 | 10312.71 | 99.28074 | 99.29112 | 572.2877 | 572.2945 | 23.92002 | 23.92016 | 0.7950751 | 7.162924
30 | 0.001397144 | 7.250669 | 181330.2 | 0.2393385 | 9598.612 | 95.43915 | 95.44036 | 609.6246 | 609.6291 | 24.68919 | 24.68928 | 0.8038663 | 7.183804
31 | 0.00132984 | 7.302908 | 167185.5 | 0.2251931 | 10005.71 | 97.38208 | 97.3982 | 641.4241 | 641.4344 | 25.32485 | 25.32506 | 0.8124221 | 7.3497
32 | 0.001527521 | 7.191587 | 179576.6 | 0.2420135 | 9721.989 | 96.04701 | 96.0581 | 614.0951 | 614.102 | 24.77979 | 24.77993 | 0.8077755 | 7.045303
33 | 0.001580361 | 7.145604 | 181325.3 | 0.241648 | 9311.715 | 94.10583 | 94.1164 | 570.0864 | 570.0918 | 23.87613 | 23.87624 | 0.797873 | 6.912847
34 | 0.001230374 | 7.381793 | 169604.1 | 0.2274323 | 9727.769 | 95.92055 | 95.90974 | 645.701 | 645.7086 | 25.40943 | 25.40958 | 0.8180815 | 7.317397
35 | 0.001462423 | 7.218014 | 175643.6 | 0.239884 | 9797.014 | 96.51094 | 96.53993 | 605.6009 | 605.6066 | 24.60829 | 24.6084 | 0.7925523 | 7.160844
36 | 0.001456099 | 7.198596 | 190517.2 | 0.24753 | 9266.058 | 93.95814 | 93.94139 | 550.3433 | 550.3512 | 23.4584 | 23.45856 | 0.7988779 | 6.843177
37 | 0.001261576 | 7.321878 | 172389.8 | 0.2325724 | 9826.449 | 96.64895 | 96.63123 | 603.2377 | 603.2438 | 24.55947 | 24.55959 | 0.8077969 | 7.087242
38 | 0.001470074 | 7.184752 | 173856.7 | 0.2408697 | 9879.789 | 97.11262 | 97.11864 | 565.8841 | 565.8912 | 23.78737 | 23.78752 | 0.792503 | 6.943942
39 | 0.001463006 | 7.230665 | 163728.1 | 0.2330345 | 9700.85 | 95.99324 | 95.99174 | 606.4834 | 606.4919 | 24.62634 | 24.62652 | 0.8017574 | 7.183054
40 | 0.001291211 | 7.309884 | 172239.3 | 0.2310649 | 9923.057 | 97.06926 | 97.04803 | 621.6012 | 621.6086 | 24.93039 | 24.93054 | 0.8089478 | 7.253694
41 | 0.001462565 | 7.202426 | 175791 | 0.2412238 | 9797.502 | 96.66137 | 96.65471 | 571.8778 | 571.8866 | 23.91254 | 23.91272 | 0.7954093 | 6.931867
42 | 0.001461684 | 7.245053 | 167874.2 | 0.2340429 | 10005.01 | 97.31512 | 97.33503 | 654.8326 | 654.8412 | 25.58923 | 25.5894 | 0.8137323 | 7.186032
43 | 0.001266962 | 7.32882 | 168540.1 | 0.228942 | 10076.53 | 97.86801 | 97.86777 | 616.4438 | 616.4513 | 24.827 | 24.82715 | 0.8088107 | 7.213238
44 | 0.00156623 | 7.13644 | 168451.6 | 0.2364651 | 9936.931 | 97.39006 | 97.4072 | 572.3427 | 572.3497 | 23.92306 | 23.92321 | 0.7869621 | 7.051803
45 | 0.001496627 | 7.219438 | 172164.2 | 0.2352246 | 9812.722 | 96.61574 | 96.61789 | 596.3551 | 596.3652 | 24.41928 | 24.41949 | 0.8013339 | 7.111176
46 | 0.001385335 | 7.240135 | 165942.6 | 0.2319453 | 10185.65 | 98.57565 | 98.56617 | 592.6731 | 592.6777 | 24.33749 | 24.33759 | 0.7921263 | 7.241825
47 | 0.001554855 | 7.1639 | 157789.4 | 0.2318227 | 10253.04 | 98.97779 | 98.99041 | 578.5952 | 578.6059 | 24.05275 | 24.05297 | 0.7864585 | 7.092841
48 | 0.001462063 | 7.238535 | 174595.1 | 0.2382715 | 10103.78 | 97.83071 | 97.85229 | 652.4738 | 652.4804 | 25.5432 | 25.54333 | 0.8136617 | 7.201
49 | 0.001339682 | 7.305945 | 164666 | 0.2282351 | 10375.75 | 99.20146 | 99.17788 | 661.5436 | 661.548 | 25.71993 | 25.72002 | 0.812161 | 7.415187
50 | 0.001646928 | 7.110971 | 164174.9 | 0.2319077 | 10225.95 | 98.70746 | 98.69069 | 606.773 | 606.7793 | 24.63088 | 24.631 | 0.7981116 | 7.119719
51 | 0.001550298 | 7.192537 | 169992.6 | 0.2342321 | 9934.462 | 97.19583 | 97.18667 | 611.926 | 611.9329 | 24.73552 | 24.73566 | 0.7980007 | 7.211477
52 | 0.001448273 | 7.216299 | 166398.9 | 0.2298629 | 10370.04 | 99.41576 | 99.38533 | 608.0625 | 608.0692 | 24.65738 | 24.65751 | 0.8054721 | 7.272217
53 | 0.001619646 | 7.101919 | 165682 | 0.238865 | 10474.99 | 100.0644 | 100.0775 | 580.1674 | 580.1775 | 24.08586 | 24.08607 | 0.7944974 | 6.956958
54 | 0.00164712 | 7.118757 | 168595.7 | 0.2329291 | 9952.544 | 97.37593 | 97.37335 | 592.9696 | 592.9765 | 24.35008 | 24.35022 | 0.7935571 | 7.123655
55 | 0.001489318 | 7.192655 | 159663.7 | 0.2323454 | 10407.45 | 99.58713 | 99.59387 | 610.0852 | 610.0889 | 24.69658 | 24.69665 | 0.8019574 | 7.176244
56 | 0.001729486 | 7.051504 | 159001 | 0.2307663 | 10181.24 | 98.66969 | 98.6781 | 565.3757 | 565.3843 | 23.7768 | 23.77698 | 0.7862674 | 7.091312
57 | 0.001558749 | 7.151675 | 177787 | 0.2423385 | 9835.771 | 96.63586 | 96.63521 | 615.5024 | 615.5066 | 24.80839 | 24.80848 | 0.807972 | 6.996217
58 | 0.001447026 | 7.173556 | 176153.9 | 0.2409962 | 9750.733 | 96.5564 | 96.52617 | 541.8129 | 541.8185 | 23.27538 | 23.2755 | 0.7948182 | 6.85818
59 | 0.001728896 | 7.046599 | 165614.7 | 0.2331822 | 9786.788 | 96.68477 | 96.68133 | 557.9695 | 557.9773 | 23.61973 | 23.61989 | 0.7866752 | 6.976799
60 | 0.001495897 | 7.190263 | 171758.3 | 0.2383978 | 9674.674 | 96.00474 | 96.01394 | 572.0701 | 572.0787 | 23.91712 | 23.9173 | 0.7988835 | 6.97839
61 | 0.001352667 | 7.286215 | 170471.3 | 0.2311638 | 10078.81 | 97.71273 | 97.70341 | 648.9963 | 649.0007 | 25.47418 | 25.47426 | 0.8199036 | 7.206418
62 | 0.001672029 | 7.103567 | 156512.1 | 0.2269265 | 9945.931 | 97.39331 | 97.39726 | 581.0945 | 581.1012 | 24.10493 | 24.10507 | 0.791641 | 7.131388
63 | 0.001580557 | 7.15003 | 170957.6 | 0.241062 | 9701.706 | 95.96378 | 95.96869 | 609.7231 | 609.7308 | 24.69011 | 24.69026 | 0.8072883 | 7.013449
64 | 0.001381132 | 7.245378 | 171847 | 0.2326676 | 9986.921 | 97.4811 | 97.46896 | 603.7427 | 603.7471 | 24.56975 | 24.56984 | 0.8045536 | 7.205049
65 | 0.001676078 | 7.073875 | 162816.8 | 0.2332378 | 10289.7 | 99.15547 | 99.13436 | 580.3372 | 580.3431 | 24.08987 | 24.09 | 0.7924522 | 7.06898
66 | 0.0016404 | 7.114946 | 165492.2 | 0.2312993 | 9802.124 | 96.6016 | 96.63357 | 587.5266 | 587.534 | 24.23862 | 24.23878 | 0.7949549 | 7.091636
67 | 0.001488306 | 7.168223 | 165251.1 | 0.2300499 | 10195.3 | 98.65953 | 98.64187 | 577.2577 | 577.2621 | 24.02423 | 24.02432 | 0.802969 | 7.107764
68 | 0.001612366 | 7.112605 | 163651.2 | 0.2353081 | 10174.05 | 98.63498 | 98.63514 | 564.1264 | 564.1293 | 23.74911 | 23.74917 | 0.7891761 | 7.083603
69 | 0.001691271 | 7.071193 | 168727.9 | 0.2339974 | 9464.944 | 95.03134 | 95.02631 | 547.735 | 547.7398 | 23.40286 | 23.40296 | 0.7929649 | 6.934878
70 | 0.001452652 | 7.195438 | 159791.8 | 0.2295567 | 9983.142 | 97.69785 | 97.69139 | 556.0335 | 556.0373 | 23.5705 | 23.57058 | 0.789784 | 7.167543
71 | 0.001666587 | 7.071861 | 162001.7 | 0.2328452 | 9875.52 | 97.16712 | 97.15676 | 554.7779 | 554.7815 | 23.55227 | 23.55235 | 0.7840686 | 7.084964
72 | 0.001679958 | 7.097775 | 164432.4 | 0.231172 | 10037.02 | 97.87801 | 97.86696 | 579.6308 | 579.6374 | 24.07542 | 24.07556 | 0.7901857 | 7.188242
73 | 0.001719034 | 7.076127 | 168159.6 | 0.2303905 | 9412.218 | 94.64438 | 94.66135 | 571.8319 | 571.8388 | 23.91132 | 23.91146 | 0.7919804 | 7.081669
74 | 0.001394778 | 7.237598 | 166285.3 | 0.2304191 | 9964.293 | 97.40005 | 97.42228 | 592.2805 | 592.2866 | 24.33512 | 24.33525 | 0.8029278 | 7.177705
75 | 0.001589679 | 7.159147 | 164211.4 | 0.2283893 | 10202.25 | 98.57747 | 98.54599 | 610.2233 | 610.2306 | 24.70202 | 24.70216 | 0.7994003 | 7.279995
76 | 0.001483467 | 7.206366 | 174724.2 | 0.2380989 | 9561.237 | 95.42377 | 95.41385 | 572.7519 | 572.7577 | 23.93191 | 23.93203 | 0.7971601 | 7.072459
77 | 0.001522293 | 7.114806 | 177462.9 | 0.2390187 | 9513.449 | 95.39743 | 95.36792 | 525.3293 | 525.3395 | 22.91854 | 22.91876 | 0.7914513 | 6.840596
78 | 0.00175614 | 7.041219 | 159104.8 | 0.2295102 | 10083.09 | 98.13345 | 98.14601 | 573.7104 | 573.716 | 23.95185 | 23.95197 | 0.7871432 | 7.179258
79 | 0.001554015 | 7.170979 | 175500.1 | 0.2374985 | 9875.041 | 96.89141 | 96.89923 | 606.3144 | 606.3192 | 24.62294 | 24.62304 | 0.8022222 | 7.11899
80 | 0.001459906 | 7.19181 | 172121.4 | 0.2334842 | 9718.139 | 96.18412 | 96.17049 | 584.2415 | 584.2478 | 24.17028 | 24.17041 | 0.8013464 | 7.140008
81 | 0.001732202 | 7.073183 | 166364.7 | 0.2313359 | 9825.971 | 96.67237 | 96.6673 | 602.6797 | 602.6855 | 24.54718 | 24.5473 | 0.7976957 | 7.142568
82 | 0.001700701 | 7.076352 | 175160.5 | 0.2371316 | 9263.162 | 93.99906 | 94.00061 | 543.6811 | 543.6865 | 23.31572 | 23.31583 | 0.7854358 | 6.927947
83 | 0.001383766 | 7.226869 | 173851.5 | 0.2340111 | 9619.308 | 95.73819 | 95.73363 | 570.2442 | 570.2489 | 23.87788 | 23.87798 | 0.7964165 | 7.062031
84 | 0.001681421 | 7.091097 | 167991.5 | 0.2324271 | 9389.708 | 94.69713 | 94.72048 | 539.0961 | 539.1029 | 23.2166 | 23.21675 | 0.7785843 | 7.020384
85 | 0.001587926 | 7.144322 | 179830.4 | 0.2411632 | 9416.079 | 94.68339 | 94.66889 | 569.7847 | 569.7896 | 23.87009 | 23.87019 | 0.7941307 | 7.020601
86 | 0.001476551 | 7.175358 | 176583.9 | 0.2369442 | 9633.4 | 95.81757 | 95.8031 | 568.9171 | 568.9215 | 23.85049 | 23.85058 | 0.7978942 | 7.073412

## trail4_05
layer | energy | entropy | contrast | idm | autocorrelation | mean_x | mean_y | variance_x | variance_y | standard_deviation_x | standard_deviation_y | correlation | dissimilarity
17 | 0.001182313 | 7.373006 | 144876.5 | 0.2091319 | 11915.48 | 106.6669 | 106.6575 | 674.1305 | 674.1361 | 25.96159 | 25.9617 | 0.7994441 | 7.846652
18 | 0.001119282 | 7.434511 | 148159.5 | 0.2087501 | 11957.98 | 106.6496 | 106.6013 | 724.3859 | 724.389 | 26.91248 | 26.91254 | 0.8135186 | 7.984749
19 | 0.001133683 | 7.429303 | 135572.1 | 0.2000246 | 12625.84 | 109.7973 | 109.7436 | 707.3813 | 707.388 | 26.59385 | 26.59398 | 0.8152065 | 8.045282
20 | 0.001163002 | 7.386437 | 145842.4 | 0.2090752 | 12074.59 | 107.321 | 107.2727 | 696.1307 | 696.141 | 26.38181 | 26.382 | 0.8078084 | 7.866098
21 | 0.001086871 | 7.501833 | 143211 | 0.2042442 | 12259.5 | 107.6671 | 107.5923 | 813.6596 | 813.6664 | 28.5225 | 28.52262 | 0.8304197 | 8.226772
22 | 0.001056969 | 7.497725 | 136461.8 | 0.1988354 | 12746.94 | 110.0092 | 109.9311 | 793.9578 | 793.9674 | 28.17549 | 28.17566 | 0.8234239 | 8.29834
23 | 0.001120333 | 7.431331 | 146858.2 | 0.2088827 | 12235.87 | 107.856 | 107.8496 | 740.0517 | 740.0543 | 27.20174 | 27.20179 | 0.8161073 | 7.966635
24 | 0.001110574 | 7.462191 | 148095 | 0.208737 | 12046.41 | 106.8521 | 106.7805 | 773.6467 | 773.653 | 27.81214 | 27.81225 | 0.8233438 | 8.064901
25 | 0.001048029 | 7.494728 | 135125.5 | 0.196907 | 12599.44 | 109.4995 | 109.4285 | 751.1581 | 751.1668 | 27.40526 | 27.40541 | 0.8219206 | 8.212114
26 | 0.00110472 | 7.431474 | 145685.6 | 0.2091461 | 12131.49 | 107.5465 | 107.5023 | 705.6959 | 705.7041 | 26.56213 | 26.56229 | 0.8081678 | 7.911386
27 | 0.00111396 | 7.470216 | 145979.9 | 0.2078382 | 12002.99 | 106.6073 | 106.5422 | 779.1912 | 779.1962 | 27.91223 | 27.91232 | 0.8278632 | 8.092026
28 | 0.00106704 | 7.48579 | 134635.1 | 0.1972632 | 12427.27 | 108.6715 | 108.5884 | 762.8796 | 762.887 | 27.6172 | 27.61733 | 0.8220548 | 8.239746
29 | 0.001110253 | 7.440336 | 146760.8 | 0.2097947 | 11849.23 | 106.2284 | 106.2062 | 706.3949 | 706.3959 | 26.57618 | 26.5762 | 0.8031873 | 7.996921
30 | 0.001211864 | 7.382397 | 154118.8 | 0.2157508 | 11162.33 | 102.993 | 102.9631 | 685.9948 | 685.9963 | 26.18971 | 26.18974 | 0.8135326 | 7.822809
31 | 0.001097145 | 7.459262 | 143778.6 | 0.2044093 | 11874.96 | 106.2761 | 106.2244 | 718.1654 | 718.1724 | 26.79702 | 26.79715 | 0.8160499 | 8.131499
32 | 0.001217857 | 7.343357 | 151832.3 | 0.2185954 | 11344.55 | 104.0772 | 104.0256 | 648.1508 | 648.1568 | 25.45731 | 25.45743 | 0.7993084 | 7.610999
33 | 0.001168595 | 7.433202 | 150187.4 | 0.2149581 | 11382.48 | 103.8306 | 103.7795 | 736.4104 | 736.4159 | 27.13553 | 27.13563 | 0.8245744 | 7.863701
34 | 0.001097183 | 7.469642 | 148752.7 | 0.2104806 | 11389.67 | 104.0093 | 103.9653 | 703.5524 | 703.5617 | 26.52326 | 26.52344 | 0.8194801 | 7.869131
35 | 0.001174443 | 7.386629 | 159264.4 | 0.2200894 | 10948.7 | 102.0745 | 102.0328 | 661.9841 | 661.9873 | 25.72673 | 25.72679 | 0.8066515 | 7.676977
36 | 0.001164757 | 7.414498 | 149045.1 | 0.2161347 | 11111.3 | 102.7681 | 102.701 | 687.3222 | 687.3276 | 26.21044 | 26.21054 | 0.8106171 | 7.767452
37 | 0.001045829 | 7.503979 | 143145.3 | 0.2044944 | 11839.41 | 105.9146 | 105.8943 | 752.7439 | 752.7476 | 27.43505 | 27.43511 | 0.8288223 | 8.010758
38 | 0.001246074 | 7.306597 | 159447.7 | 0.2255849 | 10887.35 | 101.9754 | 101.9324 | 612.7625 | 612.7684 | 24.75184 | 24.75195 | 0.8045371 | 7.310817
39 | 0.001105812 | 7.455688 | 148457.5 | 0.2110734 | 11326.09 | 103.6752 | 103.6243 | 711.7047 | 711.7111 | 26.67582 | 26.67594 | 0.8193281 | 7.915389
40 | 0.001072449 | 7.478104 | 144551.9 | 0.2055585 | 11744.58 | 105.5632 | 105.5145 | 734.6203 | 734.6232 | 27.10221 | 27.10226 | 0.8254338 | 7.966869
41 | 0.001196142 | 7.360226 | 155546 | 0.2200674 | 10968.93 | 102.2734 | 102.2339 | 636.7913 | 636.8015 | 25.23247 | 25.23267 | 0.8062083 | 7.484444
42 | 0.001188157 | 7.421806 | 155114.8 | 0.2171634 | 11267.18 | 103.325 | 103.2524 | 725.6945 | 725.7054 | 26.93612 | 26.93632 | 0.8253224 | 7.800457
43 | 0.001054711 | 7.491764 | 148105.4 | 0.2076093 | 11686.43 | 105.3119 | 105.2663 | 730.7071 | 730.7109 | 27.03042 | 27.03049 | 0.8222186 | 7.948732
44 | 0.001221157 | 7.344987 | 150463.3 | 0.2161194 | 11230.12 | 103.5137 | 103.4595 | 647.5748 | 647.5808 | 25.44558 | 25.4457 | 0.804388 | 7.570005
45 | 0.001185942 | 7.413318 | 154654.9 | 0.2144673 | 11167.95 | 102.9615 | 102.9117 | 701.1165 | 701.1211 | 26.47626 | 26.47634 | 0.8162588 | 7.864709
46 | 0.001052191 | 7.516643 | 145222.8 | 0.2030396 | 11573.79 | 104.7074 | 104.6795 | 741.9663 | 741.9682 | 27.23745 | 27.23749 | 0.8266226 | 8.059818
47 | 0.001152863 | 7.413778 | 149533.5 | 0.2124333 | 11085.59 | 102.75 | 102.755 | 656.7913 | 656.7988 | 25.62704 | 25.62718 | 0.8034497 | 7.724694
48 | 0.001106571 | 7.460864 | 149780.4 | 0.2114217 | 11211.18 | 103.1004 | 103.0548 | 713.4377 | 713.4417 | 26.70923 | 26.7093 | 0.821937 | 7.938738
49 | 0.001119651 | 7.443482 | 143002.4 | 0.2068443 | 11731.01 | 105.5841 | 105.5742 | 712.7978 | 712.8004 | 26.69664 | 26.69669 | 0.819688 | 7.941186
50 | 0.001172631 | 7.378884 | 156514.8 | 0.2184423 | 10925.69 | 102.1179 | 102.0809 | 625.8631 | 625.8674 | 25.01564 | 25.01572 | 0.8014497 | 7.52962
51 | 0.001136131 | 7.438444 | 151687.5 | 0.2129002 | 11343.81 | 103.7313 | 103.6615 | 721.1738 | 721.1793 | 26.85275 | 26.85285 | 0.8196367 | 7.856097
52 | 0.001170766 | 7.431046 | 149186.9 | 0.2106614 | 11528.53 | 104.6042 | 104.5443 | 719.4115 | 719.4198 | 26.82033 | 26.82048 | 0.8242963 | 7.909159
53 | 0.001142666 | 7.402322 | 151176.1 | 0.2121893 | 11177.14 | 103.1893 | 103.1597 | 657.7228 | 657.7276 | 25.64438 | 25.64447 | 0.8094431 | 7.74466
54 | 0.001193734 | 7.410486 | 149926 | 0.2124183 | 11325.33 | 103.6723 | 103.6197 | 715.2507 | 715.2545 | 26.74248 | 26.74255 | 0.8152647 | 7.976858
55 | 0.001165155 | 7.434418 | 145666.3 | 0.2062173 | 11614.84 | 105.0461 | 104.9821 | 712.939 | 712.9451 | 26.69959 | 26.6997 | 0.8234766 | 7.991612
56 | 0.001363752 | 7.283041 | 155548.8 | 0.2209277 | 10737.85 | 101.1597 | 101.1103 | 631.8171 | 631.8231 | 25.13453 | 25.13465 | 0.806813 | 7.534087
57 | 0.001290811 | 7.334189 | 159057.3 | 0.2188728 | 10830.79 | 101.396 | 101.3497 | 675.5581 | 675.5626 | 25.98994 | 25.99003 | 0.8208298 | 7.667721
58 | 0.001235073 | 7.356129 | 153744.1 | 0.2162973 | 10999.37 | 102.2502 | 102.208 | 670.5239 | 670.5282 | 25.89274 | 25.89283 | 0.8184246 | 7.66796
59 | 0.001247619 | 7.331337 | 155541.7 | 0.2164549 | 10777.33 | 101.3365 | 101.2845 | 634.389 | 634.3956 | 25.18528 | 25.18541 | 0.8097445 | 7.583303
60 | 0.001251354 | 7.366168 | 157565 | 0.218531 | 10679.35 | 100.7049 | 100.6695 | 666.6148 | 666.6191 | 25.81703 | 25.81711 | 0.8126015 | 7.769808
61 | 0.001239118 | 7.367484 | 149637.9 | 0.2113561 | 11186.76 | 103.1774 | 103.1236 | 671.1744 | 671.1815 | 25.90504 | 25.90517 | 0.8149729 | 7.85713
62 | 0.001289439 | 7.302322 | 156222.5 | 0.2252584 | 10741.98 | 101.2721 | 101.2629 | 608.068 | 608.0728 | 24.65237 | 24.65246 | 0.8009492 | 7.404072
63 | 0.001337599 | 7.294712 | 160181.6 | 0.2212794 | 10633.1 | 100.6426 | 100.5794 | 632.6182 | 632.6238 | 25.15041 | 25.15052 | 0.8073199 | 7.560445
64 | 0.001228631 | 7.377234 | 151492.6 | 0.2116947 | 11284.31 | 103.5684 | 103.5001 | 688.4303 | 688.4359 | 26.23598 | 26.23609 | 0.8209552 | 7.791439
65 | 0.001359612 | 7.285301 | 159038.5 | 0.2227223 | 10807.34 | 101.4968 | 101.4415 | 635.573 | 635.58 | 25.20846 | 25.2086 | 0.8049131 | 7.604939
66 | 0.001327841 | 7.340604 | 156307.5 | 0.2182644 | 11001.56 | 102.1573 | 102.1061 | 696.6647 | 696.6694 | 26.39271 | 26.39279 | 0.8194982 | 7.736866
67 | 0.001220356 | 7.40247 | 149445.4 | 0.2100846 | 11327.07 | 103.5867 | 103.5205 | 732.6011 | 732.6082 | 27.06549 | 27.06563 | 0.8244148 | 7.990337
68 | 0.001328405 | 7.289759 | 157631 | 0.2213704 | 10750.44 | 101.2174 | 101.1547 | 635.0899 | 635.0949 | 25.19919 | 25.19928 | 0.8062146 | 7.56172
69 | 0.001265028 | 7.371779 | 158364.3 | 0.2177657 | 10976.12 | 101.8699 | 101.8372 | 729.5519 | 729.5564 | 27.00898 | 27.00906 | 0.8254116 | 7.818962
70 | 0.001205848 | 7.399863 | 147115.7 | 0.2076008 | 11459.59 | 104.2443 | 104.1866 | 727.0713 | 727.0749 | 26.96327 | 26.96334 | 0.8237526 | 8.017812
71 | 0.001292886 | 7.330349 | 154161.8 | 0.2150611 | 10996.44 | 102.2833 | 102.2466 | 666.3449 | 666.3485 | 25.81214 | 25.81221 | 0.8081975 | 7.790058
72 | 0.001286124 | 7.339915 | 154475.8 | 0.215385 | 11150.72 | 103.0268 | 102.9559 | 666.1487 | 666.1553 | 25.80793 | 25.80806 | 0.8162347 | 7.762031
73 | 0.001280917 | 7.353293 | 157157.6 | 0.2173634 | 10684.32 | 100.6876 | 100.6554 | 671.3274 | 671.3322 | 25.90849 | 25.90858 | 0.8189447 | 7.683594
74 | 0.001268699 | 7.328848 | 151216.7 | 0.2134541 | 10784.22 | 101.2597 | 101.2519 | 651.2354 | 651.2387 | 25.51738 | 25.51745 | 0.8165041 | 7.630503
75 | 0.001408214 | 7.233679 | 160990.2 | 0.2247322 | 10468.49 | 99.95585 | 99.9355 | 597.806 | 597.8108 | 24.44867 | 24.44877 | 0.8021306 | 7.367178
76 | 0.001337267 | 7.288343 | 161938 | 0.2233153 | 10323.33 | 99.14381 | 99.08631 | 617.6467 | 617.6518 | 24.85068102 | 24.85078 | 0.8090427 | 7.442818
77 | 0.001265581 | 7.362312 | 149980.8 | 0.2096878 | 11134.94 | 102.8173 | 102.7802 | 692.9362 | 692.9382 | 26.32225 | 26.32229 | 0.8190474 | 7.909673
78 | 0.001361498 | 7.290447 | 157406.8 | 0.220497 | 10969.08 | 102.1646 | 102.1228 | 661.7435 | 661.7468 | 25.72269 | 25.72275 | 0.8099567 | 7.68614
79 | 0.001346588 | 7.293438 | 161499.7 | 0.222565 | 10668.2 | 100.7386 | 100.6899 | 648.8608 | 648.8642 | 25.47086 | 25.47093 | 0.8092475 | 7.634597
80 | 0.001159193 | 7.416668 | 147683.1 | 0.2079617 | 11018.24 | 102.2516 | 102.2073 | 689.3088 | 689.3138 | 26.25286 | 26.25296 | 0.8234896 | 7.822828
81 | 0.001412744 | 7.239628 | 160791.4 | 0.2261059 | 10344.41 | 99.39715 | 99.383 | 588.2357 | 588.2386 | 24.2523 | 24.25236 | 0.7925376 | 7.378121
82 | 0.001282723 | 7.368732 | 156366 | 0.2164492 | 10755.46 | 100.9285 | 100.8896 | 694.5419 | 694.5492 | 26.35339 | 26.35353 | 0.8250176 | 7.747059
83 | 0.001106379 | 7.478475 | 148409.6 | 0.2066745 | 11221.53 | 103.0366 | 102.9929 | 737.5445 | 737.5475 | 27.15607 | 27.15612 | 0.8266754 | 8.048165
84 | 0.001250678 | 7.347317 | 159892.7 | 0.2217551 | 10407.68 | 99.49132 | 99.43851 | 635.6987 | 635.705 | 25.21069 | 25.21081 | 0.8095312 | 7.53568
85 | 0.001293606 | 7.312949 | 162342.9 | 0.2222894 | 10067.85 | 97.83962 | 97.8127 | 617.2844 | 617.2859 | 24.84372 | 24.84375 | 0.8069135 | 7.479618
86 | 0.001086562 | 7.48585 | 149562.9 | 0.2072379 | 10825.51 | 101.1787 | 101.129 | 718.7514 | 718.7554 | 26.80825 | 26.80833 | 0.8258725 | 7.955909

## trail4_06
layer | energy | entropy | contrast | idm | autocorrelation | mean_x | mean_y | variance_x | variance_y | standard_deviation_x | standard_deviation_y | correlation | dissimilarity
17 | 0.001374035 | 7.266773 | 156139.1 | 0.2204816 | 10969.92 | 102.3295 | 102.3448 | 625.1374 | 625.138 | 25.00055 | 25.00056 | 0.795241 | 7.653535
18 | 0.001279756 | 7.351193 | 153227.3 | 0.217019 | 11290.27 | 103.5342 | 103.5326 | 700.5055 | 700.506 | 26.46502 | 26.46503 | 0.8155058 | 7.856673
19 | 0.001235113 | 7.406282 | 142848.4 | 0.2069286 | 11986.41 | 106.6167 | 106.5665 | 753.3267 | 753.3296 | 27.4452 | 27.44525 | 0.8294489 | 8.106414
20 | 0.001304063 | 7.306731 | 149789.4 | 0.2141938 | 11492.49 | 104.6566 | 104.6644 | 666.5706 | 666.5722 | 25.81579 | 25.81582 | 0.8083993 | 7.74734
21 | 0.00133797 | 7.311851 | 156823.4 | 0.2192702 | 11106.14 | 102.6715 | 102.6612 | 690.9909 | 690.9918 | 26.28473 | 26.28475 | 0.8189876 | 7.738846
22 | 0.001243812 | 7.387838 | 141462 | 0.2072357 | 11806.89 | 105.9815 | 105.9589 | 702.9285 | 702.9303 | 26.51079 | 26.51082 | 0.8213228 | 7.970523
23 | 0.001232121 | 7.361604 | 150263.2 | 0.21245 | 11321 | 103.7834 | 103.7643 | 679.729 | 679.7306 | 26.06957 | 26.0696 | 0.8122667 | 7.823962
24 | 0.001278726 | 7.35822 | 152768.6 | 0.2165146 | 11364.45 | 103.9309 | 103.901 | 695.5397 | 695.541 | 26.37128 | 26.3713 | 0.8139124 | 7.838973
25 | 0.001187533 | 7.433454 | 146787.5 | 0.2086802 | 11832.95 | 105.8803 | 105.8322 | 759.8606 | 759.8642 | 27.56439 | 27.56446 | 0.8259548 | 8.067558
26 | 0.001217734 | 7.380463 | 146921 | 0.2101133 | 11257.69 | 103.5403 | 103.5353 | 666.4036 | 666.4048 | 25.81315 | 25.81317 | 0.8070361 | 7.86832
27 | 0.001232971 | 7.395725 | 153336.1 | 0.2142232 | 11227.93 | 103.0962 | 103.0525 | 732.4989 | 732.5033 | 27.06339 | 27.06347 | 0.8242861 | 7.944718
28 | 0.001238889 | 7.399801 | 147098.6 | 0.2075991 | 11645.86 | 105.175 | 105.1536 | 715.46 | 715.4611 | 26.74647 | 26.74649 | 0.8197757 | 7.997777
29 | 0.001207694 | 7.405177 | 148121.4 | 0.2097579 | 11228.27 | 103.3155 | 103.3034 | 681.724 | 681.7244 | 26.10822 | 26.10823 | 0.81502 | 7.875853
30 | 0.001204477 | 7.420726 | 153461.3 | 0.2146231 | 10996.54 | 102.0426 | 102.0019 | 716.9919 | 716.9945 | 26.77531 | 26.77536 | 0.8203311 | 7.920131
31 | 0.00127726 | 7.353844 | 153829 | 0.215425 | 10978.27 | 102.1599 | 102.1491 | 667.2105 | 667.2111 | 25.82833 | 25.82834 | 0.8137111 | 7.776789
32 | 0.001265923 | 7.333738 | 162714.2 | 0.2234377 | 10370.43 | 99.41373 | 99.41828 | 609.9579 | 609.958 | 24.69557 | 24.69557 | 0.7985076 | 7.463386
33 | 0.001360726 | 7.323257 | 162466.9 | 0.2239967 | 10636.85 | 100.2533 | 100.2306 | 713.727 | 713.7279 | 26.71479 | 26.7148 | 0.8245923 | 7.677538
34 | 0.001233273 | 7.37883 | 152523.7 | 0.2121594 | 10984.13 | 102.1037 | 102.0909 | 689.1263 | 689.1281 | 26.24988 | 26.24991 | 0.8132844 | 7.912003
35 | 0.00122453 | 7.373199 | 158295.7 | 0.2210599 | 10640.89 | 100.5924 | 100.5631 | 649.4269 | 649.429 | 25.48255 | 25.48259 | 0.8086704 | 7.587228
36 | 0.001176604 | 7.448909 | 156962.2 | 0.2163877 | 10817.44 | 101.1209 | 101.0942 | 724.1232 | 724.1246 | 26.90819 | 26.90821 | 0.8215156 | 7.929801
37 | 0.001156237 | 7.457254 | 152742.6 | 0.2118951 | 11078.19 | 102.2624 | 102.205 | 754.3844 | 754.3886 | 27.46492 | 27.46499 | 0.8306459 | 7.995141
38 | 0.001234945 | 7.346014 | 157435.6 | 0.2207214 | 10550.45 | 100.235 | 100.2394 | 626.5164 | 626.5168 | 25.02845 | 25.02846 | 0.8030215 | 7.549741
39 | 0.001297322 | 7.395199 | 156471 | 0.2160961 | 10991.02 | 101.8566 | 101.8605 | 745.5619 | 745.5623 | 27.30383 | 27.30383 | 0.8262593 | 8.010668
40 | 0.001128389 | 7.475003 | 150347.1 | 0.209845 | 11327.94 | 103.5151 | 103.4789 | 743.7323 | 743.7343 | 27.26982 | 27.26985 | 0.8289333 | 7.943016
41 | 0.001238637 | 7.365987 | 156056 | 0.2180427 | 10611.3 | 100.5638 | 100.5156 | 626.7457 | 626.7482 | 25.03315 | 25.0332 | 0.8029536 | 7.662506
42 | 0.001308631 | 7.327148 | 164986.1 | 0.2257655 | 10395.2 | 99.40094 | 99.36917 | 639.02 | 639.022 | 25.27778 | 25.27782 | 0.8105344 | 7.540864
43 | 0.001155727 | 7.439759 | 149227.2 | 0.2098574 | 11149.06 | 102.8585 | 102.8392 | 694.9143 | 694.9159 | 26.35931 | 26.35934 | 0.8221738 | 7.840006
44 | 0.001205216 | 7.403039 | 155384.7 | 0.2145718 | 10760.07 | 101.103 | 101.1144 | 662.9937 | 662.9941 | 25.74774 | 25.74775 | 0.8103462 | 7.798341
45 | 0.001272806 | 7.372291 | 155332.7 | 0.2173907 | 10775.97 | 101.1306 | 101.1158 | 675.1446 | 675.1451 | 25.98191 | 25.98192 | 0.8149933 | 7.746113
46 | 0.001230503 | 7.414724 | 151719.6 | 0.2094329 | 11213.42 | 102.9847 | 102.9928 | 736.0966 | 736.097 | 27.12984 | 27.12984 | 0.8245044 | 8.114323
47 | 0.001263815 | 7.362913 | 157073 | 0.2176686 | 10665.42 | 100.6934 | 100.6701 | 653.7666 | 653.7681 | 25.56746 | 25.56748 | 0.808815 | 7.765845
48 | 0.001280849 | 7.398284 | 152580.3 | 0.2133274 | 11076.42 | 102.2335 | 102.2279 | 755.7678 | 755.7681 | 27.48993 | 27.48994 | 0.8276355 | 8.059768
49 | 0.001120903 | 7.484421 | 149012 | 0.208574 | 11393.32 | 103.7306 | 103.6868 | 767.9747 | 767.9775 | 27.71117 | 27.71122 | 0.830745 | 8.10053
50 | 0.001174285 | 7.401498 | 156111 | 0.2169289 | 10648.31 | 100.6444 | 100.611 | 646.6936 | 646.6949 | 25.4288 | 25.42883 | 0.8080206 | 7.701743
51 | 0.001204984 | 7.422805 | 155182.5 | 0.2157259 | 10655.46 | 100.4183 | 100.3468 | 705.3364 | 705.3419 | 26.55664 | 26.55675 | 0.8208499 | 7.841299
52 | 0.00125325 | 7.347659 | 155088.8 | 0.2161161 | 10775.68 | 101.2037 | 101.1823 | 658.1023 | 658.1029 | 25.65186 | 25.65187 | 0.8141976 | 7.695664
53 | 0.001301788 | 7.306748 | 159361.2 | 0.2227458 | 10291.75 | 99.06654 | 99.05264 | 598.0634 | 598.0644 | 24.45387 | 24.45389 | 0.8010849 | 7.413368
54 | 0.001391143 | 7.294318 | 156198.7 | 0.2198331 | 10504.04 | 99.91594 | 99.88842 | 647.2146 | 647.2155 | 25.43897 | 25.43899 | 0.8092617 | 7.648509
55 | 0.001258839 | 7.402256 | 153385.3 | 0.2136615 | 10933.64 | 101.7623 | 101.7255 | 711.2003 | 711.2022 | 26.66627 | 26.66631 | 0.8183208 | 7.967148
56 | 0.001394837 | 7.263478 | 162619.1 | 0.2247144 | 10350.87 | 99.27115 | 99.25439 | 622.8226 | 622.8232 | 24.9551 | 24.95511 | 0.7994956 | 7.536253
57 | 0.001441012 | 7.251556 | 164498.9 | 0.2270102 | 10219.42 | 98.44615 | 98.42752 | 651.1217 | 651.126 | 25.51575 | 25.51583 | 0.8136347 | 7.514708
58 | 0.001352277 | 7.314145 | 157091.2 | 0.2205275 | 10818.14 | 101.2498 | 101.2456 | 691.4629 | 691.4633 | 26.29412 | 26.29413 | 0.8202913 | 7.679093
59 | 0.001367535 | 7.281741 | 159644.3 | 0.2198872 | 10400.88 | 99.59553 | 99.5749 | 602.2612 | 602.2622 | 24.53848 | 24.5385 | 0.8033262 | 7.590791
60 | 0.001383178 | 7.301119 | 162631.8 | 0.2197085 | 10196.34 | 98.41277 | 98.37861 | 633.1907 | 633.1926 | 25.16144 | 25.16148 | 0.8130456 | 7.629637
61 | 0.001353196 | 7.35536 | 155970.7 | 0.2159361 | 11037.88 | 102.183 | 102.1685 | 726.1288 | 726.1294 | 26.94444 | 26.94445 | 0.8237946 | 7.865954
62 | 0.001317243 | 7.335366 | 158434.8 | 0.219708 | 10445.55 | 99.54533 | 99.53387 | 659.5728 | 659.573 | 25.68086 | 25.68087 | 0.8150208 | 7.626425
63 | 0.001356129 | 7.340185 | 159910.5 | 0.2222406 | 10279.37 | 98.61294 | 98.57906 | 682.4508 | 682.4522 | 26.12273 | 26.12276 | 0.818102 | 7.689077
64 | 0.001318714 | 7.360912 | 156454.4 | 0.2150356 | 10914.01 | 101.6327 | 101.6045 | 713.714 | 713.7148 | 26.71402 | 26.71404 | 0.8236662 | 7.869756
65 | 0.001311144 | 7.313521 | 164709.5 | 0.2238339 | 10208.05 | 98.48801 | 98.46716 | 629.6722 | 629.6729 | 25.09185 | 25.09187 | 0.8105085 | 7.50249
66 | 0.001544233 | 7.195794 | 164396.2 | 0.2270548 | 10124.62 | 98.09399 | 98.05871 | 624.6308 | 624.6326 | 24.99189 | 24.99193 | 0.8096965 | 7.448464
67 | 0.001366307 | 7.300174 | 154451.7 | 0.2160196 | 10507.54 | 99.8675 | 99.84027 | 657.3416 | 657.3428 | 25.63702 | 25.63705 | 0.816779 | 7.69974
68 | 0.001320027 | 7.352602 | 157673.9 | 0.2168532 | 10641.37 | 100.2967 | 100.2989 | 707.9518 | 707.9529 | 26.60542 | 26.60544 | 0.8219874 | 7.847475
69 | 0.001387356 | 7.31849 | 157472.3 | 0.2180702 | 10599.22 | 100.2002 | 100.1593 | 687.9135 | 687.9172 | 26.22728 | 26.22735 | 0.8189492 | 7.806061
70 | 0.001346124 | 7.334061 | 154106.8 | 0.2123019 | 10909.22 | 101.7527 | 101.7189 | 681.0769 | 681.0786 | 26.09597 | 26.09601 | 0.8210733 | 7.794118
71 | 0.001415319 | 7.250198 | 160809.6 | 0.2215865 | 10393.48 | 99.48614 | 99.44999 | 618.766 | 618.768 | 24.87412 | 24.87416 | 0.8075623 | 7.499705
72 | 0.001420906 | 7.261137 | 160669 | 0.222246 | 10417.83 | 99.518 | 99.47401 | 639.2114 | 639.2136 | 25.28074 | 25.28078 | 0.8112181 | 7.591946
73 | 0.00134253 | 7.325117 | 161662.6 | 0.2213351 | 10478.47 | 99.49176 | 99.44546 | 705.9186 | 705.9211 | 26.56778 | 26.56783 | 0.8281687 | 7.717405
74 | 0.001451816 | 7.257174 | 152211.4 | 0.2150477 | 10646.01 | 100.6262 | 100.6052 | 644.3096 | 644.3102 | 25.38165 | 25.38166 | 0.8111885 | 7.698418
75 | 0.001432019 | 7.218347 | 168649 | 0.2297218 | 10132.96 | 98.2457 | 98.22565 | 598.6924 | 598.6947 | 24.46654 | 24.46659 | 0.8064589 | 7.317178
76 | 0.001469729 | 7.237275 | 164676.4 | 0.2258472 | 10057.66 | 97.70517 | 97.68469 | 633.9396 | 633.9403 | 25.17747 | 25.17748 | 0.8099462 | 7.505329
77 | 0.001362162 | 7.292703 | 158696.9 | 0.2179353 | 10690.03 | 100.6809 | 100.6794 | 674.8947 | 674.8949 | 25.97756 | 25.97756 | 0.8204482 | 7.633639
78 | 0.001461295 | 7.225867 | 158890.7 | 0.2214635 | 10131.73 | 98.32426 | 98.30084 | 586.2873 | 586.2882 | 24.2118 | 24.21182 | 0.7957182 | 7.550504
79 | 0.001462165 | 7.247558 | 162556.5 | 0.224697 | 10304.33 | 98.83479 | 98.82059 | 660.1781 | 660.1795 | 25.69238 | 25.69241 | 0.8142632 | 7.537154
80 | 0.001383336 | 7.302565 | 160763.9 | 0.2204791 | 10564.74 | 100.1541 | 100.1258 | 657.9942 | 657.9956 | 25.6503 | 25.65032 | 0.815928 | 7.641139
81 | 0.001388666 | 7.265825 | 164913.8 | 0.2252926 | 9951.427 | 97.27837 | 97.23824 | 608.1036 | 608.1058 | 24.65831 | 24.65836 | 0.8097279 | 7.409856
82 | 0.001439889 | 7.268751 | 158992.9 | 0.2201347 | 10081.55 | 97.87658 | 97.82205 | 624.9594 | 624.9633 | 24.99803 | 24.9981 | 0.8116132 | 7.590179
83 | 0.001272744 | 7.388303 | 157712.6 | 0.2153492 | 10573.48 | 99.90674 | 99.89788 | 713.3745 | 713.3751 | 26.70801 | 26.70802 | 0.8315001 | 7.788092
84 | 0.001368941 | 7.285291 | 167010.6 | 0.226708 | 9820.797 | 96.64276 | 96.6379 | 598.1088 | 598.1097 | 24.4548 | 24.45482 | 0.8051632 | 7.337485
85 | 0.001290014 | 7.352625 | 163493.4 | 0.2214545 | 10026.55 | 97.44126 | 97.42894 | 657.2687 | 657.2691 | 25.63639 | 25.6364 | 0.8110955 | 7.755312
86 | 0.001240222 | 7.42374 | 152958.8 | 0.2118425 | 10753.56 | 100.6471 | 100.6375 | 751.1887 | 751.1891 | 27.40685 | 27.40685 | 0.8318209 | 8.011255

## trail5_01
layer | energy | entropy | contrast | idm | autocorrelation | mean_x | mean_y | variance_x | variance_y | standard_deviation_x | standard_deviation_y | correlation | dissimilarity
17 | 0.001143717 | 7.444706 | 158964.3 | 0.213935 | 10255.51 | 98.45971 | 98.49124 | 692.7874 | 692.8034 | 26.31851 | 26.31881 | 0.806077 | 7.620318
18 | 0.0009187378 | 7.699574 | 151952.9 | 0.1994113 | 10514.4 | 98.72378 | 98.75055 | 912.1246 | 912.1401 | 30.20024 | 30.2005 | 0.8394211 | 8.498377
19 | 0.0007309727 | 7.896537 | 137932.1 | 0.1821833 | 10807.79 | 99.66849 | 99.68539 | 1028.345 | 1028.351 | 32.06521 | 32.06531 | 0.8486282 | 9.189182
20 | 0.001147311 | 7.459369 | 153770.3 | 0.2094064 | 10345.31 | 98.82704 | 98.88195 | 710.9169 | 710.9377 | 26.66136 | 26.66175 | 0.8065297 | 7.805221
21 | 0.0009867492 | 7.605337 | 155986.8 | 0.2062088 | 10116.45 | 97.25503 | 97.30171 | 790.523 | 790.5402 | 28.115 | 28.11531 | 0.826869 | 8.079283
22 | 0.0007012683 | 7.9022 | 137119.7 | 0.1786633 | 10672.48 | 99.37645 | 99.42193 | 948.783 | 948.7895 | 30.80065 | 30.80075 | 0.8354747 | 9.272888
23 | 0.001105157 | 7.462554 | 154168.7 | 0.2097264 | 10478.91 | 99.56336 | 99.61457 | 695.3685 | 695.3935 | 26.36792 | 26.36839 | 0.8071595 | 7.758774
24 | 0.0009291708 | 7.654145 | 153324.7 | 0.2015124 | 10186.76 | 97.43988 | 97.51559 | 822.2684 | 822.2921 | 28.67413 | 28.67454 | 0.8331981 | 8.180794
25 | 0.0007540891 | 7.855031 | 139087.1 | 0.1842301 | 10736.56 | 99.51155 | 99.58235 | 980.7021 | 980.7156 | 31.31302 | 31.31324 | 0.843626 | 9.041005
26 | 0.001166913 | 7.445331 | 155355.2 | 0.2092322 | 10163.82 | 98.0023 | 98.06188 | 687.8709 | 687.8836 | 26.2249 | 26.22514 | 0.8051946 | 7.771804
27 | 0.000974974 | 7.608839 | 159290.1 | 0.2043102 | 9680.663 | 95.19354 | 95.26183 | 745.3519 | 745.37 | 27.29955 | 27.29988 | 0.8219296 | 8.002357
28 | 0.0007372678 | 7.850343 | 141726.1 | 0.1822886 | 10129.03 | 96.88404 | 96.93906 | 883.5832 | 883.5962 | 29.72411 | 29.72433 | 0.8346065 | 8.970902
29 | 0.001095219 | 7.50923 | 155427 | 0.2052914 | 10143.68 | 97.71257 | 97.75903 | 725.4429 | 725.463 | 26.93255 | 26.93293 | 0.8156538 | 7.951743
30 | 0.0009997109 | 7.554908 | 160076.7 | 0.2067061 | 9304.028 | 93.53587 | 93.61216 | 678.0391 | 678.0566 | 26.03803 | 26.03836 | 0.8084743 | 7.807352
31 | 0.0007701633 | 7.832345 | 149130.3 | 0.1866374 | 9743.573 | 94.72655 | 94.77276 | 908.7212 | 908.74 | 30.14407 | 30.14439 | 0.8433003 | 8.813893
32 | 0.001234989 | 7.411484 | 167300.9 | 0.2183561 | 9143.755 | 92.89532 | 92.96547 | 630.9826 | 631.0046 | 25.11733 | 25.11776 | 0.8050403 | 7.426497
33 | 0.00101445 | 7.577664 | 162674.5 | 0.2080344 | 9132.232 | 92.34163 | 92.41838 | 729.3861 | 729.4199 | 27.00572 | 27.00634 | 0.8204935 | 7.887372
34 | 0.000769918 | 7.829056 | 150997.3 | 0.1857354 | 9215.232 | 91.94452 | 92.04071 | 895.9275 | 895.9581 | 29.93084 | 29.93135 | 0.8403523 | 8.775868
35 | 0.001194668 | 7.420799 | 169065 | 0.2180614 | 8846.124 | 91.46722 | 91.53554 | 599.5534 | 599.5729 | 24.4836 | 24.48399 | 0.790372 | 7.457349
36 | 0.00104129 | 7.570002 | 169007.9 | 0.2114848 | 8954.575 | 91.36161 | 91.4499 | 730.7908 | 730.8159 | 27.0317 | 27.03216 | 0.8207596 | 7.835726
37 | 0.0007810165 | 7.814433 | 153089.6 | 0.1886703 | 9438.335 | 93.18711 | 93.2495 | 894.3124 | 894.3362 | 29.90435 | 29.90474 | 0.8374418 | 8.726192
38 | 0.001295761 | 7.40293 | 168802.5 | 0.2177355 | 9307.289 | 93.45298 | 93.52119 | 697.142 | 697.1622 | 26.40263 | 26.40301 | 0.814235 | 7.629625
39 | 0.00103981 | 7.579418 | 162002 | 0.2089211 | 9108.933 | 92.28008 | 92.36389 | 723.2553 | 723.2794 | 26.8897 | 26.89014 | 0.8100747 | 7.970014
40 | 0.0008510395 | 7.719492 | 156462.1 | 0.1947652 | 8960.292 | 91.31727 | 91.37818 | 749.2288 | 749.2457 | 27.37079 | 27.3711 | 0.8224195 | 8.244565
41 | 0.00124944 | 7.393499 | 169458.9 | 0.2191745 | 9038.803 | 92.29138 | 92.39268 | 642.4302 | 642.4626 | 25.34458 | 25.34522 | 0.7970416 | 7.499022
42 | 0.0009900667 | 7.617594 | 162467.7 | 0.206107 | 9372.009 | 93.49068 | 93.56489 | 763.4132 | 763.4326 | 27.62891 | 27.62926 | 0.8184476 | 8.116605
43 | 0.0007437855 | 7.867867 | 145143.1 | 0.182681 | 9780.754 | 94.89599 | 94.9537 | 914.6962 | 914.711 | 30.24319 | 30.24343 | 0.8421118 | 8.941275
44 | 0.001219832 | 7.422281 | 165134.6 | 0.2162072 | 9541.275 | 94.87192 | 94.95022 | 664.8041 | 664.819 | 25.78199 | 25.78228 | 0.8024569 | 7.637753
45 | 0.00111913 | 7.511339 | 168661.8 | 0.2158196 | 9094.033 | 92.39815 | 92.46522 | 679.1983 | 679.2269 | 26.06014 | 26.06068 | 0.8107405 | 7.694909
46 | 0.0008500119 | 7.744409 | 153301.4 | 0.1923053 | 9777.53 | 95.25702 | 95.27663 | 845.1323 | 845.1405 | 29.07034 | 29.07049 | 0.8306431 | 8.593339
47 | 0.001253767 | 7.420793 | 165940.2 | 0.2201031 | 9682.058 | 95.48908 | 95.52479 | 692.6527 | 692.6661 | 26.31696 | 26.31721 | 0.8095994 | 7.622348
48 | 0.001046016 | 7.578374 | 157687.3 | 0.2061899 | 9578.097 | 94.60933 | 94.68774 | 755.3386 | 755.3618 | 27.48255 | 27.48298 | 0.8207873 | 8.025627
49 | 0.0008028173 | 7.798505 | 146955.1 | 0.1879845 | 10081.58 | 96.38536 | 96.43784 | 930.0622 | 930.0778 | 30.49606 | 30.49632 | 0.8458087 | 8.713318
50 | 0.00135265 | 7.325462 | 166860.2 | 0.223327 | 9477.642 | 94.71289 | 94.80275 | 628.0405 | 628.0635 | 25.05946 | 25.05992 | 0.794234 | 7.420597
51 | 0.001147902 | 7.49795 | 166513.7 | 0.2162606 | 9501.871 | 94.40721 | 94.44095 | 723.6147 | 723.6229 | 26.89834 | 26.89849 | 0.8101359 | 7.827588
52 | 0.0007607476 | 7.83715 | 142381.1 | 0.1841248 | 10108.23 | 96.64046 | 96.68725 | 910.0397 | 910.0523 | 30.16588 | 30.16609 | 0.8401841 | 8.833495
53 | 0.001336933 | 7.334075 | 168008.2 | 0.222571 | 9354.964 | 94.1812 | 94.248 | 604.4563 | 604.4684 | 24.58425 | 24.5845 | 0.7921246 | 7.371504
54 | 0.001185173 | 7.45943 | 166124.1 | 0.2155868 | 9317.669 | 93.6864 | 93.72985 | 671.431 | 671.4434 | 25.91065 | 25.91089 | 0.7993341 | 7.715073
55 | 0.0007907076 | 7.790896 | 144885.5 | 0.1861051 | 9856.372 | 95.69285 | 95.75123 | 835.7041 | 835.7207 | 28.90717 | 28.90745 | 0.8304543 | 8.711894
56 | 0.001418196 | 7.297801 | 162754 | 0.2179028 | 9661.692 | 95.65494 | 95.73447 | 631.5451 | 631.5625 | 25.12993 | 25.13028 | 0.7986128 | 7.486838
57 | 0.00110895 | 7.52626 | 165396.1 | 0.2140578 | 9371.301 | 93.84019 | 93.87547 | 692.4155 | 692.4286 | 26.31223 | 26.31248 | 0.812039 | 7.85622
58 | 0.000834982 | 7.761854 | 151150.6 | 0.191029 | 9690.823 | 94.91802 | 94.95207 | 816.4234 | 816.4402 | 28.57189 | 28.57218 | 0.8309847 | 8.601648
59 | 0.001410063 | 7.299788 | 165655.7 | 0.2208632 | 9397.193 | 94.52891 | 94.61001 | 579.0724 | 579.0954 | 24.06227 | 24.06274 | 0.7840733 | 7.416087
60 | 0.001147884 | 7.45031 | 167864.7 | 0.2148718 | 8931.529 | 91.78448 | 91.83859 | 627.5509 | 627.5689 | 25.04956 | 25.04991 | 0.8006128 | 7.585914
61 | 0.0008367106 | 7.712636 | 149195.1 | 0.1881047 | 9141.426 | 92.16122 | 92.21953 | 776.6898 | 776.7032 | 27.86816 | 27.86839 | 0.8273622 | 8.46436
62 | 0.00128467 | 7.374415 | 167930.2 | 0.2190955 | 9227.206 | 93.3724 | 93.42646 | 630.8222 | 630.8401 | 25.11451 | 25.11486 | 0.798992 | 7.494297
63 | 0.00110328 | 7.49653 | 169176.2 | 0.2139979 | 9067.529 | 92.38659 | 92.45354 | 652.6992 | 652.7091 | 25.54689 | 25.54708 | 0.8063066 | 7.666492
64 | 0.0007433354 | 7.821025 | 146877.3 | 0.1856786 | 9657.305 | 94.56462 | 94.60987 | 853.5735 | 853.5948 | 29.21494 | 29.2153 | 0.8327902 | 8.809041
65 | 0.001247965 | 7.408749 | 163599.4 | 0.2179634 | 9626.723 | 95.32028 | 95.414 | 660.4243 | 660.4515 | 25.69713 | 25.69766 | 0.8056848 | 7.586573
66 | 0.001115369 | 7.518428 | 161252.8 | 0.2098006 | 9420.738 | 93.88363 | 93.94755 | 735.3836 | 735.3994 | 27.11701 | 27.1173 | 0.8170145 | 7.924818
67 | 0.0007835741 | 7.814016 | 144147.3 | 0.1843753 | 10092.47 | 96.38997 | 96.4398 | 943.7657 | 943.7766 | 30.72006 | 30.72024 | 0.844386 | 8.914022
68 | 0.001296445 | 7.344122 | 168925.2 | 0.2215428 | 9336.272 | 94.09251 | 94.15187 | 601.9283 | 601.94 | 24.53217 | 24.53241 | 0.7933944 | 7.364029
69 | 0.001064991 | 7.559277 | 159035.1 | 0.2052313 | 9369.051 | 93.65437 | 93.69831 | 730.5954 | 730.6131 | 27.02847 | 27.02879 | 0.8131217 | 8.137357
70 | 0.0008662283 | 7.722068 | 150779.5 | 0.1917297 | 9661.553 | 94.67484 | 94.72089 | 832.9988 | 833.01 | 28.8599 | 28.86009 | 0.833338 | 8.558327
71 | 0.001239569 | 7.408078 | 161834.5 | 0.2129529 | 9582.516 | 95.18001 | 95.23736 | 645.8967 | 645.9051 | 25.41354 | 25.4137 | 0.8020226 | 7.689486
72 | 0.001118951 | 7.47936 | 166891.9 | 0.2120264 | 8974.54 | 91.84965 | 91.9205 | 657.0687 | 657.0863 | 25.63197 | 25.63231 | 0.8094847 | 7.698507
73 | 0.0009059883 | 7.688466 | 154426 | 0.1929567 | 9020.039 | 91.33875 | 91.41349 | 810.6589 | 810.6771 | 28.47115 | 28.47147 | 0.8273398 | 8.500006
74 | 0.001323454 | 7.342805 | 167537.9 | 0.2182016 | 9124.301 | 92.77584 | 92.82762 | 638.2669 | 638.2837 | 25.26182 | 25.26215 | 0.8028148 | 7.536311
75 | 0.001012595 | 7.581769 | 161862.6 | 0.2060605 | 9411.605 | 93.74554 | 93.84547 | 748.4406 | 748.4658 | 27.35638 | 27.35684 | 0.8207374 | 8.035692
76 | 0.0009076685 | 7.63656 | 156189.9 | 0.1965089 | 8893.859 | 91.06375 | 91.09916 | 732.1131 | 732.1251 | 27.05644 | 27.05667 | 0.8171743 | 8.200241
77 | 0.001256472 | 7.387604 | 164400.3 | 0.2156445 | 9249.03 | 93.49082 | 93.54358 | 629.3064 | 629.3284 | 25.08421 | 25.08465 | 0.8006173 | 7.576963
78 | 0.001145069 | 7.457378 | 169003.2 | 0.2143479 | 8860.45 | 91.27742 | 91.36252 | 648.2921 | 648.3154 | 25.46009 | 25.46055 | 0.8041953 | 7.655641
79 | 0.0009013244 | 7.653856 | 154448.2 | 0.1941073 | 8931.62 | 91.33006 | 91.3617 | 715.5705 | 715.5823 | 26.74914 | 26.74936 | 0.8214092 | 8.209766
80 | 0.001362997 | 7.312965 | 172534.7 | 0.2227456 | 8952.834 | 92.12986 | 92.20301 | 579.6333 | 579.6514 | 24.07397 | 24.07434 | 0.7908776 | 7.32007
81 | 0.001142959 | 7.474794 | 168797.3 | 0.2142746 | 8900.035 | 91.31384 | 91.38069 | 683.8522 | 683.865 | 26.14922 | 26.14946 | 0.8129677 | 7.66826
82 | 0.0008524732 | 7.728169 | 154545.2 | 0.1914984 | 8953.534 | 90.83251 | 90.86327 | 838.7269 | 838.7436 | 28.95996 | 28.96024 | 0.8351304 | 8.579859
83 | 0.001424036 | 7.29702 | 165093 | 0.2176286 | 8725.241 | 90.83057 | 90.87865 | 597.0722 | 597.0855 | 24.43434 | 24.43461 | 0.7885212 | 7.513071
84 | 0.001135441 | 7.475436 | 175841 | 0.2182429 | 8653.876 | 90.08378 | 90.12677 | 664.26 | 664.2708 | 25.77238 | 25.77259 | 0.8055595 | 7.701184
85 | 0.0008848182 | 7.706097 | 160817.4 | 0.1967919 | 8847.616 | 90.24723 | 90.3103 | 832.6767 | 832.6917 | 28.85552 | 28.85578 | 0.8377287 | 8.388615
86 | 0.00136238 | 7.361254 | 173870 | 0.2237821 | 8811.947 | 91.07394 | 91.14619 | 639.4504 | 639.4684 | 25.28688 | 25.28724 | 0.7991495 | 7.504572

## trail5_02
layer | energy | entropy | contrast | idm | autocorrelation | mean_x | mean_y | variance_x | variance_y | standard_deviation_x | standard_deviation_y | correlation | dissimilarity
17 | 0.0007761352 | 7.80184 | 133004.4 | 0.1742775 | 10915.86 | 101.0901 | 101.1073 | 857.6566 | 857.6586 | 29.28444 | 29.28447 | 0.8105997 | 9.32709
18 | 0.0007052593 | 7.902699 | 123922.6 | 0.1665441 | 11351.21 | 102.6756 | 102.7215 | 969.8409 | 969.8475 | 31.14073 | 31.14084 | 0.8296366 | 9.707937
19 | 0.0005879819 | 8.0868 | 119467.1 | 0.1554094 | 12491.99 | 107.0068 | 107.0415 | 1220.136 | 1220.139 | 34.92965 | 34.92969 | 0.850851 | 10.55931
20 | 0.0006891927 | 7.921528 | 125100.1 | 0.1660843 | 12207.44 | 106.3607 | 106.3775 | 1068.844 | 1068.847 | 32.69163 | 32.69166 | 0.8359556 | 9.942878
21 | 0.0007740219 | 7.820633 | 128245.8 | 0.1717247 | 10983.51 | 101.1573 | 101.1522 | 912.374 | 912.3776 | 30.20452 | 30.20458 | 0.8237194 | 9.508123
22 | 0.0005993303 | 8.058043 | 118096.3 | 0.1551148 | 12137.99 | 105.8002 | 105.8146 | 1119.178 | 1119.184 | 33.45321 | 33.4533 | 0.8427135 | 10.39744
23 | 0.0007191518 | 7.909563 | 125307 | 0.16657 | 11422.18 | 102.975 | 103.0057 | 982.7003 | 982.7036 | 31.34676 | 31.34681 | 0.8298638 | 9.852518
24 | 0.000738695 | 7.861083 | 131176 | 0.1703385 | 10715.91 | 99.80072 | 99.81166 | 912.4655 | 912.4737 | 30.20597 | 30.2061 | 0.8273518 | 9.44378
25 | 0.0006187075 | 8.013037 | 120740.7 | 0.1583728 | 11316.11 | 102.3019 | 102.3686 | 1013.01 | 1013.019 | 31.82654 | 31.82669 | 0.8331279 | 10.16292
26 | 0.0007311952 | 7.857766 | 122793.4 | 0.1658999 | 11200.88 | 102.3556 | 102.4055 | 885.112 | 885.1193 | 29.74954 | 29.74966 | 0.812813 | 9.708115
27 | 0.000707978 | 7.898966 | 127245.8 | 0.1668417 | 10918.29 | 100.7479 | 100.7574 | 932.9148 | 932.9203 | 30.54254 | 30.54263 | 0.8227199 | 9.791849
28 | 0.000633131 | 8.014694 | 123534.5 | 0.1587042 | 11518.63 | 102.9348 | 102.9868 | 1086.235 | 1086.241 | 32.95733 | 32.95743 | 0.845133 | 10.19629
29 | 0.0007363463 | 7.844784 | 125226.5 | 0.1704463 | 10662.98 | 99.78864 | 99.83744 | 860.4314 | 860.4435 | 29.32814 | 29.32835 | 0.8144477 | 9.455334
30 | 0.0007581342 | 7.821994 | 129395.7 | 0.172968 | 10361.55 | 98.32236 | 98.36874 | 841.1864 | 841.1935 | 29.00191 | 29.00204 | 0.8202678 | 9.227324
31 | 0.0006482044 | 7.985428 | 126539.2 | 0.1614438 | 10895 | 100.0376 | 100.0705 | 1047.634 | 1047.636 | 32.36594 | 32.36598 | 0.8443061 | 10.0097
32 | 0.0008291437 | 7.732857 | 136361.1 | 0.1785589 | 9791.662 | 95.88388 | 95.89787 | 745.548 | 745.5493 | 27.30351 | 27.30353 | 0.8006187 | 9.011
33 | 0.00081991 | 7.755929 | 137893.5 | 0.1790515 | 9767.301 | 95.61668 | 95.64989 | 769.323 | 769.3271 | 27.73577 | 27.73584 | 0.8082799 | 8.980413
34 | 0.0007750368 | 7.806458 | 136555 | 0.1735624 | 9798.32 | 95.39516 | 95.47705 | 838.0262 | 838.0371 | 28.94743 | 28.94762 | 0.8239966 | 9.112604
35 | 0.0008312198 | 7.74565 | 137529.5 | 0.1776734 | 9829.637 | 95.74242 | 95.78008 | 805.2417 | 805.2463 | 28.37538 | 28.37546 | 0.819273 | 9.00426
36 | 0.0008602032 | 7.72237 | 139735.2 | 0.1788445 | 9815.345 | 95.66863 | 95.71836 | 805.5792 | 805.5933 | 28.3812 | 28.38145 | 0.8173107 | 8.990977
37 | 0.0007083436 | 7.887743 | 131150.1 | 0.167845 | 10133.78 | 96.9486 | 97.02256 | 881.5175 | 881.5335 | 29.68931 | 29.68958 | 0.8256767 | 9.536825
38 | 0.0008892501 | 7.695425 | 138676.5 | 0.1792194 | 9699.19 | 95.29406 | 95.31744 | 764.2606 | 764.2664 | 27.64378 | 27.64388 | 0.8064405 | 8.944941
39 | 0.0007927721 | 7.824256 | 136180.9 | 0.1749392 | 10415.87 | 97.9629 | 98.02899 | 970.9984 | 971.0081 | 31.15979 | 31.15994 | 0.837223 | 9.3572
40 | 0.0006910093 | 7.929492 | 123370.2 | 0.1653741 | 10403.49 | 97.93641 | 97.99736 | 970.6076 | 970.6216 | 31.1508 | 31.15102 | 0.8309187 | 9.845059
41 | 0.0008443797 | 7.7286 | 137816 | 0.1792167 | 9949.325 | 96.36345 | 96.40961 | 806.986 | 806.9953 | 28.40597 | 28.40614 | 0.8169263 | 8.918305
42 | 0.0008666394 | 7.719312 | 132969.5 | 0.1772709 | 9907.789 | 96.16934 | 96.21853 | 803.2941 | 803.3027 | 28.33823 | 28.33838 | 0.8152141 | 9.041872
43 | 0.0006734508 | 7.953278 | 128083.5 | 0.1632098 | 10765.45 | 99.43078 | 99.50033 | 1034.182 | 1034.191 | 32.15756 | 32.1577 | 0.8435463 | 9.860372
44 | 0.0008359486 | 7.737966 | 134009.4 | 0.1773025 | 10180.94 | 97.49013 | 97.54922 | 819.5258 | 819.536 | 28.6262 | 28.62638 | 0.8189065 | 9.063348
45 | 0.00080592 | 7.798623 | 133611 | 0.1749979 | 10273.1 | 97.64312 | 97.70473 | 890.0111 | 890.021 | 29.8319 | 29.83206 | 0.8238311 | 9.316023
46 | 0.0006792271 | 7.94042 | 126374.5 | 0.1616746 | 10652.59 | 99.12525 | 99.16352 | 987.6425 | 987.649 | 31.42582 | 31.42592 | 0.833607 | 9.964978
47 | 0.0008202299 | 7.769861 | 134862.8 | 0.1741156 | 10289.98 | 97.93414 | 97.9588 | 847.1474 | 847.1524 | 29.10501 | 29.1051 | 0.8224329 | 9.249661
48 | 0.000817649 | 7.789121 | 135619.4 | 0.1749204 | 10272.19 | 97.7319 | 97.78052 | 873.3347 | 873.341 | 29.55108 | 29.55119 | 0.8201044 | 9.400205
49 | 0.0006207683 | 8.027753 | 127035.5 | 0.1606746 | 10811.41 | 99.39582 | 99.4537 | 1092.188 | 1092.198 | 33.04722 | 33.04738 | 0.8482533 | 10.07686
50 | 0.0008285123 | 7.742416 | 135208.6 | 0.1776123 | 9904.298 | 96.46067 | 96.49116 | 743.3364 | 743.3412 | 27.26236 | 27.26245 | 0.8031587 | 8.974933
51 | 0.0008212984 | 7.764455 | 140048.4 | 0.1789494 | 9991.391 | 96.59011 | 96.64022 | 808.2046 | 808.2126 | 28.42746 | 28.4276 | 0.8132357 | 9.064558
52 | 0.0006698798 | 7.965723 | 124096.1 | 0.1612187 | 10898.54 | 100.1474 | 100.1947 | 1031.04 | 1031.054 | 32.1089 | 32.10912 | 0.8385984 | 10.06763
53 | 0.000770556 | 7.839136 | 130826 | 0.171609 | 10893.48 | 100.4285 | 100.5014 | 963.9451 | 963.9569 | 31.04594 | 31.04614 | 0.8306074 | 9.598178
54 | 0.0008433711 | 7.753433 | 136191.1 | 0.1768457 | 10154.98 | 97.3712 | 97.4282 | 821.0193 | 821.026 | 28.65189 | 28.65201 | 0.814339 | 9.162723
55 | 0.0007202411 | 7.88279 | 128118.4 | 0.1660613 | 10466.88 | 98.46329 | 98.49964 | 920.6095 | 920.6132 | 30.34072 | 30.34079 | 0.8348069 | 9.53629
56 | 0.0008718759 | 7.717091 | 137994.6 | 0.179939 | 9886.915 | 96.25797 | 96.33226 | 762.9028 | 762.9164 | 27.61979 | 27.62003 | 0.8053881 | 9.004665
57 | 0.0008085026 | 7.781222 | 130926.5 | 0.1753325 | 10164.15 | 97.2009 | 97.254 | 862.0988 | 862.1056 | 29.35779 | 29.35791 | 0.8250935 | 9.259593
58 | 0.000681963 | 7.971981 | 129337 | 0.1651406 | 11014.08 | 100.1915 | 100.2254 | 1139.376 | 1139.381 | 33.7538 | 33.75388 | 0.8536597 | 10.04224
59 | 0.000848117 | 7.72818 | 135833 | 0.1769063 | 10031.75 | 96.72007 | 96.7819 | 818.9094 | 818.9199 | 28.61538 | 28.61556 | 0.8197097 | 9.066948
60 | 0.0008831401 | 7.714676 | 138355.8 | 0.1800705 | 9741.631 | 95.26645 | 95.34579 | 806.2973 | 806.3084 | 28.39396 | 28.39415 | 0.8169169 | 9.032578
61 | 0.0007233056 | 7.897022 | 132012.3 | 0.1656637 | 10070.77 | 96.38899 | 96.43118 | 932.0484 | 932.0591 | 30.52827 | 30.52845 | 0.8327667 | 9.727895
62 | 0.0008888045 | 7.683436 | 138967.2 | 0.1805346 | 9598.388 | 94.76355 | 94.83036 | 753.3916 | 753.4008 | 27.44665 | 27.44682 | 0.8126189 | 8.83545
63 | 0.0008772221 | 7.691608 | 140673 | 0.1811236 | 9446.845 | 94.01802 | 94.06493 | 747.3287 | 747.3375 | 27.33608 | 27.33624 | 0.8073015 | 8.852607
64 | 0.0007672999 | 7.828402 | 133691.5 | 0.1691896 | 9900.721 | 95.77656 | 95.8178 | 877.1929 | 877.2007 | 29.61625 | 29.61638 | 0.8252965 | 9.463855
65 | 0.0008251694 | 7.777 | 136678.9 | 0.1754886 | 10037.67 | 96.58591 | 96.62583 | 860.9256 | 860.9324 | 29.34004 | 29.34015 | 0.8192394 | 9.37121
66 | 0.0007916915 | 7.785118 | 137330.4 | 0.1773434 | 9795.528 | 95.62237 | 95.65963 | 798.5629 | 798.5705 | 28.25734 | 28.25747 | 0.8123089 | 9.146354
67 | 0.0007221012 | 7.885846 | 131443.2 | 0.1683768 | 10174.29 | 96.96958 | 97.03734 | 919.039 | 919.0466 | 30.31458 | 30.3147 | 0.8323034 | 9.504044
68 | 0.0008645358 | 7.702452 | 132382.6 | 0.1756847 | 10119.72 | 97.47927 | 97.49137 | 763.951 | 763.9582 | 27.6382 | 27.63833 | 0.8071742 | 9.095108
69 | 0.0008609768 | 7.701376 | 137409.7 | 0.1784514 | 9723.551 | 95.43828 | 95.5091 | 752.6551 | 752.6632 | 27.43367 | 27.43382 | 0.808525 | 8.924893
70 | 0.0007215349 | 7.87759 | 129852.7 | 0.1660591 | 10256.25 | 97.15052 | 97.22351 | 965.5864 | 965.6026 | 31.07257 | 31.07283 | 0.8401636 | 9.581742
71 | 0.0008797996 | 7.707171 | 137224.6 | 0.1767968 | 9822.595 | 95.76837 | 95.84157 | 793.0468 | 793.0553 | 28.15993 | 28.16008 | 0.8124227 | 9.153429
72 | 0.0009238797 | 7.653793 | 141865.5 | 0.1813882 | 9390.187 | 93.7225 | 93.79783 | 739.8603 | 739.8734 | 27.19938 | 27.19962 | 0.810236 | 8.73336
73 | 0.000794114 | 7.777189 | 134060.8 | 0.1694663 | 9502.74 | 93.86512 | 93.92804 | 831.3069 | 831.3172 | 28.83123 | 28.8314 | 0.8257672 | 9.197361
74 | 0.001015111 | 7.569082 | 146994.8 | 0.1856674 | 9331.573 | 93.44537 | 93.5104 | 730.8094 | 730.8201 | 27.03189 | 27.03209 | 0.8124174 | 8.607286
75 | 0.0008294097 | 7.72996 | 139480.2 | 0.176708 | 9513.839 | 94.23761 | 94.31416 | 771.247 | 771.2607 | 27.77007 | 27.77031 | 0.8118468 | 8.998438
76 | 0.0007946216 | 7.764655 | 139945.2 | 0.1744323 | 9388.457 | 93.443 | 93.51965 | 793.4607 | 793.4733 | 28.16772 | 28.16795 | 0.8190785 | 9.055252
77 | 0.0008754626 | 7.710001 | 133802.7 | 0.1752581 | 9966.95 | 96.21605 | 96.29629 | 851.303 | 851.3172 | 29.17601 | 29.17625 | 0.8246243 | 9.15223
78 | 0.0008143425 | 7.782178 | 136297.4 | 0.175391 | 9982.552 | 96.2657 | 96.31577 | 867.5598 | 867.5687 | 29.45316 | 29.45331 | 0.8194949 | 9.346652
79 | 0.0007090328 | 7.911636 | 128294.6 | 0.163448 | 10431.76 | 97.80047 | 97.86348 | 1024.279 | 1024.293 | 32.0034 | 32.00361 | 0.8405636 | 9.938919
80 | 0.0008462051 | 7.733824 | 137143.3 | 0.1764402 | 9720.229 | 95.22205 | 95.2733 | 798.63 | 798.6349 | 28.25892 | 28.259 | 0.8118452 | 9.074169
81 | 0.0008882652 | 7.686978 | 137317.1 | 0.1814324 | 9382.669 | 93.71667 | 93.76783 | 738.3576 | 738.3651 | 27.16836 | 27.16849 | 0.8062468 | 8.816031
82 | 0.0007490536 | 7.846805 | 134900.5 | 0.1705249 | 9881.55 | 95.01653 | 95.08492 | 998.3415 | 998.354 | 31.59553 | 31.59572 | 0.8485946 | 9.372121
83 | 0.0009080381 | 7.672165 | 137883.8 | 0.1811415 | 9428.904 | 93.9454 | 93.99717 | 742.0978 | 742.1063 | 27.2365 | 27.23665 | 0.8067441 | 8.836553
84 | 0.00085342 | 7.734923 | 141094.7 | 0.1792709 | 9536.216 | 93.87864 | 93.95208 | 866.2236 | 866.2348 | 29.43085 | 29.43104 | 0.8270054 | 9.07958
85 | 0.0007423031 | 7.862273 | 134074.8 | 0.170195 | 9707.366 | 94.18781 | 94.25566 | 986.316 | 986.3271 | 31.40487 | 31.40505 | 0.8414059 | 9.506546
86 | 0.0009124956 | 7.678081 | 145109.8 | 0.184134 | 9234.271 | 92.70052 | 92.74659 | 782.0009 | 782.0102 | 27.96318 | 27.96334 | 0.8144102 | 8.835997

## trail5_03
layer | energy | entropy | contrast | idm | autocorrelation | mean_x | mean_y | variance_x | variance_y | standard_deviation_x | standard_deviation_y | correlation | dissimilarity
17 | 0.0007310465 | 7.861637 | 131496.8 | 0.1721116 | 10451.36 | 98.58255 | 98.64726 | 884.6202 | 884.6303 | 29.74126 | 29.74142 | 0.8216033 | 9.564596
18 | 0.0007480618 | 7.869955 | 135169.2 | 0.175913 | 10665.43 | 99.16259 | 99.24096 | 984.4516 | 984.464 | 31.37502 | 31.37522 | 0.837756 | 9.519445
19 | 0.0006361179 | 8.009323 | 124335.6 | 0.1637032 | 11536.03 | 102.5387 | 102.5995 | 1181.696 | 1181.702 | 34.37316 | 34.37324 | 0.8596832 | 9.971348
20 | 0.0006834876 | 7.949259 | 120767 | 0.1650315 | 11220.14 | 101.9352 | 101.9988 | 994.1316 | 994.1423 | 31.52627 | 31.52644 | 0.8281675 | 10.0594
21 | 0.0007700492 | 7.842257 | 134976.9 | 0.1759739 | 10722.71 | 99.48917 | 99.54501 | 975.3068 | 975.3145 | 31.22884 | 31.22896 | 0.8400812 | 9.44387
22 | 0.0006885092 | 7.94704 | 129122.6 | 0.1660331 | 11251.59 | 101.6085 | 101.6703 | 1085.55 | 1085.558 | 32.94596 | 32.94609 | 0.8487822 | 9.896503
23 | 0.0006694139 | 7.995898 | 130217.4 | 0.1653947 | 11554.65 | 102.7825 | 102.8265 | 1157.763 | 1157.768 | 34.02496 | 34.02503 | 0.8518363 | 10.22126
24 | 0.0007881168 | 7.824989 | 140685.5 | 0.1788783 | 10379.59 | 97.73761 | 97.81742 | 974.0274 | 974.0393 | 31.2087 | 31.20889 | 0.841242 | 9.309532
25 | 0.0006971406 | 7.917922 | 129804.2 | 0.1672014 | 10951.6 | 100.3728 | 100.4222 | 1035.151 | 1035.158 | 32.17295 | 32.17305 | 0.8426064 | 9.837145
26 | 0.0006706112 | 7.953142 | 133769.8 | 0.1710393 | 10906.87 | 100.1054 | 100.16 | 1039.755 | 1039.765 | 32.24397 | 32.24412 | 0.8469911 | 9.675147
27 | 0.0007556509 | 7.845014 | 137361.2 | 0.1764652 | 10198.23 | 97.00953 | 97.06396 | 934.6337 | 934.6409 | 30.57061 | 30.57072 | 0.8370965 | 9.302408
28 | 0.0006675694 | 7.994372 | 126772.4 | 0.161633 | 11460.92 | 102.3678 | 102.4135 | 1147.338 | 1147.345 | 33.8715 | 33.8716 | 0.8518919 | 10.24246
29 | 0.0007143188 | 7.914862 | 132351.1 | 0.1697476 | 10723.89 | 99.34555 | 99.3908 | 1012.574 | 1012.581 | 31.8201 | 31.82021 | 0.8396065 | 9.765609
30 | 0.0007571277 | 7.837706 | 140232.2 | 0.1783634 | 10072.4 | 96.48628 | 96.5656 | 907.6428 | 907.6519 | 30.12616 | 30.12631 | 0.8322719 | 9.240625
31 | 0.000783015 | 7.819828 | 136333 | 0.1744351 | 10076.81 | 96.50103 | 96.58713 | 908.6307 | 908.6429 | 30.14269 | 30.14289 | 0.8323389 | 9.405791
32 | 0.0007963224 | 7.784418 | 143877.2 | 0.1810091 | 9661.497 | 94.63874 | 94.69131 | 847.4729 | 847.4842 | 29.11043 | 29.11062 | 0.8263119 | 9.070072
33 | 0.0008328371 | 7.752136 | 144155.9 | 0.183427 | 9691.129 | 94.6542 | 94.74835 | 871.5379 | 871.5499 | 29.52098 | 29.52118 | 0.8296018 | 9.02182
34 | 0.000794501 | 7.786067 | 141784.6 | 0.1795635 | 9507.977 | 93.92369 | 93.9972 | 823.1503 | 823.1638 | 28.68931 | 28.68954 | 0.8257291 | 9.006247
35 | 0.0007811085 | 7.825498 | 144980.3 | 0.1794138 | 9808.756 | 94.97053 | 95.04385 | 933.6657 | 933.6822 | 30.55485 | 30.55512 | 0.8382922 | 9.255152
36 | 0.0008228507 | 7.773908 | 139777.4 | 0.1834158 | 9849.923 | 95.39783 | 95.47227 | 892.1451 | 892.1573 | 29.86512 | 29.86532 | 0.832116 | 9.094094
37 | 0.0007045841 | 7.938817 | 137004.6 | 0.1717272 | 10589.6 | 98.07631 | 98.16437 | 1122.897 | 1122.914 | 33.50907 | 33.50931 | 0.8569333 | 9.746699
38 | 0.0007540328 | 7.839341 | 136965 | 0.175407 | 9841.887 | 95.53884 | 95.59566 | 860.4687 | 860.4769 | 29.33301 | 29.33316 | 0.8239637 | 9.339592
39 | 0.0008325195 | 7.773353 | 143294.3 | 0.1818853 | 9802.181 | 95.12877 | 95.19945 | 896.8982 | 896.9121 | 29.94724 | 29.94747 | 0.8320533 | 9.163599
40 | 0.0007832152 | 7.841758 | 139788.9 | 0.1766405 | 10248.97 | 96.81322 | 96.87016 | 1023.553 | 1023.563 | 31.99223 | 31.9924 | 0.850891 | 9.372419
41 | 0.0007585932 | 7.85333 | 137973.9 | 0.1754816 | 10013.06 | 96.21169 | 96.25808 | 908.6223 | 908.6309 | 30.14261 | 30.14276 | 0.8278212 | 9.494381
42 | 0.0008345199 | 7.782705 | 144337.6 | 0.1816074 | 9784.626 | 94.9368 | 95.0132 | 916.2537 | 916.2647 | 30.26851 | 30.26869 | 0.8345618 | 9.212377
43 | 0.0007807591 | 7.853107 | 141000.6 | 0.174863 | 10107.98 | 96.02077 | 96.05762 | 1039.661 | 1039.668 | 32.24304 | 32.24314 | 0.8509251 | 9.52128
44 | 0.0007292315 | 7.875533 | 139464.6 | 0.1758878 | 10048 | 95.97522 | 96.03088 | 986.868 | 986.8789 | 31.41352 | 31.41369 | 0.8427538 | 9.436389
45 | 0.0007864109 | 7.828765 | 139700.6 | 0.1783774 | 9783.863 | 94.92176 | 95.00811 | 917.2268 | 917.242 | 30.28499 | 30.28524 | 0.8348622 | 9.251232
46 | 0.0007242913 | 7.901717 | 132920.6 | 0.1698621 | 10435.96 | 97.72154 | 97.79487 | 1039.143 | 1039.152 | 32.23484 | 32.23499 | 0.8464846 | 9.71722
47 | 0.0007565529 | 7.865862 | 135210.7 | 0.1736492 | 10118.4 | 96.62755 | 96.66965 | 930.0979 | 930.1044 | 30.49652 | 30.49663 | 0.8361852 | 9.483646
48 | 0.0007908805 | 7.813957 | 140973.4 | 0.1788297 | 9829.821 | 95.35065 | 95.41978 | 884.5594 | 884.5688 | 29.74053 | 29.74069 | 0.8272858 | 9.307741
49 | 0.0007415836 | 7.912092 | 131859.1 | 0.1691887 | 10565.28 | 98.16214 | 98.27509 | 1082.072 | 1082.093 | 32.89409 | 32.8944 | 0.8490002 | 9.889415
50 | 0.000753349 | 7.88171 | 138700.6 | 0.1751476 | 10381.55 | 97.39225 | 97.48456 | 1044.146 | 1044.161 | 32.31268 | 32.3129 | 0.8500034 | 9.583013
51 | 0.0008893481 | 7.701196 | 150389.9 | 0.1882719 | 9503.623 | 93.75089 | 93.84197 | 851.6822 | 851.696 | 29.18291 | 29.18314 | 0.8290201 | 8.833286
52 | 0.0007476695 | 7.872029 | 138932.3 | 0.1748735 | 10015.5 | 95.79026 | 95.87914 | 986.0047 | 986.0241 | 31.39996 | 31.40027 | 0.8432617 | 9.510555
53 | 0.0007929403 | 7.813463 | 140578.7 | 0.1767362 | 9892.429 | 95.44411 | 95.53045 | 926.9537 | 926.9647 | 30.44519 | 30.44537 | 0.8359056 | 9.366077
54 | 0.0008955098 | 7.688843 | 147493.3 | 0.1881994 | 9167.533 | 92.30221 | 92.38406 | 780.3108 | 780.3247 | 27.9327 | 27.93294 | 0.8208851 | 8.71898
55 | 0.000739055 | 7.88892 | 136277.7 | 0.1735417 | 10543.37 | 97.77342 | 97.86062 | 1137.706 | 1137.717 | 33.72914 | 33.7293 | 0.8574092 | 9.723773
56 | 0.0007809096 | 7.848782 | 141243.3 | 0.1782415 | 10120.67 | 96.36938 | 96.42978 | 983.2731 | 983.2835 | 31.3565 | 31.35666 | 0.8421244 | 9.53033
57 | 0.0008576029 | 7.726318 | 147743.6 | 0.186348 | 9383.364 | 93.18531 | 93.27498 | 838.8571 | 838.8725 | 28.96135 | 28.96162 | 0.82473 | 8.926888
58 | 0.0007743294 | 7.864396 | 136731.2 | 0.1733501 | 10465.11 | 97.75814 | 97.82702 | 1063.024 | 1063.034 | 32.60341 | 32.60356 | 0.8485022 | 9.736615
59 | 0.0007798521 | 7.831851 | 139199.8 | 0.1764533 | 10006.84 | 96.01462 | 96.09285 | 932.8879 | 932.9002 | 30.54244 | 30.54264 | 0.8369429 | 9.427222
60 | 0.0009058393 | 7.681739 | 146945.5 | 0.1866818 | 9202.803 | 92.41965 | 92.49482 | 795.1708 | 795.1839 | 28.19792 | 28.19815 | 0.8233461 | 8.760905
61 | 0.0007869053 | 7.802174 | 141220.6 | 0.1759982 | 9647.2 | 94.12032 | 94.18713 | 926.813 | 926.8214 | 30.44286 | 30.443 | 0.8442429 | 9.173993
62 | 0.0008061415 | 7.761356 | 143372.2 | 0.1803794 | 9235.467 | 92.589 | 92.66121 | 798.5566 | 798.5691 | 28.25792 | 28.25814 | 0.8218211 | 8.924431
63 | 0.0008468103 | 7.72874 | 149999.1 | 0.1845478 | 9321.873 | 92.48341 | 92.57929 | 903.0244 | 903.04 | 30.04979 | 30.05005 | 0.84162 | 8.866434
64 | 0.0007997833 | 7.794108 | 135661.6 | 0.1735238 | 9639.203 | 94.45772 | 94.55535 | 859.5268 | 859.5439 | 29.31625 | 29.31654 | 0.823744 | 9.376743
65 | 0.0008652589 | 7.736098 | 143777 | 0.1830527 | 9462.494 | 93.71692 | 93.78662 | 819.5362 | 819.548 | 28.62661 | 28.62682 | 0.8216292 | 9.078922
66 | 0.0009009659 | 7.687427 | 143982.8 | 0.1860513 | 9438.573 | 93.55432 | 93.62928 | 825.9178 | 825.9324 | 28.73515 | 28.73541 | 0.822612 | 8.906484
67 | 0.0007999109 | 7.814216 | 138512.1 | 0.1756014 | 10052.84 | 96.01287 | 96.09599 | 979.8533 | 979.8686 | 31.30172 | 31.30196 | 0.8436507 | 9.452522
68 | 0.0007377997 | 7.865732 | 139881 | 0.1748788 | 10215.44 | 96.54954 | 96.63484 | 1041.105 | 1041.117 | 32.26513 | 32.26531 | 0.850722 | 9.521608
69 | 0.0008198483 | 7.786775 | 143425.8 | 0.1801566 | 9661.169 | 94.15692 | 94.25281 | 939.4577 | 939.4744 | 30.64951 | 30.64978 | 0.8376307 | 9.27953
70 | 0.0007497602 | 7.882309 | 135358.9 | 0.1697434 | 10412.79 | 97.56452 | 97.62107 | 1049.335 | 1049.342 | 32.39292 | 32.39303 | 0.8468841 | 9.782565
71 | 0.0007933809 | 7.803833 | 136318.2 | 0.175606 | 9749.198 | 94.87861 | 94.95219 | 892.0941 | 892.1054 | 29.86704 | 29.86723 | 0.8300971 | 9.349232
72 | 0.0009008208 | 7.692301 | 148569.6 | 0.1854934 | 9369.572 | 92.88788 | 92.96339 | 881.9808 | 881.989 | 29.69727 | 29.69741 | 0.8329465 | 8.920868
73 | 0.0008936332 | 7.697597 | 143478.2 | 0.1799623 | 9241.564 | 92.44893 | 92.5298 | 826.093 | 826.1055 | 28.74091 | 28.74113 | 0.8322197 | 8.8866
74 | 0.0009306545 | 7.616318 | 152875.3 | 0.190033 | 8625.669 | 89.86784 | 89.95769 | 670.1051 | 670.1221 | 25.88545 | 25.88578 | 0.8081608 | 8.336547
75 | 0.0009273168 | 7.634793 | 147817.6 | 0.18522 | 9011.895 | 91.65893 | 91.75406 | 735.7508 | 735.7675 | 27.12374 | 27.12405 | 0.8182512 | 8.582906
76 | 0.0008476906 | 7.758758 | 140465.8 | 0.1780669 | 9587.201 | 93.79281 | 93.86303 | 928.4202 | 928.4323 | 30.46904 | 30.46923 | 0.8442144 | 9.134639
77 | 0.0008771261 | 7.702979 | 144096.7 | 0.1825448 | 9242.379 | 92.58369 | 92.67283 | 805.2338 | 805.2501 | 28.37527 | 28.37556 | 0.8229609 | 8.927006
78 | 0.0008725816 | 7.689292 | 145232.3 | 0.1833833 | 9127.045 | 92.04407 | 92.12941 | 792.6609 | 792.6762 | 28.15267 | 28.15294 | 0.8167084 | 8.929893
79 | 0.0007823093 | 7.827718 | 135179.3 | 0.1729158 | 9881.794 | 95.23814 | 95.33107 | 955.9025 | 955.9228 | 30.91665 | 30.91698 | 0.8399956 | 9.499854
80 | 0.0008473104 | 7.747451 | 142082.8 | 0.1801367 | 9421.548 | 93.06764 | 93.12985 | 903.0172 | 903.0278 | 30.04943 | 30.04961 | 0.835442 | 9.098474
81 | 0.0008576392 | 7.738485 | 148383.3 | 0.1835104 | 9313.689 | 92.41353 | 92.50203 | 911.8034 | 911.8178 | 30.19523 | 30.19547 | 0.8395499 | 8.997552
82 | 0.0007715573 | 7.838424 | 139052.1 | 0.1735924 | 9819.787 | 94.72033 | 94.79823 | 992.272 | 992.2832 | 31.49958 | 31.49976 | 0.8472541 | 9.483805
83 | 0.0008670975 | 7.723324 | 146345.3 | 0.1838997 | 9272.083 | 92.5521 | 92.60344 | 845.0406 | 845.0466 | 29.06877 | 29.06887 | 0.8303247 | 8.929525
84 | 0.0008464515 | 7.763436 | 148547.5 | 0.183043 | 9608.884 | 93.61088 | 93.69269 | 986.5919 | 986.603 | 31.40945 | 31.40962 | 0.8498196 | 9.067072
85 | 0.0007986863 | 7.825344 | 149285.7 | 0.1807261 | 9607.006 | 93.32539 | 93.39881 | 1040.859 | 1040.873 | 32.26153 | 32.26175 | 0.8558103 | 9.266722
86 | 0.0008290993 | 7.753451 | 146642 | 0.182219 | 9021.349 | 91.20327 | 91.27282 | 838.5585 | 838.5717 | 28.95669 | 28.95691 | 0.8314527 | 8.950156

## trail5_04
layer | energy | entropy | contrast | idm | autocorrelation | mean_x | mean_y | variance_x | variance_y | standard_deviation_x | standard_deviation_y | correlation | dissimilarity
17 | 0.001050039 | 7.534015 | 145949.1 | 0.1953454 | 9830.415 | 96.43101 | 96.42802 | 666.3877 | 666.3929 | 25.81241 | 25.81251 | 0.7983665 | 8.135627
18 | 0.0009076101 | 7.70277 | 142694.4 | 0.1867713 | 9833.203 | 95.72725 | 95.72742 | 814.9648 | 814.9754 | 28.54677 | 28.54696 | 0.8218322 | 8.757629
19 | 0.0006713348 | 7.933896 | 129196.4 | 0.170504 | 9968.037 | 96.01739 | 96.00855 | 907.0888 | 907.0913 | 30.11511 | 30.11515 | 0.82669 | 9.57247
20 | 0.001033542 | 7.550151 | 145284.4 | 0.1957188 | 10270.92 | 98.46153 | 98.48528 | 712.8969 | 712.9085 | 26.69862 | 26.69883 | 0.8055225 | 8.209813
21 | 0.0008538901 | 7.744921 | 146727.9 | 0.1868835 | 10008.38 | 96.38737 | 96.33698 | 873.2329 | 873.2448 | 29.54913 | 29.54933 | 0.828019 | 8.896238
22 | 0.0006920975 | 7.916156 | 135854.2 | 0.1721189 | 9922.078 | 95.6139 | 95.58527 | 938.9668 | 938.9721 | 30.64167 | 30.64175 | 0.8339774 | 9.49734
23 | 0.001028208 | 7.570893 | 144575.7 | 0.193655 | 9985.011 | 97.03957 | 97.00747 | 706.4769 | 706.4893 | 26.57791 | 26.57814 | 0.8093173 | 8.308232
24 | 0.0008845595 | 7.729226 | 143828.8 | 0.1855686 | 9885.929 | 95.83791 | 95.8339 | 849.2831 | 849.2853 | 29.14157 | 29.14161 | 0.8261946 | 8.890796
25 | 0.0006727964 | 7.940997 | 131156.9 | 0.1674028 | 9791.999 | 95.08633 | 95.0603 | 908.8932 | 908.8957 | 30.1466 | 30.14664 | 0.8289112 | 9.610313
26 | 0.001063901 | 7.533107 | 149886.8 | 0.1978394 | 9861.007 | 96.27927 | 96.2628 | 731.5379 | 731.5411 | 27.04597 | 27.04603 | 0.8108377 | 8.312156
27 | 0.0008223632 | 7.772427 | 147790.2 | 0.1858977 | 9498.713 | 93.86189 | 93.8387 | 835.5899 | 835.5945 | 28.90587 | 28.90595 | 0.8270111 | 8.855256
28 | 0.0007058153 | 7.899058 | 134594.6 | 0.1708769 | 9703.186 | 94.4603 | 94.40054 | 940.8549 | 940.8629 | 30.67255 | 30.67268 | 0.8357802 | 9.451955
29 | 0.001003236 | 7.596959 | 145589.7 | 0.1916602 | 9831.276 | 95.84324 | 95.80579 | 792.2133 | 792.2181 | 28.14519 | 28.14528 | 0.8194834 | 8.568996
30 | 0.0008480323 | 7.750098 | 151357.1 | 0.1871799 | 9230.651 | 92.46938 | 92.43984 | 823.5305 | 823.5359 | 28.69654 | 28.69663 | 0.8293669 | 8.727463
31 | 0.0007238009 | 7.894469 | 141369.7 | 0.1721022 | 9436.858 | 93.14266 | 93.08679 | 917.58 | 917.5869 | 30.29079 | 30.2909 | 0.8356516 | 9.436445
32 | 0.001078325 | 7.531054 | 154124.2 | 0.1972691 | 9042.654 | 92.06326 | 92.01045 | 701.7131 | 701.7187 | 26.48867 | 26.48878 | 0.8153137 | 8.162335
33 | 0.00092599 | 7.663525 | 150967.2 | 0.1894315 | 8640.998 | 89.58148 | 89.53002 | 754.4382 | 754.4467 | 27.46467 | 27.46482 | 0.8231644 | 8.471156
34 | 0.0007861785 | 7.776748 | 148692.5 | 0.1806434 | 8475.975 | 88.59421 | 88.55514 | 766.2593 | 766.2655 | 27.68091 | 27.68103 | 0.8230504 | 8.736787
35 | 0.001039154 | 7.548598 | 158521.8 | 0.1995926 | 8623.844 | 89.90819 | 89.84342 | 679.6105 | 679.6183 | 26.06792 | 26.06806 | 0.8040498 | 8.145779
36 | 0.0009887043 | 7.5722 | 163395.5 | 0.1988406 | 7996.984 | 86.67449 | 86.66608 | 605.5524 | 605.5591 | 24.607 | 24.60713 | 0.8016521 | 7.870178
37 | 0.0007439309 | 7.825259 | 145182.2 | 0.1783679 | 8486.711 | 88.55721 | 88.53379 | 788.4289 | 788.4337 | 28.0759 | 28.07598 | 0.8202024 | 8.972518
38 | 0.001087205 | 7.544316 | 157638.9 | 0.1968019 | 8743.574 | 90.52329 | 90.49287 | 689.6444 | 689.657 | 26.2602 | 26.26044 | 0.8005624 | 8.2992
39 | 0.0008860118 | 7.701693 | 152975.1 | 0.1918388 | 8965.441 | 91.10207 | 91.08379 | 812.0316 | 812.0376 | 28.49507 | 28.49517 | 0.8223747 | 8.60992
40 | 0.0007323025 | 7.881301 | 140667.5 | 0.1725501 | 9055.37 | 90.98856 | 90.97464 | 930.9282 | 930.931 | 30.51043 | 30.51047 | 0.8356958 | 9.359546
41 | 0.001099253 | 7.503509 | 155853.1 | 0.2019528 | 8819.767 | 90.97384 | 90.97951 | 675.1947 | 675.2011 | 25.97977 | 25.97989 | 0.804554 | 7.989561
42 | 0.0009146769 | 7.680821 | 151781.7 | 0.1896743 | 8753.219 | 90.29907 | 90.28423 | 741.8727 | 741.8796 | 27.23604 | 27.23617 | 0.8099928 | 8.588805
43 | 0.0007396194 | 7.857307 | 143314.4 | 0.1758964 | 8934.902 | 90.61441 | 90.60445 | 873.2766 | 873.2849 | 29.55003 | 29.55017 | 0.8303463 | 9.154116
44 | 0.001106924 | 7.52512 | 156687.4 | 0.2004651 | 9074.49 | 92.23848 | 92.19094 | 708.3209 | 708.3307 | 26.61329 | 26.61348 | 0.806368 | 8.214603
45 | 0.0009440734 | 7.624503 | 157461.6 | 0.1953717 | 8585.241 | 89.64221 | 89.62299 | 681.0227 | 681.0291 | 26.09558 | 26.09571 | 0.809734 | 8.181306
46 | 0.00076395 | 7.846842 | 140735.3 | 0.174978 | 9410.668 | 93.2644 | 93.22726 | 865.3995 | 865.4079 | 29.41684 | 29.41698 | 0.8275237 | 9.273428
47 | 0.001152761 | 7.503932 | 153117.3 | 0.1999731 | 9267.378 | 93.30034 | 93.27222 | 699.8524 | 699.862 | 26.45361 | 26.45379 | 0.807711 | 8.198991
48 | 0.0009335684 | 7.687591 | 150334 | 0.1899222 | 9257.42 | 92.8236 | 92.78141 | 788.8319 | 788.8406 | 28.08543 | 28.08559 | 0.8180975 | 8.702424
49 | 0.0007205959 | 7.91351 | 140127.7 | 0.171338 | 9773.104 | 94.62564 | 94.57056 | 984.3029 | 984.3112 | 31.37272 | 31.37285 | 0.8377619 | 9.6459
50 | 0.00118999 | 7.491479 | 155993.1 | 0.2028359 | 9741.534 | 95.38495 | 95.34668 | 789.0823 | 789.0853 | 28.08986 | 28.08992 | 0.8200756 | 8.299569
51 | 0.0009351569 | 7.676747 | 152518.1 | 0.1924781 | 9092.003 | 92.12537 | 92.11396 | 746.5109 | 746.5157 | 27.32151 | 27.3216 | 0.812058 | 8.532141
52 | 0.0007573147 | 7.847986 | 140955.6 | 0.1765587 | 9377.677 | 93.03561 | 93.00022 | 872.7438 | 872.7483 | 29.5415 | 29.54157 | 0.8313908 | 9.180019
53 | 0.001099511 | 7.520205 | 155303.5 | 0.2028117 | 9489.714 | 94.39344 | 94.33836 | 721.1747 | 721.1815 | 26.8533 | 26.85343 | 0.8112196 | 8.138794
54 | 0.0009282768 | 7.692329 | 151575.1 | 0.1921986 | 9403.08 | 93.44543 | 93.42449 | 819.6874 | 819.6955 | 28.62912 | 28.62926 | 0.8213883 | 8.715844
55 | 0.0007380848 | 7.893124 | 137670.6 | 0.1712497 | 9723.503 | 94.64717 | 94.61613 | 925.4523 | 925.4596 | 30.41974 | 30.41986 | 0.8306459 | 9.623556
56 | 0.001173644 | 7.443136 | 154582.4 | 0.2043377 | 9393.105 | 94.36742 | 94.34177 | 621.6365 | 621.6417 | 24.93115 | 24.93125 | 0.7891704 | 7.961197
57 | 0.001008289 | 7.612392 | 154679.7 | 0.1975959 | 9265.127 | 92.92388 | 92.88899 | 775.5383 | 775.5417 | 27.8478 | 27.84786 | 0.8171595 | 8.509582
58 | 0.0007795642 | 7.817984 | 139460 | 0.1778551 | 9117.569 | 91.8231 | 91.80095 | 835.9544 | 835.959 | 28.90991 | 28.90999 | 0.8235764 | 9.136917
59 | 0.001151475 | 7.455761 | 156627.5 | 0.2032885 | 9167.376 | 92.99607 | 93.00615 | 650.5196 | 650.5217 | 25.50405 | 25.5041 | 0.7969078 | 7.976824
60 | 0.0009769462 | 7.600576 | 153501.5 | 0.1955075 | 8732.251 | 90.5701 | 90.53033 | 666.4295 | 666.44 | 25.81447 | 25.81467 | 0.7999459 | 8.234473
61 | 0.0007165268 | 7.851568 | 141660 | 0.1758341 | 8983.679 | 91.03473 | 90.99026 | 845.5358 | 845.5407 | 29.07725 | 29.07733 | 0.8286653 | 9.073997
62 | 0.001168996 | 7.450778 | 163044.3 | 0.2042946 | 8690.882 | 90.52824 | 90.48513 | 627.1428 | 627.1554 | 25.04193 | 25.04218 | 0.7966807 | 7.970026
63 | 0.0009566062 | 7.654196 | 158277.3 | 0.1942832 | 8735.309 | 90.02076 | 89.97191 | 777.6822 | 777.6917 | 27.88596 | 27.88613 | 0.8180827 | 8.561156
64 | 0.0006819738 | 7.942915 | 135608.9 | 0.16849 | 9485.675 | 93.15828 | 93.10764 | 968.4535 | 968.4604 | 31.11941 | 31.11952 | 0.8386224 | 9.640461
65 | 0.001074178 | 7.562062 | 154577.7 | 0.1996155 | 9583.573 | 94.53281 | 94.48691 | 790.2607 | 790.2651 | 28.11064 | 28.11072 | 0.8246749 | 8.340495
66 | 0.000936521 | 7.663423 | 154949.8 | 0.1942153 | 9282.535 | 92.83307 | 92.81963 | 803.9595 | 803.9683 | 28.35312 | 28.35328 | 0.8284968 | 8.509262
67 | 0.0007044486 | 7.904784 | 137721.6 | 0.1720097 | 9632.698 | 93.94986 | 93.90926 | 960.0952 | 960.1016 | 30.98475 | 30.98485 | 0.8438469 | 9.460482
68 | 0.001174533 | 7.451297 | 154601.5 | 0.2009332 | 9245.577 | 93.34332 | 93.32089 | 664.0301 | 664.0337 | 25.76798 | 25.76805 | 0.8055132 | 8.055991
69 | 0.0009332477 | 7.669681 | 150989 | 0.1901207 | 9213.514 | 92.37996 | 92.34436 | 824.7203 | 824.7283 | 28.71696 | 28.7171 | 0.8281592 | 8.696677
70 | 0.0007352609 | 7.868081 | 141409.1 | 0.1728514 | 9269.747 | 92.20735 | 92.17081 | 917.1737 | 917.182 | 30.28408 | 30.28422 | 0.8408344 | 9.255598
71 | 0.00107039 | 7.499378 | 154768.1 | 0.1997633 | 8967.909 | 91.95066 | 91.94311 | 642.567 | 642.5741 | 25.3476 | 25.34774 | 0.799801 | 8.035994
72 | 0.001010108 | 7.560074 | 161348.5 | 0.1962913 | 8213.407 | 87.71601 | 87.70006 | 651.4941 | 651.5011 | 25.52313 | 25.52327 | 0.79962 | 8.187764
73 | 0.0007897408 | 7.789455 | 147030.3 | 0.1770737 | 8721.629 | 89.66524 | 89.61467 | 831.5836 | 831.5951 | 28.83626 | 28.83646 | 0.8256241 | 9.158478
74 | 0.001100331 | 7.513702 | 157968.9 | 0.1989807 | 8806.152 | 90.89256 | 90.85082 | 679.5218 | 679.5301 | 26.0663 | 26.06646 | 0.8075771 | 8.162422
75 | 0.0009289962 | 7.672124 | 150100.3 | 0.1886308 | 8794.779 | 90.62664 | 90.6096 | 720.0218 | 720.0256 | 26.83234 | 26.83241 | 0.8101943 | 8.566452
76 | 0.0007796202 | 7.781113 | 139539.7 | 0.1740183 | 8825.807 | 90.5295 | 90.47942 | 779.1554 | 779.1641 | 27.91262 | 27.91278 | 0.8149816 | 9.058696
77 | 0.001087996 | 7.508082 | 156374.3 | 0.2004683 | 8926.545 | 91.66592 | 91.65735 | 655.3486 | 655.354 | 25.59833 | 25.59844 | 0.8009912 | 8.093383
78 | 0.0008986484 | 7.691035 | 150849.1 | 0.189768 | 9117.545 | 91.94113 | 91.90575 | 811.551 | 811.5578 | 28.48705 | 28.48717 | 0.822943 | 8.68668
79 | 0.0007517544 | 7.853082 | 140719.6 | 0.173469 | 9282.448 | 92.35764 | 92.299 | 917.2326 | 917.2389 | 30.28519 | 30.28529 | 0.8266265 | 9.560408
80 | 0.001201909 | 7.472948 | 155616.9 | 0.2012518 | 9019.698 | 92.00044 | 91.95189 | 693.1506 | 693.1578 | 26.32675 | 26.32689 | 0.8084099 | 8.233287
81 | 0.000965359 | 7.627907 | 156559.2 | 0.194752 | 8644.668 | 89.71399 | 89.66663 | 739.1806 | 739.1869 | 27.18713 | 27.18724 | 0.8124191 | 8.483305
82 | 0.0008130236 | 7.775947 | 145756 | 0.1794632 | 8701.562 | 89.2036 | 89.1548 | 894.2702 | 894.2776 | 29.90203 | 29.90215 | 0.8374879 | 9.03036
83 | 0.001212059 | 7.418897 | 167104 | 0.2068655 | 8328.783 | 88.54433 | 88.53399 | 616.2993 | 616.3029 | 24.82403 | 24.82411 | 0.7947876 | 7.837117
84 | 0.0009968149 | 7.605064 | 159142.7 | 0.1953903 | 8429.107 | 88.5437 | 88.51054 | 731.5792 | 731.585 | 27.04644 | 27.04655 | 0.8096079 | 8.394214
85 | 0.0007771358 | 7.809507 | 149383.8 | 0.1788948 | 8673.418 | 89.08468 | 89.07104 | 880.9921 | 880.9968 | 29.68093 | 29.68101 | 0.8385579 | 9.014253
86 | 0.001165706 | 7.46066 | 164117.6 | 0.2059886 | 8355.773 | 88.76826 | 88.75406 | 604.5608 | 604.5657 | 24.58655 | 24.58665 | 0.7897443 | 7.87403

## trail5_05
layer | energy | entropy | contrast | idm | autocorrelation | mean_x | mean_y | variance_x | variance_y | standard_deviation_x | standard_deviation_y | correlation | dissimilarity
17 | 0.0007632002 | 7.86375 | 134629.6 | 0.1752654 | 10687.79 | 99.41263 | 99.41979 | 967.2863 | 967.2919 | 31.10028 | 31.10037 | 0.8317845 | 9.588243
18 | 0.0007029722 | 7.929341 | 132043.8 | 0.1715804 | 10619.97 | 98.95263 | 99.00629 | 984.4685 | 984.4771 | 31.37514 | 31.37527 | 0.836362 | 9.703196
19 | 0.0005957274 | 8.111398 | 125760.7 | 0.1581004 | 12001.03 | 104.5836 | 104.6373 | 1237.539 | 1237.547 | 35.17771 | 35.17782 | 0.8549917 | 10.64125
20 | 0.0007473981 | 7.879663 | 133270.8 | 0.172935 | 11071.8 | 101.2946 | 101.3387 | 976.1598 | 976.1652 | 31.24266 | 31.24275 | 0.8268009 | 9.768535
21 | 0.000678547 | 7.964582 | 133589.5 | 0.1709602 | 11038.1 | 100.5501 | 100.5706 | 1093.005 | 1093.011 | 33.06005 | 33.06014 | 0.8471961 | 9.81697
22 | 0.0006047211 | 8.071399 | 121553.8 | 0.1588325 | 11899.69 | 104.4505 | 104.5245 | 1162.143 | 1162.155 | 34.08973 | 34.0899 | 0.8452731 | 10.49226
23 | 0.0007414418 | 7.885544 | 133553.6 | 0.1744177 | 10989.22 | 100.8617 | 100.9124 | 977.2107 | 977.2271 | 31.25917 | 31.25943 | 0.8303337 | 9.633994
24 | 0.0007117277 | 7.925092 | 134504.5 | 0.1726177 | 10679.99 | 99.07433 | 99.09149 | 1025.99 | 1025.995 | 32.02981 | 32.02989 | 0.841087 | 9.731335
25 | 0.000601296 | 8.088511 | 124889.2 | 0.1592328 | 11647.78 | 102.9604 | 103.0086 | 1221.222 | 1221.233 | 34.94513 | 34.94528 | 0.8535166 | 10.56861
26 | 0.0007603185 | 7.863298 | 133584.2 | 0.1752848 | 10956.56 | 100.6231 | 100.6494 | 988.5797 | 988.5845 | 31.4402 | 31.44027 | 0.8388718 | 9.506442
27 | 0.0006493504 | 8.005438 | 136137 | 0.1694665 | 10735.23 | 99.05405 | 99.10091 | 1085.849 | 1085.859 | 32.95136 | 32.95151 | 0.8465144 | 9.886127
28 | 0.0006403741 | 8.029046 | 125187.1 | 0.1599009 | 11531.32 | 102.4316 | 102.5295 | 1202.673 | 1202.689 | 34.67841 | 34.67864 | 0.8559397 | 10.35373
29 | 0.0007772039 | 7.841811 | 133650.8 | 0.1735233 | 10591.06 | 98.92217 | 98.96564 | 956.401 | 956.4103 | 30.92465 | 30.9248 | 0.8380444 | 9.440269
30 | 0.0007783967 | 7.835613 | 138626 | 0.1781281 | 9993.374 | 96.06129 | 96.13154 | 914.9669 | 914.9801 | 30.24746 | 30.24768 | 0.8297129 | 9.322355
31 | 0.0006597399 | 7.987822 | 128824.9 | 0.1639094 | 10522.45 | 98.15211 | 98.20992 | 1047.287 | 1047.295 | 32.36135 | 32.36147 | 0.8433116 | 10.01247
32 | 0.000841002 | 7.742613 | 143741.4 | 0.1842846 | 9751.113 | 95.10729 | 95.13498 | 850.8728 | 850.8797 | 29.16876 | 29.16888 | 0.8266453 | 8.945052
33 | 0.0007506724 | 7.871512 | 140306.8 | 0.1769113 | 9750.75 | 94.67478 | 94.73474 | 940.0135 | 940.0228 | 30.65899 | 30.65914 | 0.8319407 | 9.42789
34 | 0.0007242796 | 7.91824 | 135129.2 | 0.1704404 | 10273.27 | 97.01901 | 97.06919 | 1017.976 | 1017.986 | 31.90505 | 31.90521 | 0.8408873 | 9.835838
35 | 0.0008320363 | 7.784121 | 143130.7 | 0.1823349 | 9654.571 | 94.54548 | 94.58715 | 865.2033 | 865.2104 | 29.41353 | 29.41365 | 0.8230204 | 9.220709
36 | 0.0007904987 | 7.810541 | 141621.9 | 0.1790847 | 9522.653 | 93.93745 | 93.99942 | 843.2562 | 843.2648 | 29.03805 | 29.0382 | 0.8216544 | 9.181682
37 | 0.0007353323 | 7.90019 | 134460.8 | 0.1705615 | 10116.49 | 96.28004 | 96.32999 | 998.2974 | 998.3042 | 31.59519 | 31.5953 | 0.8434993 | 9.672956
38 | 0.000871458 | 7.758321 | 146071.3 | 0.1845962 | 9920.818 | 95.72817 | 95.75993 | 907.4357 | 907.4436 | 30.12253 | 30.12266 | 0.831198 | 9.133477
39 | 0.0007772425 | 7.859414 | 137996.1 | 0.175678 | 10021.96 | 96.00514 | 96.0111 | 963.2724 | 963.2741 | 31.03577 | 31.0358 | 0.835354 | 9.524039
40 | 0.0007384259 | 7.923746 | 135278 | 0.1677617 | 10361.28 | 97.30266 | 97.36099 | 1048.607 | 1048.616 | 32.38139 | 32.38153 | 0.8469237 | 9.903738
41 | 0.0008516702 | 7.772617 | 142854.1 | 0.1816735 | 9968.964 | 95.95439 | 96.02032 | 911.3167 | 911.3272 | 30.18738 | 30.18756 | 0.8291709 | 9.237405
42 | 0.0007804608 | 7.871834 | 141718.8 | 0.1760699 | 10166.02 | 96.47688 | 96.5147 | 1016.706 | 1016.715 | 31.88509 | 31.88522 | 0.8408327 | 9.701958
43 | 0.0007003453 | 7.962275 | 135285.8 | 0.1685794 | 10644.7 | 98.32928 | 98.38893 | 1140.393 | 1140.404 | 33.76897 | 33.76913 | 0.8510302 | 10.09545
44 | 0.0008497562 | 7.758126 | 141587.4 | 0.1812168 | 9757.591 | 95.07234 | 95.14408 | 859.8112 | 859.8233 | 29.32141 | 29.32162 | 0.8284559 | 9.03876
45 | 0.0007587592 | 7.871804 | 142686.3 | 0.1778723 | 9885.813 | 95.18731 | 95.22295 | 982.1018 | 982.1071 | 31.33758 | 31.33766 | 0.8370816 | 9.529821
46 | 0.0007299956 | 7.907012 | 133562.5 | 0.1688872 | 10321.87 | 97.12929 | 97.18018 | 1042.283 | 1042.295 | 32.2836 | 32.28378 | 0.8473026 | 9.73339
47 | 0.0008512503 | 7.759857 | 140955.2 | 0.1806208 | 9927.256 | 95.81488 | 95.88892 | 891.1158 | 891.1298 | 29.85056 | 29.85079 | 0.8303799 | 9.16937
48 | 0.0008116408 | 7.80302 | 141988.6 | 0.1798161 | 9745.844 | 94.87473 | 94.89446 | 895.0992 | 895.1051 | 29.91723 | 29.91733 | 0.8301403 | 9.24783
49 | 0.0006689305 | 7.993373 | 128861.1 | 0.1635331 | 10774.87 | 99.11057 | 99.14848 | 1116.639 | 1116.646 | 33.41545 | 33.41556 | 0.8494365 | 10.18226
50 | 0.0008208663 | 7.782683 | 140706.7 | 0.1796663 | 9912.534 | 96.02883 | 96.06214 | 840.2034 | 840.21 | 28.98571 | 28.98583 | 0.8188998 | 9.259941
51 | 0.0007923345 | 7.84344 | 140145.2 | 0.1786411 | 9864.833 | 95.28334 | 95.34545 | 933.985 | 933.9964 | 30.56022 | 30.56041 | 0.8354523 | 9.317168
52 | 0.0007229213 | 7.935053 | 135475.9 | 0.1681204 | 10241.32 | 96.77098 | 96.83216 | 1033.343 | 1033.356 | 32.14493 | 32.14513 | 0.8429698 | 9.936824
53 | 0.0008226619 | 7.800106 | 140405.6 | 0.1770916 | 10077.5 | 96.67598 | 96.715 | 883.889 | 883.8933 | 29.72967 | 29.72974 | 0.8233467 | 9.425407
54 | 0.0007817952 | 7.851566 | 141783.2 | 0.1785139 | 9916.442 | 95.3658 | 95.41802 | 974.3753 | 974.3821 | 31.21399 | 31.2141 | 0.8386225 | 9.428372
55 | 0.0007237774 | 7.930288 | 133676.8 | 0.1684457 | 10703.45 | 98.87938 | 98.93614 | 1085.546 | 1085.556 | 32.94671 | 32.94686 | 0.8484537 | 9.95026
56 | 0.0008136593 | 7.804442 | 137579.6 | 0.17781 | 10240.34 | 97.53588 | 97.58298 | 875.956 | 875.9607 | 29.59554 | 29.59562 | 0.8251631 | 9.348104
57 | 0.0007449119 | 7.90385 | 140338 | 0.1747476 | 9960.034 | 95.52456 | 95.57552 | 990.1858 | 990.1919 | 31.46662 | 31.46671 | 0.8387165 | 9.680804
58 | 0.0006536152 | 7.996616 | 133219.2 | 0.1646866 | 10583.44 | 98.04897 | 98.08373 | 1132.269 | 1132.276 | 33.64854 | 33.64864 | 0.8537996 | 10.08823
59 | 0.000856676 | 7.759863 | 141464.5 | 0.1802737 | 9784.942 | 95.38623 | 95.40315 | 834.3691 | 834.3733 | 28.88383 | 28.88391 | 0.8211711 | 9.227418
60 | 0.0008402802 | 7.781204 | 145485.1 | 0.182406 | 9611.36 | 94.12294 | 94.15271 | 901.8845 | 901.8891 | 30.0303 | 30.03037 | 0.8313174 | 9.245161
61 | 0.0007273669 | 7.902592 | 133449.7 | 0.1677499 | 10079.91 | 96.01342 | 96.06666 | 1015.819 | 1015.828 | 31.87119 | 31.87134 | 0.8431838 | 9.7969
62 | 0.0009390199 | 7.637773 | 147237.5 | 0.1880442 | 9200.843 | 92.73509 | 92.78277 | 734.0153 | 734.0243 | 27.09209 | 27.09226 | 0.813118 | 8.565265
63 | 0.0008502256 | 7.743734 | 148529.9 | 0.1827629 | 9240.391 | 92.44301 | 92.48511 | 838.6925 | 838.7038 | 28.95859 | 28.95878 | 0.8241282 | 9.06316
64 | 0.0007246975 | 7.925631 | 132952.8 | 0.1664285 | 10302.17 | 96.84996 | 96.91114 | 1078.863 | 1078.87 | 32.8456 | 32.8457 | 0.8495524 | 9.92098
65 | 0.0008809404 | 7.721869 | 140719.1 | 0.1817317 | 9673.75 | 94.89332 | 94.9508 | 811.1328 | 811.1455 | 28.4798 | 28.48002 | 0.8183649 | 9.066502
66 | 0.0007482882 | 7.871292 | 138372.7 | 0.1737538 | 9690.742 | 94.42071 | 94.46962 | 924.9343 | 924.9445 | 30.41188 | 30.41204 | 0.8337027 | 9.508922
67 | 0.0006778586 | 7.971656 | 128792.8 | 0.1653047 | 10555.22 | 98.06935 | 98.11719 | 1094.701 | 1094.708 | 33.08275 | 33.08285 | 0.8525941 | 9.935997
68 | 0.0008315352 | 7.802684 | 139248.7 | 0.1762543 | 10126.56 | 96.70169 | 96.72318 | 930.7386 | 930.7411 | 30.50728 | 30.50732 | 0.8311014 | 9.493974
69 | 0.0007752217 | 7.818076 | 136323 | 0.1751313 | 9368.57 | 93.09036 | 93.13802 | 849.8628 | 849.8689 | 29.15154 | 29.15165 | 0.8220394 | 9.279173
70 | 0.0006636957 | 8.040589 | 129743.4 | 0.1612961 | 10965.37 | 99.46497 | 99.52916 | 1241.365 | 1241.378 | 35.23229 | 35.23248 | 0.8587739 | 10.55207
71 | 0.00084643 | 7.781237 | 137137.3 | 0.1770533 | 9924.232 | 95.75037 | 95.82262 | 906.6308 | 906.6409 | 30.10946 | 30.10963 | 0.8266515 | 9.418264
72 | 0.0008219404 | 7.749751 | 143790.2 | 0.1797423 | 9055.94 | 91.61122 | 91.66353 | 802.018 | 802.0266 | 28.31871 | 28.31886 | 0.8214543 | 8.993147
73 | 0.0007880329 | 7.791374 | 138857.1 | 0.1733367 | 9233.493 | 92.18094 | 92.26323 | 878.8427 | 878.8559 | 29.6441 | 29.64432 | 0.829397 | 9.330381
74 | 0.0009598918 | 7.637453 | 147352.9 | 0.1875675 | 9087.755 | 92.08815 | 92.14252 | 744.4442 | 744.4505 | 27.28344 | 27.28356 | 0.8097021 | 8.798775
75 | 0.0008639858 | 7.693974 | 147527 | 0.1827169 | 8903.019 | 91.16217 | 91.20475 | 727.6093 | 727.6171 | 26.97329 | 26.97344 | 0.8092853 | 8.744581
76 | 0.0008062773 | 7.785505 | 135357.7 | 0.1714264 | 9264.761 | 92.49823 | 92.57544 | 852.5938 | 852.6033 | 29.19843 | 29.1986 | 0.8233463 | 9.39977
77 | 0.0009289984 | 7.675096 | 146210.7 | 0.1849928 | 9360.889 | 93.26318 | 93.29088 | 805.4247 | 805.4337 | 28.37897 | 28.37913 | 0.820155 | 8.938775
78 | 0.0007696023 | 7.84268 | 138518.2 | 0.1747746 | 9682.704 | 94.22331 | 94.2765 | 955.5479 | 955.5564 | 30.91119 | 30.91133 | 0.8371503 | 9.489808
79 | 0.0007279625 | 7.906362 | 136028.7 | 0.1686192 | 9992.573 | 95.68386 | 95.73327 | 991.7111 | 991.7202 | 31.49083 | 31.49098 | 0.8396729 | 9.788263
80 | 0.0009058056 | 7.674622 | 145859.6 | 0.1852761 | 9231.876 | 92.70837 | 92.77155 | 771.5194 | 771.53 | 27.7753 | 27.7755 | 0.8184516 | 8.77203
81 | 0.0007880463 | 7.83908 | 137764.3 | 0.1758114 | 9696.979 | 94.23549 | 94.28134 | 972.501 | 972.5119 | 31.1821 | 31.18228 | 0.8356804 | 9.540718
82 | 0.0007425712 | 7.886623 | 137898.9 | 0.1706853 | 9687.503 | 94.10026 | 94.1635 | 983.8938 | 983.9083 | 31.36653 | 31.36676 | 0.8404607 | 9.650599
83 | 0.0008642811 | 7.72831 | 142584.8 | 0.182653 | 9202.167 | 92.43629 | 92.48953 | 798.2117 | 798.2244 | 28.25152 | 28.25174 | 0.818191 | 9.03227
84 | 0.0008009702 | 7.813817 | 143707.6 | 0.178936 | 9369.516 | 92.69886 | 92.75734 | 922.2781 | 922.2899 | 30.36823 | 30.36843 | 0.8362912 | 9.275163
85 | 0.0006921643 | 7.96987 | 134617.9 | 0.1641703 | 10027.63 | 95.31968 | 95.37906 | 1102.616 | 1102.625 | 33.20516 | 33.20529 | 0.849217 | 10.15469
86 | 0.000878204 | 7.74454 | 145425.6 | 0.181528 | 9574.095 | 93.94268 | 94.00512 | 894.339 | 894.3446 | 29.90488 | 29.90498 | 0.8310461 | 9.239908

## trail5_06
layer | energy | entropy | contrast | idm | autocorrelation | mean_x | mean_y | variance_x | variance_y | standard_deviation_x | standard_deviation_y | correlation | dissimilarity
17 | 0.0006907494 | 7.933167 | 129409.3 | 0.1663627 | 10093.76 | 96.48561 | 96.56011 | 941.3403 | 941.3541 | 30.68029 | 30.68051 | 0.8258632 | 9.944471
18 | 0.0007381596 | 7.909254 | 131764.7 | 0.1684377 | 10264.9 | 97.03656 | 97.09853 | 1009.599 | 1009.609 | 31.7733 | 31.77346 | 0.8350879 | 9.997256
19 | 0.0006750573 | 8.004566 | 129328 | 0.1608708 | 11291.21 | 101.1831 | 101.2347 | 1220.039 | 1220.045 | 34.9281 | 34.92818 | 0.8592341 | 10.44279
20 | 0.0006408604 | 8.040407 | 127381.8 | 0.1608259 | 10996.31 | 100.2008 | 100.2488 | 1124.145 | 1124.152 | 33.52743 | 33.52754 | 0.8465412 | 10.44937
21 | 0.0006936324 | 7.948647 | 132363.5 | 0.168946 | 10241.57 | 96.94519 | 97.00747 | 998.7324 | 998.738 | 31.60223 | 31.60232 | 0.8384345 | 9.863017
22 | 0.0005993152 | 8.105734 | 125024.4 | 0.1566057 | 11652.68 | 102.5862 | 102.636 | 1301.296 | 1301.302 | 36.07295 | 36.07304 | 0.8636789 | 10.75111
23 | 0.0006124557 | 8.092303 | 126098.8 | 0.1580002 | 11586.9 | 102.4797 | 102.527 | 1263.016 | 1263.02 | 35.53826 | 35.53831 | 0.8552984 | 10.82852
24 | 0.0006960158 | 7.947749 | 134903.4 | 0.1712004 | 10484.48 | 97.76895 | 97.83285 | 1083.057 | 1083.067 | 32.90898 | 32.90914 | 0.8492237 | 9.878287
25 | 0.0006100726 | 8.101077 | 127197.6 | 0.1573918 | 11624.74 | 102.1076 | 102.1745 | 1373.878 | 1373.885 | 37.0651 | 37.06519 | 0.8678057 | 10.85029
26 | 0.0006712885 | 7.983944 | 128747.7 | 0.1628023 | 10777.44 | 99.23786 | 99.2669 | 1091.763 | 1091.768 | 33.04098 | 33.04106 | 0.8488256 | 10.18264
27 | 0.0006841105 | 7.960256 | 137030 | 0.1681723 | 10073.52 | 95.79619 | 95.83588 | 1058.043 | 1058.048 | 32.52682 | 32.52688 | 0.8440968 | 10.04567
28 | 0.0006444779 | 8.04013 | 127637.9 | 0.1588462 | 11330.04 | 101.0894 | 101.1572 | 1280.588 | 1280.6 | 35.78488 | 35.78504 | 0.8623859 | 10.56932
29 | 0.0006580525 | 8.007818 | 129285.6 | 0.1609835 | 10614.51 | 98.35219 | 98.39336 | 1108.726 | 1108.732 | 33.29691 | 33.297 | 0.8456478 | 10.31478
30 | 0.0007022313 | 7.912088 | 138739.3 | 0.1712684 | 9763.171 | 94.70394 | 94.75163 | 945.7368 | 945.7415 | 30.75225 | 30.75233 | 0.835375 | 9.60708
31 | 0.0007033693 | 7.960516 | 136125.5 | 0.16623 | 10450.05 | 97.16093 | 97.19237 | 1172.106 | 1172.109 | 34.23557 | 34.23562 | 0.8591024 | 10.10078
32 | 0.000702353 | 7.93375 | 140780.3 | 0.1710962 | 9801.852 | 94.55162 | 94.59571 | 1021.79 | 1021.794 | 31.96493 | 31.965 | 0.8396177 | 9.897271
33 | 0.0007323551 | 7.877777 | 141814.8 | 0.1732805 | 9663.725 | 94.19077 | 94.2317 | 946.9606 | 946.9681 | 30.772 | 30.77212 | 0.8324084 | 9.675459
34 | 0.0007046461 | 7.950157 | 134830.6 | 0.1669904 | 10048.1 | 95.60704 | 95.66924 | 1061.972 | 1061.98 | 32.58735 | 32.58747 | 0.8490583 | 9.932043
35 | 0.0006848131 | 7.972145 | 137551.6 | 0.1691011 | 10275.79 | 96.58167 | 96.62909 | 1111.809 | 1111.82 | 33.34326 | 33.34342 | 0.8485802 | 10.13127
36 | 0.0007909469 | 7.828883 | 143934.5 | 0.1789051 | 9596.493 | 93.66011 | 93.69928 | 975.8832 | 975.8912 | 31.23857 | 31.2387 | 0.8411147 | 9.473971
37 | 0.0006905754 | 7.966793 | 135609 | 0.1657334 | 10327.31 | 96.64484 | 96.70562 | 1152.074 | 1152.082 | 33.94178 | 33.94191 | 0.8518802 | 10.24902
38 | 0.0007056025 | 7.950044 | 134040.9 | 0.1673847 | 10250.95 | 96.43404 | 96.47824 | 1113.999 | 1114.003 | 33.37608 | 33.37614 | 0.8504328 | 10.07529
39 | 0.0007115732 | 7.943968 | 138630.5 | 0.1698496 | 10206.55 | 96.07046 | 96.11708 | 1137.069 | 1137.075 | 33.71988 | 33.71996 | 0.8555087 | 9.955946
40 | 0.0006378982 | 8.083475 | 129266.8 | 0.1603162 | 11409.64 | 100.7627 | 100.8248 | 1432.794 | 1432.799 | 37.85171 | 37.85177 | 0.8727936 | 10.84045
41 | 0.0006905635 | 7.967196 | 132735.3 | 0.1661919 | 9972.396 | 95.3097 | 95.35009 | 1052.348 | 1052.356 | 32.43936 | 32.43949 | 0.8408477 | 10.16371
42 | 0.0007526269 | 7.871074 | 131743.8 | 0.1728405 | 9608.8 | 93.8401 | 93.89008 | 954.3779 | 954.3876 | 30.88969 | 30.88985 | 0.8367547 | 9.665907
43 | 0.0007032882 | 7.968636 | 134188.5 | 0.1643865 | 10537.14 | 97.53049 | 97.56315 | 1193.37 | 1193.375 | 34.54466 | 34.54473 | 0.8564046 | 10.34801
44 | 0.0007520752 | 7.854693 | 138320.1 | 0.1716011 | 9536.67 | 93.72714 | 93.75843 | 903.6535 | 903.6619 | 30.06015 | 30.06029 | 0.8290998 | 9.591066
45 | 0.0007571493 | 7.854498 | 142178.8 | 0.1743769 | 9337.104 | 92.6452 | 92.70799 | 903.4153 | 903.4219 | 30.05618 | 30.0563 | 0.8283656 | 9.571485
46 | 0.0006944578 | 7.965033 | 135167.8 | 0.1647761 | 10353.51 | 96.88813 | 96.94049 | 1127.615 | 1127.62 | 33.57952 | 33.5796 | 0.8525509 | 10.19502
47 | 0.0007176695 | 7.919823 | 138796.9 | 0.1724574 | 9892.626 | 94.76977 | 94.82444 | 1068.778 | 1068.784 | 32.69147 | 32.69156 | 0.848028 | 9.78423
48 | 0.0007346799 | 7.892619 | 138149.6 | 0.1721147 | 9754.025 | 94.46856 | 94.52544 | 980.9425 | 980.9557 | 31.31931 | 31.31952 | 0.8406293 | 9.706969
49 | 0.0007008225 | 7.96364 | 133427.6 | 0.165375 | 10342.72 | 96.77051 | 96.81158 | 1144.22 | 1144.223 | 33.82578 | 33.82582 | 0.8516363 | 10.27919
50 | 0.0007213954 | 7.911752 | 135065.3 | 0.1665703 | 9768.213 | 94.63369 | 94.66764 | 973.9233 | 973.9296 | 31.20716 | 31.20726 | 0.8314034 | 10.00113
51 | 0.0007683869 | 7.864539 | 138008 | 0.1731358 | 9688.786 | 94.23407 | 94.27997 | 964.0388 | 964.0464 | 31.0482 | 31.04833 | 0.8346787 | 9.726055
52 | 0.0007094189 | 7.938212 | 131562.1 | 0.1655542 | 10196.75 | 96.1145 | 96.17912 | 1119.703 | 1119.712 | 33.46136 | 33.46151 | 0.8509417 | 10.15644
53 | 0.0006824631 | 7.972726 | 132710.9 | 0.1653154 | 10301.95 | 96.8447 | 96.89642 | 1088.018 | 1088.026 | 32.98434 | 32.98446 | 0.8440659 | 10.26499
54 | 0.000833296 | 7.801021 | 142223.3 | 0.1786514 | 9586.348 | 93.51367 | 93.56255 | 991.1648 | 991.1739 | 31.4805 | 31.48064 | 0.8447651 | 9.457804
55 | 0.000689359 | 7.968458 | 136707.3 | 0.1656154 | 10306.44 | 96.57927 | 96.62198 | 1139.422 | 1139.428 | 33.75449 | 33.75456 | 0.8557408 | 10.17524
56 | 0.0007209354 | 7.955636 | 134988.8 | 0.167144 | 10428.34 | 97.19603 | 97.25724 | 1146.664 | 1146.676 | 33.86193 | 33.8621 | 0.8508061 | 10.30721
57 | 0.0007775375 | 7.853888 | 146738.9 | 0.177906 | 9708.424 | 93.78595 | 93.826 | 1070.852 | 1070.856 | 32.72326 | 32.72333 | 0.8489722 | 9.686093
58 | 0.0006992119 | 7.97094 | 130229.2 | 0.1638122 | 10468.17 | 97.12283 | 97.17159 | 1198.239 | 1198.244 | 34.6149 | 34.61498 | 0.8603202 | 10.23073
59 | 0.0007208096 | 7.925838 | 139203.4 | 0.168892 | 9957.847 | 94.95097 | 95.00371 | 1107.501 | 1107.507 | 33.27831 | 33.2784 | 0.8464522 | 10.12707
60 | 0.0007619262 | 7.849952 | 143301.5 | 0.1757367 | 9249.935 | 91.95581 | 92.02282 | 940.911 | 940.9212 | 30.67373 | 30.6739 | 0.837611 | 9.475787
61 | 0.0007134309 | 7.943674 | 140687.2 | 0.1690182 | 10294.75 | 96.13073 | 96.17618 | 1210.904 | 1210.909 | 34.79752 | 34.79759 | 0.8666943 | 10.04408
62 | 0.0007599586 | 7.859383 | 141089.8 | 0.1724963 | 9427.908 | 92.64738 | 92.70986 | 996.9161 | 996.9248 | 31.57327 | 31.57341 | 0.841436 | 9.718844
63 | 0.0007760384 | 7.809273 | 143866 | 0.1762473 | 9033.222 | 91.01548 | 91.07692 | 891.2508 | 891.2588 | 29.85327 | 29.85341 | 0.8347995 | 9.247504
64 | 0.000767069 | 7.839652 | 138716.1 | 0.1708073 | 9488.078 | 93.0641 | 93.11547 | 976.0748 | 976.0837 | 31.24137 | 31.24151 | 0.8427883 | 9.617948
65 | 0.0007449394 | 7.869637 | 136275.3 | 0.1709987 | 9477.018 | 93.01755 | 93.0746 | 980.341 | 980.3503 | 31.30988 | 31.31003 | 0.8361129 | 9.805935
66 | 0.000787562 | 7.836071 | 142501.7 | 0.1736335 | 9296.608 | 92.27283 | 92.30065 | 940.1859 | 940.1903 | 30.66179 | 30.66186 | 0.8296624 | 9.71874
67 | 0.0007068975 | 7.935538 | 135047.3 | 0.1648133 | 9945.798 | 95.25891 | 95.31944 | 1028.463 | 1028.472 | 32.06909 | 32.06923 | 0.8420587 | 10.08873
68 | 0.0007035248 | 7.925556 | 135493.1 | 0.1664831 | 10068.55 | 95.62717 | 95.68076 | 1082.931 | 1082.936 | 32.90706 | 32.90713 | 0.8487583 | 10.02273
69 | 0.0007089597 | 7.907333 | 138850 | 0.1703733 | 9556.559 | 92.91594 | 92.9462 | 1083.972 | 1083.975 | 32.92323 | 32.92328 | 0.8492924 | 9.781415
70 | 0.0006781892 | 7.987371 | 136344.2 | 0.1643275 | 10406.32 | 96.56733 | 96.59644 | 1248.04 | 1248.043 | 35.32706 | 35.32711 | 0.8641599 | 10.29417
71 | 0.0006798927 | 7.996406 | 134747.8 | 0.1631331 | 10291.58 | 96.22777 | 96.25847 | 1203.934 | 1203.938 | 34.69709 | 34.69716 | 0.8547973 | 10.46969
72 | 0.0008110386 | 7.792763 | 143461.6 | 0.1745694 | 9187.983 | 91.65801 | 91.73235 | 933.0243 | 933.033 | 30.54471 | 30.54485 | 0.8362224 | 9.458625
73 | 0.0007211123 | 7.918774 | 135328.8 | 0.1644411 | 9736.747 | 93.85061 | 93.89926 | 1083.693 | 1083.7 | 32.91886 | 32.91897 | 0.8530921 | 9.979652
74 | 0.0007777813 | 7.802233 | 141974.5 | 0.1718209 | 8897.476 | 90.51795 | 90.57444 | 846.1228 | 846.1329 | 29.08757 | 29.08775 | 0.826214 | 9.355198
75 | 0.000829217 | 7.755468 | 145621.2 | 0.1764981 | 8733.17 | 89.69214 | 89.73397 | 833.2038 | 833.2084 | 28.86444 | 28.86452 | 0.8221026 | 9.234089
76 | 0.0008077166 | 7.777465 | 139225.6 | 0.1718069 | 8964.79 | 90.95928 | 91.00807 | 834.6602 | 834.6658 | 28.88969 | 28.88979 | 0.8230892 | 9.402656
77 | 0.000791857 | 7.786368 | 142341.4 | 0.1746068 | 8934.453 | 90.7269 | 90.76342 | 851.4448 | 851.4515 | 29.17871 | 29.17882 | 0.8221446 | 9.399562
78 | 0.000777811 | 7.850726 | 145167.1 | 0.1727416 | 9341.521 | 92.10857 | 92.17629 | 1011.057 | 1011.065 | 31.79626 | 31.79638 | 0.8422501 | 9.738943
79 | 0.0006705206 | 8.002243 | 131188.8 | 0.1606691 | 10348.95 | 96.43783 | 96.49202 | 1216.875 | 1216.881 | 34.8833 | 34.88339 | 0.8576918 | 10.45999
80 | 0.0008036592 | 7.787365 | 142949.7 | 0.1750516 | 9260.309 | 91.99825 | 92.04021 | 942.2394 | 942.2443 | 30.69504 | 30.69512 | 0.8416523 | 9.358465
81 | 0.0007536669 | 7.893151 | 137561.4 | 0.1690109 | 9628.848 | 93.46427 | 93.51897 | 1055.757 | 1055.762 | 32.49166 | 32.49173 | 0.8415451 | 10.0891
82 | 0.0006979958 | 7.979569 | 134934.3 | 0.1627354 | 10250.93 | 95.90422 | 95.96357 | 1218.635 | 1218.643 | 34.90859 | 34.9087 | 0.8598403 | 10.39325
83 | 0.0007620742 | 7.848093 | 140005.9 | 0.1705228 | 9109.068 | 91.42295 | 91.48543 | 897.2897 | 897.2969 | 29.95405 | 29.95417 | 0.8307793 | 9.569925
84 | 0.0007968101 | 7.803279 | 145574.5 | 0.1762443 | 8876.364 | 90.21164 | 90.28654 | 882.2365 | 882.2436 | 29.70185 | 29.70197 | 0.8293544 | 9.345228
85 | 0.0007323535 | 7.916016 | 142543.1 | 0.1687954 | 9919.752 | 94.4791 | 94.5488 | 1150.74 | 1150.749 | 33.92199 | 33.92213 | 0.8578124 | 10.04176
86 | 0.0007253655 | 7.893053 | 142039.3 | 0.1718193 | 9332.632 | 92.1744 | 92.21689 | 992.5672 | 992.5723 | 31.50456 | 31.50464 | 0.8390511 | 9.811192

## trail6_01
layer | energy | entropy | contrast | idm | autocorrelation | mean_x | mean_y | variance_x | variance_y | standard_deviation_x | standard_deviation_y | correlation | dissimilarity
17 | 0.001100221 | 7.417908 | 168624.9 | 0.196585 | 6877.093 | 80.12439 | 80.21427 | 573.7495 | 573.7669 | 23.95218 | 23.95255 | 0.7845524 | 7.846023
18 | 0.0008446131 | 7.654137 | 164177.1 | 0.188035 | 7200.187 | 81.29793 | 81.40149 | 713.9112 | 713.9311 | 26.71874 | 26.71911 | 0.8160208 | 8.308864
19 | 0.0007523027 | 7.772426 | 160249.7 | 0.1803634 | 7031.915 | 80.09417 | 80.17476 | 750.7673 | 750.779 | 27.3996 | 27.39982 | 0.8132535 | 8.713726
20 | 0.001005937 | 7.558783 | 160980.6 | 0.1928256 | 7922.301 | 85.48871 | 85.55856 | 745.1223 | 745.131 | 27.29637 | 27.29652 | 0.8162028 | 8.35018
21 | 0.0009361617 | 7.621743 | 159292.9 | 0.1871026 | 7977.155 | 85.46952 | 85.56195 | 807.7268 | 807.743 | 28.42024 | 28.42053 | 0.8224733 | 8.695736
22 | 0.0007750824 | 7.755987 | 152376.6 | 0.1757319 | 7538.105 | 83.1257 | 83.20485 | 764.1932 | 764.2053 | 27.64352 | 27.64373 | 0.8137017 | 8.887488
23 | 0.001163776 | 7.414172 | 161635.4 | 0.1951573 | 7631.243 | 84.53452 | 84.63782 | 604.5538 | 604.5725 | 24.58673 | 24.58711 | 0.7883931 | 8.01724
24 | 0.001053914 | 7.520289 | 154096.2 | 0.1889848 | 7938.608 | 85.8582 | 85.94863 | 697.0261 | 697.0396 | 26.40043 | 26.40069 | 0.8025806 | 8.458618
25 | 0.0008415922 | 7.675522 | 154992.4 | 0.1792015 | 7169.917 | 81.31035 | 81.39831 | 690.7274 | 690.743 | 26.28091 | 26.2812 | 0.7986157 | 8.689643
26 | 0.001112266 | 7.431355 | 162011.7 | 0.1908015 | 7313.712 | 82.74915 | 82.83561 | 588.8154 | 588.8277 | 24.26477 | 24.26502 | 0.7800535 | 8.117327
27 | 0.001003486 | 7.529283 | 162286.8 | 0.1903791 | 7488.019 | 82.94571 | 83.05576 | 733.0121 | 733.0305 | 27.07363 | 27.07397 | 0.8172415 | 8.333682
28 | 0.0007861545 | 7.724181 | 160589.7 | 0.1794192 | 7021.778 | 79.95181 | 80.03798 | 759.3898 | 759.4026 | 27.5566 | 27.55684 | 0.8200585 | 8.666174
29 | 0.001096666 | 7.409311 | 167384.7 | 0.1958765 | 6872.705 | 80.31819 | 80.402 | 535.8703 | 535.8826 | 23.14809 | 23.14836 | 0.7746468 | 7.797356
30 | 0.0009337835 | 7.567326 | 168973.9 | 0.1912377 | 6875.694 | 79.50913 | 79.59665 | 671.4499 | 671.4638 | 25.91185 | 25.91212 | 0.8149044 | 8.074621
31 | 0.0008246009 | 7.666276 | 167149.1 | 0.1822609 | 6182.577 | 75.0583 | 75.15344 | 670.9787 | 670.9969 | 25.90264 | 25.90299 | 0.8075616 | 8.399134
32 | 0.0011389 | 7.387499 | 178326.3 | 0.1989307 | 6387.83 | 77.18463 | 77.27456 | 540.1505 | 540.167 | 23.24053 | 23.24088 | 0.7841692 | 7.613914
33 | 0.0009864219 | 7.556305 | 172078.5 | 0.1900764 | 6664.913 | 77.98179 | 78.06158 | 708.3466 | 708.3612 | 26.61437 | 26.61465 | 0.8155446 | 8.291472
34 | 0.0008563663 | 7.64849 | 180820.2 | 0.1868671 | 5899.956 | 73.01376 | 73.10518 | 689.0757 | 689.0938 | 26.2499 | 26.25024 | 0.8162112 | 8.292561
35 | 0.001071094 | 7.455947 | 173803 | 0.194647 | 6235.16 | 76.09514 | 76.18381 | 560.7548 | 560.77 | 23.67986 | 23.68018 | 0.7811906 | 7.890126
36 | 0.0009053311 | 7.582264 | 174131.9 | 0.1903818 | 6340.495 | 76.23642 | 76.33443 | 643.3463 | 643.3626 | 25.36378 | 25.3641 | 0.8100929 | 8.018991
37 | 0.000875152 | 7.589801 | 174542.5 | 0.1886872 | 5797.419 | 73.08549 | 73.16181 | 572.0006 | 572.0113 | 23.91584 | 23.91606 | 0.7876004 | 8.004267
38 | 0.0010613 | 7.472706 | 171413.8 | 0.1919381 | 6418.144 | 77.12179 | 77.20871 | 587.9346 | 587.9492 | 24.24691 | 24.24721 | 0.7888548 | 8.004252
39 | 0.0009690838 | 7.576306 | 164539 | 0.1866278 | 6905.828 | 79.33221 | 79.41418 | 740.6042 | 740.6196 | 27.2135 | 27.21379 | 0.8181396 | 8.440285
40 | 0.0008245055 | 7.668618 | 167556.5 | 0.1820017 | 6298.27 | 75.94107 | 76.01517 | 655.0627 | 655.0704 | 25.59377 | 25.59392 | 0.8025956 | 8.371289
41 | 0.001109057 | 7.430808 | 175002 | 0.1979487 | 6508.791 | 77.97928 | 78.08798 | 539.2075 | 539.2284 | 23.22035 | 23.2208 | 0.7783202 | 7.728198
42 | 0.0009506104 | 7.562551 | 173452.5 | 0.192898 | 6612.714 | 78.14221 | 78.23474 | 624.8189 | 624.8318 | 24.99581 | 24.99607 | 0.7992946 | 8.012247
43 | 0.0007974055 | 7.73672 | 166473.7 | 0.1789041 | 6609.377 | 77.18902 | 77.29077 | 782.0501 | 782.0669 | 27.96477 | 27.96507 | 0.8228875 | 8.751107
44 | 0.001127377 | 7.422443 | 171074.9 | 0.1966996 | 6851.201 | 79.96823 | 80.07369 | 572.4566 | 572.4735 | 23.92558 | 23.92594 | 0.7825888 | 7.857241
45 | 0.0009421213 | 7.559902 | 168729.7 | 0.1928117 | 7120.033 | 81.15457 | 81.23939 | 653.227 | 653.2388 | 25.55776 | 25.55799 | 0.8071297 | 8.042652
46 | 0.0008101279 | 7.668417 | 168686.5 | 0.1857115 | 6479.6 | 77.17905 | 77.28073 | 642.1908 | 642.2089 | 25.3407 | 25.34106 | 0.8024177 | 8.218527
47 | 0.001172327 | 7.410505 | 172063.4 | 0.1976712 | 7099.794 | 81.27089 | 81.36342 | 613.0522 | 613.0663 | 24.75887 | 24.75916 | 0.7951905 | 7.902595
48 | 0.0009455729 | 7.58582 | 166408.2 | 0.1919011 | 7360.181 | 82.26721 | 82.36946 | 715.5406 | 715.5579 | 26.74932 | 26.74965 | 0.8161676 | 8.246074
49 | 0.0008437537 | 7.665358 | 165379.2 | 0.1841853 | 7097.865 | 80.4314 | 80.50919 | 760.4088 | 760.4188 | 27.57502 | 27.5752 | 0.8187033 | 8.561184
50 | 0.00123931 | 7.347626 | 171184.9 | 0.2012953 | 7120.644 | 81.5747 | 81.6725 | 576.2947 | 576.3107 | 24.00568 | 24.00602 | 0.7953148 | 7.635622
51 | 0.000983958 | 7.523158 | 168213.2 | 0.1964918 | 7078.104 | 81.18186 | 81.25479 | 607.389 | 607.4007 | 24.64424 | 24.64448 | 0.7934099 | 8.001793
52 | 0.0008189497 | 7.68644 | 164474.1 | 0.1822048 | 6787.82 | 78.81497 | 78.9063 | 703.3992 | 703.4133 | 26.52112 | 26.52139 | 0.8089202 | 8.525071
53 | 0.00121318 | 7.328554 | 179353.2 | 0.2054393 | 6771.607 | 79.84757 | 79.9532 | 501.411 | 501.4285 | 22.39118 | 22.39157 | 0.7731617 | 7.439317
54 | 0.001064436 | 7.473242 | 163069.6 | 0.1920278 | 6990.714 | 80.74519 | 80.83766 | 592.822 | 592.836 | 24.3471 | 24.34739 | 0.7821091 | 8.12293
55 | 0.0007823875 | 7.738125 | 157853.3 | 0.1773493 | 7053.683 | 80.27229 | 80.36063 | 744.0474 | 744.0602 | 27.27682 | 27.27706 | 0.8106027 | 8.886101
56 | 0.001177078 | 7.379907 | 169311.7 | 0.1995975 | 7092.465 | 81.49688 | 81.59415 | 563.3951 | 563.4119 | 23.73536 | 23.73571 | 0.7861718 | 7.712425
57 | 0.001059411 | 7.472722 | 164011.1 | 0.193381 | 7171.245 | 81.86613 | 81.97116 | 590.0886 | 590.1037 | 24.29079 | 24.2911 | 0.7808777 | 8.096029
58 | 0.0007747055 | 7.753479 | 157825.7 | 0.1791157 | 7143.023 | 80.69666 | 80.77132 | 769.3634 | 769.3746 | 27.73692 | 27.73712 | 0.8126686 | 8.923306
59 | 0.001168109 | 7.395098 | 165641.3 | 0.1967198 | 7127.492 | 81.67075 | 81.74235 | 577.1399 | 577.1496 | 24.02322 | 24.02342 | 0.7826079 | 7.895848
60 | 0.001009445 | 7.505582 | 163313.5 | 0.1901454 | 7061.642 | 80.71715 | 80.82932 | 664.0633 | 664.0817 | 25.769 | 25.76936 | 0.8093416 | 8.092659
61 | 0.0007665232 | 7.701416 | 161866.9 | 0.1800053 | 6384.279 | 76.53823 | 76.60916 | 646.8618 | 646.8766 | 25.43317 | 25.43346 | 0.8052619 | 8.377208
62 | 0.001100747 | 7.418983 | 171656.7 | 0.1936444 | 6555.311 | 78.16863 | 78.2468 | 562.3506 | 562.3649 | 23.71355 | 23.71385 | 0.780631 | 7.92862
63 | 0.0009411708 | 7.550887 | 166625.6 | 0.1880291 | 6686.138 | 78.43786 | 78.48747 | 656.3985 | 656.4035 | 25.61988 | 25.61998 | 0.8072279 | 8.140565
64 | 0.0008033903 | 7.687998 | 164810.5 | 0.1801677 | 6403.902 | 76.54672 | 76.63459 | 668.4307 | 668.4459 | 25.85355 | 25.85384 | 0.8047603 | 8.524717
65 | 0.001097731 | 7.439526 | 162592 | 0.1920586 | 7139.347 | 81.71033 | 81.78423 | 583.9289 | 583.9398 | 24.16402 | 24.16424 | 0.7824583 | 8.071728
66 | 0.001026956 | 7.54057 | 161909.8 | 0.1879149 | 7592.951 | 83.46219 | 83.55003 | 761.5143 | 761.5264 | 27.59494 | 27.59516 | 0.814001 | 8.580787
67 | 0.0007869751 | 7.744896 | 155683.2 | 0.1754608 | 7047.207 | 80.23591 | 80.29764 | 747.8781 | 747.8885 | 27.34697 | 27.34716 | 0.8084644 | 8.9629
68 | 0.001140389 | 7.426424 | 157828.1 | 0.1903819 | 7358.034 | 82.81417 | 82.89303 | 623.9611 | 623.9703 | 24.97866 | 24.97885 | 0.7908068 | 8.188539
69 | 0.0009708889 | 7.559994 | 162934.4 | 0.1868105 | 7162.231 | 81.23384 | 81.30116 | 690.0388 | 690.0488 | 26.26813 | 26.26832 | 0.808598 | 8.351047
70 | 0.0008317651 | 7.658313 | 160035.7 | 0.1792915 | 6638.434 | 77.9286 | 78.00644 | 690.5948 | 690.6052 | 26.27873 | 26.27892 | 0.8103864 | 8.507457
71 | 0.001074161 | 7.455106 | 164694.5 | 0.1910347 | 7003.774 | 80.71622 | 80.80445 | 607.5201 | 607.5323 | 24.64735 | 24.6476 | 0.7928765 | 8.031017
72 | 0.00117759 | 7.344387 | 166354.1 | 0.1940164 | 6704.177 | 79.38499 | 79.46664 | 514.2052 | 514.2163 | 22.67541 | 22.67566 | 0.7698355 | 7.801542
73 | 0.0009468355 | 7.57724 | 162324 | 0.1837511 | 6909.519 | 79.63669 | 79.7174 | 696.3433 | 696.3562 | 26.38786 | 26.38811 | 0.8060121 | 8.487655
74 | 0.000818728 | 7.645256 | 168597.8 | 0.1825343 | 5984.169 | 74.29881 | 74.38058 | 576.9619 | 576.975 | 24.01967 | 24.01994 | 0.7936091 | 8.0967
75 | 0.001071653 | 7.433746 | 170213.8 | 0.1912589 | 6246.229 | 76.51973 | 76.59733 | 502.1436 | 502.1549 | 22.40779 | 22.40804 | 0.7670875 | 7.823725
76 | 0.0009279835 | 7.569922 | 161577.8 | 0.1846108 | 6634.192 | 78.34626 | 78.41757 | 623.0853 | 623.0937 | 24.9611 | 24.96126 | 0.7874447 | 8.357577
77 | 0.0008732043 | 7.625104 | 164897.3 | 0.179882 | 6366.187 | 76.50169 | 76.5863 | 638.5901 | 638.6017 | 25.26984 | 25.27007 | 0.79451 | 8.532836
78 | 0.001129544 | 7.387932 | 170206.7 | 0.1950019 | 6543.446 | 78.4021 | 78.47678 | 509.994 | 510.0066 | 22.5824 | 22.58268 | 0.7663658 | 7.76216
79 | 0.0009792921 | 7.563138 | 164458.7 | 0.1866864 | 7036.433 | 80.53355 | 80.61439 | 677.3703 | 677.3829 | 26.02543 | 26.02567 | 0.8038333 | 8.393859
80 | 0.0008427437 | 7.648308 | 170257 | 0.1831139 | 6332.298 | 76.26702 | 76.34182 | 641.4375 | 641.4487 | 25.32587 | 25.32609 | 0.7952854 | 8.461734
81 | 0.001087276 | 7.402018 | 175394.4 | 0.1957458 | 6256.159 | 76.53703 | 76.62614 | 508.8185 | 508.8325 | 22.55627 | 22.55658 | 0.7695249 | 7.700259
82 | 0.001020097 | 7.492517 | 172318.6 | 0.1919304 | 6560.913 | 77.81057 | 77.89346 | 626.4632 | 626.4753 | 25.02877 | 25.02901 | 0.7983482 | 8.082905
83 | 0.000870522 | 7.599537 | 176417.5 | 0.1876181 | 5912.914 | 73.55352 | 73.64031 | 622.4151 | 622.4305 | 24.94781 | 24.94812 | 0.797817 | 8.177283
84 | 0.001132521 | 7.391807 | 175883 | 0.1948598 | 6065 | 75.18359 | 75.28475 | 525.4383 | 525.4566 | 22.92172 | 22.92212 | 0.7707762 | 7.783835
85 | 0.0009965385 | 7.530509 | 172078.5 | 0.1908013 | 6692.944 | 78.35205 | 78.4405 | 678.0258 | 678.0394 | 26.03851 | 26.03877 | 0.80693 | 8.250869
86 | 0.0009168063 | 7.568273 | 173461.9 | 0.1860864 | 6132.476 | 74.92512 | 74.99815 | 639.5708 | 639.5825 | 25.28926 | 25.28949 | 0.8027211 | 8.260716

## trail6_02
layer | energy | entropy | contrast | idm | autocorrelation | mean_x | mean_y | variance_x | variance_y | standard_deviation_x | standard_deviation_y | correlation | dissimilarity
17 | 0.001027162 | 7.511209 | 170337.5 | 0.2008049 | 7271.472 | 82.19985 | 82.2397 | 635.3154 | 635.3182 | 25.20446 | 25.20452 | 0.805188 | 7.795661
18 | 0.0009099691 | 7.640697 | 168859 | 0.1953221 | 7463.415 | 82.78057 | 82.81886 | 736.506 | 736.5098 | 27.13797 | 27.13804 | 0.8252005 | 8.152491
19 | 0.0008827395 | 7.651712 | 162839.7 | 0.1871742 | 7299.186 | 82.04637 | 82.06086 | 700.9232 | 700.9263 | 26.47446 | 26.47452 | 0.8082863 | 8.480397
20 | 0.00110889 | 7.49898 | 163592.3 | 0.1988161 | 8127.249 | 86.98161 | 86.97851 | 695.2125 | 695.2128 | 26.36538 | 26.36539 | 0.8083124 | 8.174495
21 | 0.001005606 | 7.596869 | 160616.9 | 0.1932955 | 8213.046 | 87.08748 | 87.09046 | 765.0227 | 765.0234 | 27.65827 | 27.65829 | 0.8219018 | 8.398764
22 | 0.0008378008 | 7.717829 | 157011.4 | 0.1840826 | 7845.006 | 84.68163 | 84.67336 | 811.9786 | 811.9802 | 28.49427 | 28.4943 | 0.8312657 | 8.630468
23 | 0.001119501 | 7.486339 | 162296.4 | 0.196924 | 7897.728 | 85.70045 | 85.70236 | 683.7152 | 683.7159 | 26.14686 | 26.14687 | 0.8091534 | 8.159107
24 | 0.0009893081 | 7.628053 | 163287.4 | 0.1925072 | 7993.455 | 85.70996 | 85.72836 | 784.7347 | 784.7377 | 28.01243 | 28.01248 | 0.8230419 | 8.543309
25 | 0.0008678124 | 7.675259 | 162642 | 0.186576 | 7419.482 | 82.57021 | 82.57026 | 734.7867 | 734.7876 | 27.106 | 27.10602 | 0.8190559 | 8.500199
26 | 0.001072026 | 7.545574 | 158103.9 | 0.1931397 | 7924.03 | 85.81955 | 85.82366 | 690.697 | 690.6972 | 26.28004 | 26.28004 | 0.8091921 | 8.263075
27 | 0.0009815432 | 7.597586 | 165407.3 | 0.1920205 | 7715.245 | 84.09657 | 84.11365 | 775.5779 | 775.5786 | 27.84808 | 27.8481 | 0.8274758 | 8.386599
28 | 0.0008859749 | 7.634372 | 167638.3 | 0.1919331 | 7191.513 | 81.47877 | 81.47746 | 681.239 | 681.2397 | 26.09986 | 26.09987 | 0.8117792 | 8.218259
29 | 0.001090584 | 7.471406 | 166044.4 | 0.1994205 | 7438.741 | 83.32755 | 83.34842 | 618.9033 | 618.904 | 24.87708 | 24.87709 | 0.7976477 | 7.904054
30 | 0.0009465822 | 7.668948 | 167032.8 | 0.1902711 | 8035.15 | 84.78634 | 84.78913 | 992.5045 | 992.5047 | 31.50331 | 31.50332 | 0.8528015 | 8.797187
31 | 0.0008411357 | 7.70847 | 170933 | 0.1889376 | 7021.252 | 79.71188 | 79.73328 | 797.9267 | 797.9275 | 28.24696 | 28.24697 | 0.8343167 | 8.434495
32 | 0.001138707 | 7.440763 | 183451.2 | 0.2039418 | 6590.444 | 78.00837 | 78.02038 | 620.2729 | 620.2776 | 24.9045 | 24.90459 | 0.8131304 | 7.626475
33 | 0.0009899997 | 7.57731 | 173217.5 | 0.1939783 | 6935.605 | 79.44542 | 79.47459 | 748.8178 | 748.8198 | 27.36372 | 27.36376 | 0.8305247 | 8.181971
34 | 0.0008389416 | 7.663182 | 181111.3 | 0.1922931 | 6314.29 | 75.74387 | 75.74332 | 702.8741 | 702.8745 | 26.51115 | 26.51116 | 0.8214267 | 8.131704
35 | 0.001050429 | 7.485843 | 186999.1 | 0.2045541 | 6439.559 | 77.08749 | 77.10146 | 614.6024 | 614.6036 | 24.79039 | 24.79041 | 0.8072585 | 7.701362
36 | 0.001062926 | 7.483214 | 183148 | 0.2002283 | 6344.228 | 76.45902 | 76.47983 | 615.9586 | 615.9599 | 24.81776 | 24.81779 | 0.8065326 | 7.796717
37 | 0.0009936518 | 7.543315 | 183154.8 | 0.1960193 | 6192.532 | 75.28077 | 75.31938 | 645.4676 | 645.4697 | 25.40536 | 25.4054 | 0.8096123 | 7.972457
38 | 0.001086092 | 7.470521 | 183031.2 | 0.2038839 | 6551.517 | 77.97708 | 78.00749 | 589.4282 | 589.4323 | 24.27739 | 24.27747 | 0.7954731 | 7.686971
39 | 0.0009962345 | 7.568654 | 177153.2 | 0.1974189 | 6809.556 | 79.12736 | 79.14737 | 671.0662 | 671.0681 | 25.90418 | 25.90422 | 0.8151405 | 8.029528
40 | 0.0008568556 | 7.67879 | 172833 | 0.1903668 | 6779.666 | 78.79144 | 78.78641 | 703.0889 | 703.0895 | 26.51542 | 26.51543 | 0.8137376 | 8.322776
41 | 0.001109141 | 7.433012 | 177579.9 | 0.2016563 | 6676.561 | 78.89095 | 78.90189 | 571.5494 | 571.5504 | 23.9061 | 23.90612 | 0.7909524 | 7.730625
42 | 0.0009971327 | 7.563327 | 175210.5 | 0.1963393 | 6967.185 | 79.99459 | 80.00546 | 697.2708 | 697.2717 | 26.40529 | 26.40531 | 0.8136532 | 8.120023
43 | 0.0009171516 | 7.615449 | 172171.5 | 0.1910761 | 6702.706 | 78.15561 | 78.15677 | 723.5435 | 723.5441 | 26.89822 | 26.89823 | 0.8216019 | 8.222197
44 | 0.001079846 | 7.465251 | 178923.3 | 0.2038654 | 6709.513 | 79.03273 | 79.03624 | 584.1505 | 584.1517 | 24.16847 | 24.1685 | 0.7930121 | 7.739573
45 | 0.0009958411 | 7.577812 | 174323.4 | 0.196136 | 7206.051 | 81.18813 | 81.20685 | 752.2453 | 752.2458 | 27.42628 | 27.42628 | 0.815215 | 8.366396
46 | 0.000893951 | 7.630028 | 170353.9 | 0.1917067 | 6888.564 | 79.45708 | 79.44667 | 704.8864 | 704.8866 | 26.54899 | 26.549 | 0.8173146 | 8.209448
47 | 0.001131046 | 7.420072 | 180455.9 | 0.2051577 | 6824.027 | 79.6149 | 79.64024 | 605.3766 | 605.3803 | 24.6038 | 24.60387 | 0.7988668 | 7.652181
48 | 0.001026751 | 7.549622 | 171238.1 | 0.1968639 | 7133.924 | 81.1356 | 81.13359 | 679.7429 | 679.7441 | 26.07103 | 26.07105 | 0.8110325 | 8.135454
49 | 0.0008914903 | 7.662171 | 167644.4 | 0.1887172 | 6998.407 | 80.21569 | 80.23221 | 696.0716 | 696.0726 | 26.38233 | 26.38235 | 0.8084198 | 8.411807
50 | 0.001145533 | 7.466215 | 173574.8 | 0.2026566 | 7341.997 | 82.57439 | 82.60758 | 653.3289 | 653.331 | 25.55923 | 25.55927 | 0.7973564 | 8.072303
51 | 0.001028718 | 7.555986 | 175078.6 | 0.200572 | 7432.231 | 82.56951 | 82.55786 | 751.0056 | 751.006 | 27.40358 | 27.40359 | 0.8197972 | 8.23382
52 | 0.0008753126 | 7.679521 | 168965.2 | 0.1900137 | 7149.964 | 80.97034 | 80.9516 | 734.3151 | 734.317 | 27.09723 | 27.09726 | 0.8110236 | 8.503175
53 | 0.00122348 | 7.414425 | 176863.8 | 0.2064253 | 7442.667 | 82.91834 | 82.92633 | 693.84 | 693.8413 | 26.34 | 26.34003 | 0.8168404 | 7.898856
54 | 0.001124015 | 7.479997 | 170116.8 | 0.2009975 | 7485.605 | 83.32347 | 83.32207 | 671.9074 | 671.908 | 25.91997 | 25.91998 | 0.8083929 | 8.01312
55 | 0.0009358614 | 7.615116 | 162393 | 0.1871057 | 7198.617 | 81.51922 | 81.50082 | 686.6728 | 686.6735 | 26.20355 | 26.20357 | 0.8081379 | 8.388008
56 | 0.001269879 | 7.389976 | 170738 | 0.2047349 | 7678.433 | 84.60853 | 84.61322 | 648.571 | 648.5714 | 25.46561 | 25.46561 | 0.801296 | 7.979155
57 | 0.001135319 | 7.475297 | 169746.9 | 0.2005925 | 7736.344 | 84.4845 | 84.48776 | 732.5638 | 732.5645 | 27.06508 | 27.06509 | 0.8172057 | 8.151841
58 | 0.0008583335 | 7.694983 | 162245 | 0.1863176 | 7343.167 | 81.92323 | 81.91481 | 770.0574 | 770.058 | 27.74908 | 27.74909 | 0.8215114 | 8.57562
59 | 0.001254396 | 7.372968 | 172040.4 | 0.2043352 | 7426.734 | 83.10882 | 83.11055 | 646.5745 | 646.5747 | 25.42686 | 25.42686 | 0.8037569 | 7.871132
60 | 0.00108721 | 7.472576 | 174374 | 0.1995658 | 7081.244 | 80.86227 | 80.85895 | 665.3974 | 665.3989 | 25.79413 | 25.79415 | 0.8160375 | 7.848343
61 | 0.0009311891 | 7.556933 | 180289.4 | 0.1938199 | 6218.952 | 75.69876 | 75.70567 | 606.3456 | 606.346 | 24.62313 | 24.62314 | 0.8052812 | 7.876101
62 | 0.001081234 | 7.452958 | 179681.9 | 0.2027658 | 6605.083 | 78.37073 | 78.38795 | 579.0536 | 579.0558 | 24.06247 | 24.06251 | 0.7977336 | 7.578261
63 | 0.0009764833 | 7.572337 | 172990.4 | 0.1952934 | 6956.277 | 79.73021 | 79.74515 | 724.1936 | 724.1953 | 26.90991 | 26.90994 | 0.8262056 | 8.052209
64 | 0.000873809 | 7.648485 | 166320.4 | 0.1877712 | 6883.76 | 79.53682 | 79.55 | 689.0832 | 689.0842 | 26.24947 | 26.24949 | 0.8080509 | 8.366833
65 | 0.001142974 | 7.427843 | 169147.2 | 0.1990574 | 7163.874 | 81.9259 | 81.93811 | 573.7571 | 573.7586 | 23.95215 | 23.95218 | 0.786357 | 7.80971
66 | 0.00106848 | 7.506119 | 166888.2 | 0.1952533 | 7482.014 | 82.86309 | 82.852 | 744.7208 | 744.7211 | 27.28843 | 27.28843 | 0.828273 | 8.118905
67 | 0.0008819851 | 7.659986 | 165961.5 | 0.1868567 | 7258.836 | 81.34117 | 81.33483 | 781.5856 | 781.5857 | 27.95624 | 27.95624 | 0.8228794 | 8.643592
68 | 0.001130665 | 7.450938 | 165223.5 | 0.1973677 | 7344.915 | 82.83515 | 82.84677 | 607.6992 | 607.6999 | 24.6504 | 24.65041 | 0.7938869 | 7.96784
69 | 0.0009941427 | 7.583334 | 167019.1 | 0.1915662 | 7411.02 | 82.38716 | 82.39251 | 756.7329 | 756.7334 | 27.5082 | 27.50821 | 0.8234223 | 8.3282
70 | 0.0008693371 | 7.643352 | 168143.7 | 0.1881994 | 6817.556 | 79.01993 | 79.00587 | 705.2665 | 705.2668 | 26.55597 | 26.55597 | 0.8148734 | 8.347811
71 | 0.001153709 | 7.420439 | 170406.9 | 0.1981672 | 7146.507 | 81.42844 | 81.44325 | 637.7591 | 637.7595 | 25.25336 | 25.25337 | 0.807277 | 7.861202
72 | 0.001141258 | 7.419966 | 180009.2 | 0.2024297 | 6823.048 | 79.32535 | 79.32363 | 651.2393 | 651.24 | 25.51878 | 25.51879 | 0.8150733 | 7.75637
73 | 0.0009867793 | 7.551721 | 171025.4 | 0.1929841 | 6899.423 | 79.56966 | 79.58134 | 693.1609 | 693.1616 | 26.32712 | 26.32713 | 0.8184548 | 8.122968
74 | 0.0009275269 | 7.549793 | 174193 | 0.1918637 | 6176.819 | 75.58983 | 75.62272 | 577.4653 | 577.4669 | 24.02967 | 24.0297 | 0.7976859 | 7.86724
75 | 0.001190396 | 7.385371 | 171568.1 | 0.1994147 | 6606.421 | 78.33884 | 78.37131 | 585.088 | 585.0898 | 24.18765 | 24.18769 | 0.7982583 | 7.714165
76 | 0.001006928 | 7.519669 | 172864.5 | 0.1944218 | 6735.541 | 78.93562 | 78.94633 | 630.5265 | 630.5277 | 25.10932 | 25.10934 | 0.7994106 | 8.074075
77 | 0.000941527 | 7.545868 | 176200.7 | 0.1925513 | 6358.519 | 76.64866 | 76.67949 | 601.7799 | 601.7818 | 24.53041 | 24.53045 | 0.7998153 | 7.940073
78 | 0.001159029 | 7.41231 | 171368.2 | 0.1967675 | 6950.548 | 80.29271 | 80.30435 | 625.4805 | 625.4808 | 25.00851 | 25.00852 | 0.8039527 | 7.894091
79 | 0.001071569 | 7.490731 | 170972.4 | 0.1961689 | 7069.073 | 80.75208 | 80.76536 | 675.7332 | 675.7335 | 25.99423 | 25.99424 | 0.809895 | 8.064642
80 | 0.0009571548 | 7.588255 | 171478 | 0.1908586 | 6736.058 | 78.25391 | 78.24913 | 745.897 | 745.8972 | 27.31057 | 27.31057 | 0.8217066 | 8.308456
81 | 0.001103761 | 7.44507 | 182119 | 0.1995704 | 6495.022 | 77.25664 | 77.27269 | 649.693 | 649.6942 | 25.48824 | 25.48826 | 0.8086176 | 7.893596
82 | 0.001079535 | 7.464832 | 181266.8 | 0.2002139 | 6684.304 | 78.39987 | 78.41567 | 659.1046 | 659.1051 | 25.67248 | 25.67249 | 0.8142044 | 7.834978
83 | 0.0008996003 | 7.606634 | 177471.2 | 0.1915377 | 6263.589 | 75.5763 | 75.57892 | 679.2524 | 679.2533 | 26.06186 | 26.06188 | 0.8123138 | 8.152406
84 | 0.001130686 | 7.402204 | 189466.5 | 0.2070348 | 6163.635 | 75.56147 | 75.56894 | 566.2299 | 566.2316 | 23.7948 | 23.79484 | 0.8012576 | 7.454728
85 | 0.001062231 | 7.484478 | 175520 | 0.1988898 | 6603.917 | 78.15387 | 78.17954 | 617.919 | 617.9215 | 24.85553 | 24.85558 | 0.7994358 | 7.890417
86 | 0.0009659076 | 7.582736 | 180391.6 | 0.1926111 | 6288.268 | 75.84812 | 75.84473 | 661.7642 | 661.7669 | 25.72425 | 25.7243 | 0.8095428 | 8.192285

## trail6_03
layer | energy | entropy | contrast | idm | autocorrelation | mean_x | mean_y | variance_x | variance_y | standard_deviation_x | standard_deviation_y | correlation | dissimilarity
17 | 0.001195774 | 7.371563 | 189884 | 0.2234129 | 7608.642 | 84.02885 | 84.05716 | 661.3075 | 661.3174 | 25.71487 | 25.71506 | 0.8250174 | 7.36285
18 | 0.001123209 | 7.470028 | 182239.3 | 0.2143503 | 7925.099 | 85.5028 | 85.55383 | 735.0788 | 735.0948 | 27.11154 | 27.11183 | 0.8300629 | 7.772257
19 | 0.0008972306 | 7.725418 | 171467.5 | 0.1987443 | 8724.447 | 88.37743 | 88.41959 | 1044.991 | 1045.004 | 32.3259 | 32.3261 | 0.8711001 | 8.540509
20 | 0.001043678 | 7.640767 | 166157.1 | 0.2070068 | 9476.958 | 92.89563 | 92.933 | 985.9416 | 985.9539 | 31.39701 | 31.3972 | 0.8562065 | 8.561551
21 | 0.001038842 | 7.629538 | 168102.2 | 0.2035312 | 9366.018 | 92.21147 | 92.25491 | 1000.855 | 1000.865 | 31.63579 | 31.63595 | 0.858517 | 8.555901
22 | 0.0009837492 | 7.679164 | 167489.5 | 0.2020114 | 9347.341 | 91.83989 | 91.86364 | 1053.251 | 1053.265 | 32.4531 | 32.45331 | 0.864773 | 8.665962
23 | 0.001228059 | 7.524806 | 165203 | 0.2073054 | 9577.296 | 93.86146 | 93.8895 | 903.9788 | 903.9926 | 30.06583 | 30.06606 | 0.8461006 | 8.433975
24 | 0.001070696 | 7.633462 | 163987 | 0.2027516 | 9620.588 | 93.60143 | 93.64343 | 1002.031 | 1002.04 | 31.65404 | 31.65418 | 0.8539458 | 8.76272
25 | 0.001047168 | 7.587635 | 170681 | 0.2055606 | 8674.543 | 88.89619 | 88.90925 | 904.2531 | 904.261 | 30.07018 | 30.07031 | 0.8526961 | 8.295814
26 | 0.001314705 | 7.373527 | 176772.3 | 0.2176923 | 8347.033 | 88.07028 | 88.10028 | 710.5122 | 710.5212 | 26.65466 | 26.65483 | 0.8278325 | 7.721124
27 | 0.001218559 | 7.44627 | 180746 | 0.2164155 | 8424.386 | 87.91022 | 87.94193 | 821.2858 | 821.2987 | 28.65766 | 28.65788 | 0.8444529 | 7.899713
28 | 0.001113316 | 7.509647 | 185797.5 | 0.2119267 | 7662.931 | 83.51943 | 83.57226 | 809.9799 | 809.9931 | 28.45933 | 28.45956 | 0.8434745 | 7.883022
29 | 0.001266016 | 7.415186 | 183762.8 | 0.2157061 | 7950.34 | 85.40068 | 85.4362 | 779.3107 | 779.3191 | 27.91572 | 27.91586 | 0.8394234 | 7.819254
30 | 0.001108572 | 7.521461 | 180604.5 | 0.2123907 | 7916.728 | 85.14383 | 85.17635 | 792.3141 | 792.3233 | 28.14735 | 28.14752 | 0.8389164 | 7.961118
31 | 0.001010063 | 7.502719 | 190575.4 | 0.2152249 | 6956.956 | 80.0022 | 79.99912 | 670.604 | 670.6197 | 25.89496 | 25.89527 | 0.8306692 | 7.502397
32 | 0.001097354 | 7.502679 | 183655.3 | 0.2139389 | 7723.831 | 84.0361 | 84.08619 | 784.4499 | 784.4596 | 28.00737 | 28.00754 | 0.8384489 | 7.871091
33 | 0.001089177 | 7.526486 | 182478.1 | 0.2116308 | 7686.933 | 83.96998 | 84.01132 | 757.954 | 757.9692 | 27.53012 | 27.53039 | 0.8347334 | 7.933317
34 | 0.001101447 | 7.413454 | 198887.9 | 0.2200281 | 6655.801 | 78.19263 | 78.23837 | 651.6922 | 651.7057 | 25.52794 | 25.52821 | 0.8259011 | 7.311265
35 | 0.001199719 | 7.370501 | 198781.3 | 0.2242889 | 6978.499 | 80.47209 | 80.50253 | 613.0539 | 613.0631 | 24.7592 | 24.75939 | 0.8163002 | 7.272271
36 | 0.001216509 | 7.39915 | 193928.1 | 0.2221083 | 7413.107 | 82.66785 | 82.69463 | 694.9129 | 694.9208 | 26.36062 | 26.36077 | 0.830401 | 7.505484
37 | 0.001057948 | 7.48036 | 190669.3 | 0.216648 | 7012.812 | 80.09298 | 80.12107 | 709.7734 | 709.7855 | 26.64086 | 26.64109 | 0.8394559 | 7.464496
38 | 0.001213865 | 7.365509 | 194171.2 | 0.2236589 | 7139.289 | 81.57269 | 81.61133 | 595.4339 | 595.4424 | 24.40054 | 24.40072 | 0.8098411 | 7.315808
39 | 0.001115343 | 7.495232 | 181163.4 | 0.2124728 | 7833.412 | 84.95001 | 84.95988 | 742.6851 | 742.6955 | 27.2513 | 27.25149 | 0.8298174 | 7.91364
40 | 0.001049675 | 7.509817 | 189906.8 | 0.2120408 | 7282.369 | 81.38577 | 81.39961 | 781.5572 | 781.5714 | 27.95559 | 27.95584 | 0.8416175 | 7.833891
41 | 0.001260511 | 7.339463 | 194045.6 | 0.2268018 | 7078.439 | 81.11253 | 81.13905 | 612.2625 | 612.2774 | 24.74099 | 24.74129 | 0.812078 | 7.29221
42 | 0.001129753 | 7.454121 | 181140.3 | 0.2140995 | 7698.053 | 84.45989 | 84.50095 | 683.9881 | 684.0014 | 26.15255 | 26.1528 | 0.8205979 | 7.753031
43 | 0.001160237 | 7.391928 | 183620.4 | 0.2158706 | 7072.748 | 80.97053 | 81.01209 | 628.5543 | 628.5682 | 25.06873 | 25.06901 | 0.8166748 | 7.432858
44 | 0.001148865 | 7.445006 | 181492.9 | 0.2158101 | 7624.494 | 84.07106 | 84.11084 | 672.7872 | 672.7998 | 25.93772 | 25.93796 | 0.8224468 | 7.624816
45 | 0.001198707 | 7.462382 | 188733.3 | 0.2181304 | 8008.348 | 85.62442 | 85.6743 | 801.9686 | 801.9813 | 28.3183 | 28.31853 | 0.8388465 | 7.903705
46 | 0.00105358 | 7.499649 | 188712.7 | 0.2154042 | 7401.388 | 82.01016 | 82.0347 | 795.6166 | 795.6288 | 28.20607 | 28.20629 | 0.8469675 | 7.670297
47 | 0.001260855 | 7.339286 | 199283 | 0.2240529 | 7071.843 | 80.80587 | 80.83646 | 651.8837 | 651.8969 | 25.53107 | 25.53133 | 0.8283018 | 7.264493
48 | 0.001185074 | 7.432193 | 181821.9 | 0.214763 | 7654.355 | 84.02708 | 84.05913 | 713.1413 | 713.1567 | 26.70387 | 26.70416 | 0.8291465 | 7.710938
49 | 0.001071317 | 7.479903 | 193234 | 0.2146176 | 6960.254 | 79.5531 | 79.58694 | 747.5593 | 747.5687 | 27.34093 | 27.3411 | 0.8414297 | 7.584615
50 | 0.001365469 | 7.282778 | 191163 | 0.2252836 | 7238.738 | 81.84728 | 81.87255 | 654.279 | 654.2857 | 25.57626 | 25.57639 | 0.8220725 | 7.328656
51 | 0.001221002 | 7.438097 | 184889 | 0.2167109 | 7943.114 | 85.41824 | 85.4545 | 769.4558 | 769.4646 | 27.73816 | 27.73832 | 0.8368543 | 7.844024
52 | 0.001098599 | 7.499785 | 187282.3 | 0.2139527 | 7351.483 | 82.26508 | 82.27852 | 705.9183 | 705.9312 | 26.56858 | 26.56882 | 0.825888 | 7.783591
53 | 0.001305165 | 7.354601 | 184667.2 | 0.2201787 | 7806.887 | 85.17476 | 85.20127 | 675.7042 | 675.7132 | 25.99312 | 25.99329 | 0.8141408 | 7.724034
54 | 0.001075675 | 7.529306 | 176684.4 | 0.2119894 | 8364.319 | 87.46287 | 87.48452 | 844.4544 | 844.4688 | 29.05893 | 29.05918 | 0.8441829 | 8.081521
55 | 0.001137351 | 7.470609 | 178924.4 | 0.2115994 | 7879.619 | 85.01927 | 85.05769 | 775.5149 | 775.5236 | 27.84728 | 27.84744 | 0.8359367 | 7.926315
56 | 0.001255487 | 7.394334 | 186927.7 | 0.21961 | 7696.696 | 84.56686 | 84.59325 | 663.3184 | 663.3275 | 25.7538 | 25.75398 | 0.8187897 | 7.618052
57 | 0.001087455 | 7.548898 | 181004.7 | 0.2109463 | 8307.355 | 86.89323 | 86.96402 | 886.412 | 886.4288 | 29.77199 | 29.77228 | 0.8471869 | 8.213127
58 | 0.0009981401 | 7.565441 | 184581.4 | 0.2121158 | 7734.592 | 84.11001 | 84.14736 | 782.6562 | 782.6628 | 27.97544 | 27.97556 | 0.8395821 | 7.922614
59 | 0.001262514 | 7.386236 | 183065.9 | 0.2171753 | 7847.979 | 85.29944 | 85.34651 | 691.5916 | 691.6019 | 26.29693 | 26.29712 | 0.8215459 | 7.711799
60 | 0.001266735 | 7.397599 | 185291.7 | 0.2175431 | 7846.538 | 85.08767 | 85.13382 | 728.5293 | 728.5415 | 26.99037 | 26.9906 | 0.8275803 | 7.764531
61 | 0.001292861 | 7.280276 | 197188.2 | 0.2223818 | 6354.929 | 77.08368 | 77.12844 | 515.6121 | 515.626 | 22.70627 | 22.70657 | 0.7946355 | 7.052028
62 | 0.001457948 | 7.17199 | 201756.8 | 0.230496 | 6530.45 | 78.24 | 78.26205 | 514.6364 | 514.6412 | 22.68469 | 22.6848 | 0.7915287 | 6.935842
63 | 0.001190136 | 7.39322 | 190768.9 | 0.218142 | 7073.077 | 80.80075 | 80.8616 | 656.6554 | 656.668 | 25.62443 | 25.62468 | 0.8216947 | 7.526454
64 | 0.001229524 | 7.32668 | 193375.4 | 0.2208022 | 6742.651 | 79.32905 | 79.37073 | 557.7686 | 557.7784 | 23.61625 | 23.61645 | 0.8003594 | 7.21384
65 | 0.001300402 | 7.328582 | 186298.4 | 0.2184539 | 7313.166 | 82.57901 | 82.60095 | 612.6532 | 612.6622 | 24.75084 | 24.75102 | 0.803488 | 7.556624
66 | 0.001144014 | 7.508298 | 179773.1 | 0.2115089 | 8155.32 | 86.3052 | 86.34511 | 839.18 | 839.1886 | 28.96796 | 28.9681 | 0.838278 | 8.199109
67 | 0.001064741 | 7.565235 | 175467.5 | 0.2059281 | 8217.958 | 86.23778 | 86.2566 | 917.3253 | 917.3313 | 30.28676 | 30.28686 | 0.8498541 | 8.410513
68 | 0.001284496 | 7.362319 | 184222.2 | 0.218377 | 7681.661 | 84.42903 | 84.47829 | 673.013 | 673.0222 | 25.94103 | 25.94121 | 0.8164422 | 7.704005
69 | 0.00109464 | 7.570471 | 172731.1 | 0.2036817 | 8624.022 | 88.5125 | 88.54319 | 925.8011 | 925.8083 | 30.42595 | 30.42607 | 0.8501629 | 8.527966
70 | 0.001062303 | 7.552488 | 174229.2 | 0.2020827 | 8035.092 | 85.43308 | 85.45726 | 864.7327 | 864.7435 | 29.40547 | 29.40566 | 0.8493109 | 8.267835
71 | 0.001234851 | 7.422197 | 184818 | 0.2165457 | 7696.888 | 84.32508 | 84.37256 | 709.6242 | 709.6347 | 26.63781 | 26.638 | 0.8207089 | 7.850825
72 | 0.001347412 | 7.276487 | 193464.8 | 0.2245283 | 7251.965 | 82.10986 | 82.15682 | 622.1569 | 622.1679 | 24.9419 | 24.94212 | 0.8137531 | 7.299077
73 | 0.00131463 | 7.285971 | 193689.2 | 0.2201986 | 6904.289 | 80.04609 | 80.07957 | 612.8079 | 612.8128 | 24.75429 | 24.75439 | 0.8067336 | 7.45477
74 | 0.001294563 | 7.251328 | 200287.3 | 0.2187059 | 5943.716 | 74.60673 | 74.66291 | 477.6492 | 477.6662 | 21.85425 | 21.85463 | 0.7819613 | 7.013205
75 | 0.001347621 | 7.288264 | 195951.6 | 0.2219647 | 6998.263 | 80.3894 | 80.4186 | 651.0009 | 651.0144 | 25.51401 | 25.51427 | 0.8196925 | 7.450047
76 | 0.001272484 | 7.331086 | 186614.4 | 0.2165179 | 7155.206 | 81.49984 | 81.55395 | 627.6814 | 627.693 | 25.05254 | 25.05277 | 0.8105175 | 7.528296
77 | 0.001182518 | 7.340648 | 192781.8 | 0.2163061 | 6416.049 | 77.53603 | 77.58095 | 507.4432 | 507.4575 | 22.5258 | 22.52612 | 0.7899374 | 7.159794
78 | 0.001289842 | 7.361037 | 185010.6 | 0.2162701 | 7503.632 | 83.12415 | 83.13638 | 717.0944 | 717.1051 | 26.77792 | 26.77812 | 0.8271649 | 7.755885
79 | 0.001238449 | 7.397783 | 183040.2 | 0.2162366 | 7753.584 | 84.50308 | 84.53618 | 740.1984 | 740.2059 | 27.20576 | 27.2059 | 0.8244243 | 7.893725
80 | 0.001162148 | 7.393614 | 189119.4 | 0.2161603 | 7002.047 | 80.41829 | 80.46566 | 650.5724 | 650.5901 | 25.50512 | 25.50547 | 0.8167255 | 7.567896
81 | 0.001350758 | 7.25695 | 200584.2 | 0.2267687 | 6827.401 | 79.83917 | 79.88226 | 560.0611 | 560.0723 | 23.66445 | 23.66469 | 0.803162 | 7.154408
82 | 0.001211654 | 7.386287 | 187922.4 | 0.2170381 | 7310.736 | 82.31147 | 82.35159 | 653.2387 | 653.2488 | 25.55755 | 25.55775 | 0.8151042 | 7.645186
83 | 0.001071387 | 7.446639 | 197301.5 | 0.2169505 | 6612.836 | 77.84957 | 77.88365 | 663.6052 | 663.6148 | 25.75971 | 25.7599 | 0.8284988 | 7.420768
84 | 0.001258588 | 7.38789 | 194012.9 | 0.2195135 | 7348.036 | 81.81839 | 81.87783 | 774.0334 | 774.0455 | 27.82101 | 27.82123 | 0.8385548 | 7.698631
85 | 0.001270875 | 7.405677 | 188316 | 0.215518 | 7493.356 | 82.70213 | 82.75654 | 779.1921 | 779.2017 | 27.91351 | 27.91368 | 0.8333944 | 7.946869
86 | 0.00115207 | 7.427097 | 196800.3 | 0.2188378 | 6758.951 | 78.86127 | 78.88486 | 651.6941 | 651.7047 | 25.52765 | 25.52785 | 0.8257472 | 7.41403

## trail6_04
layer | energy | entropy | contrast | idm | autocorrelation | mean_x | mean_y | variance_x | variance_y | standard_deviation_x | standard_deviation_y | correlation | dissimilarity
17 | 0.001101555 | 7.474211 | 183126.3 | 0.2146386 | 7862.443 | 85.10046 | 85.18321 | 737.65 | 737.6577 | 27.15898 | 27.15913 | 0.8316123 | 7.730984
18 | 0.001224167 | 7.367833 | 185936.3 | 0.2205569 | 7612.793 | 84.14062 | 84.19984 | 647.4152 | 647.4206 | 25.44376 | 25.44387 | 0.8159931 | 7.513618
19 | 0.0008918837 | 7.660706 | 176204 | 0.2012371 | 7872.822 | 84.45232 | 84.5254 | 865.3263 | 865.3338 | 29.41589 | 29.41602 | 0.8489679 | 8.312743
20 | 0.0008732502 | 7.730782 | 173337.7 | 0.1973916 | 8691.202 | 88.22328 | 88.26409 | 1045.965 | 1045.969 | 32.34104 | 32.3411 | 0.8646631 | 8.784218
21 | 0.0009711183 | 7.662594 | 171264.6 | 0.2007278 | 8532.044 | 87.98435 | 88.05424 | 924.3183 | 924.3269 | 30.40219 | 30.40233 | 0.8490759 | 8.674341
22 | 0.0009861615 | 7.636703 | 168702.3 | 0.2001824 | 8648.594 | 88.46014 | 88.52111 | 956.7299 | 956.7356 | 30.93075 | 30.93084 | 0.8551366 | 8.579324
23 | 0.0009513418 | 7.670868 | 168128.4 | 0.1993173 | 8632.512 | 88.43215 | 88.48206 | 945.0073 | 945.0125 | 30.74047 | 30.74056 | 0.8550525 | 8.578753
24 | 0.0009107614 | 7.707091 | 169017.8 | 0.1971713 | 8773.415 | 89.02184 | 89.08617 | 986.4264 | 986.4328 | 31.40696 | 31.40706 | 0.8545879 | 8.796912
25 | 0.0009599049 | 7.635792 | 175237.1 | 0.2042305 | 8592.992 | 87.98394 | 88.03692 | 980.684 | 980.688 | 31.31532 | 31.31538 | 0.8640005 | 8.363794
26 | 0.001029518 | 7.619208 | 169543 | 0.20211 | 9033.099 | 90.18706 | 90.2336 | 1035.588 | 1035.591 | 32.1802 | 32.18024 | 0.8645773 | 8.640511
27 | 0.0009980978 | 7.631634 | 172281.2 | 0.2030054 | 8696.457 | 88.62046 | 88.66857 | 976.8631 | 976.8683 | 31.25419 | 31.25427 | 0.8586572 | 8.55158
28 | 0.001024058 | 7.591212 | 180064.6 | 0.2039796 | 8083.095 | 85.37719 | 85.45043 | 920.1108 | 920.1186 | 30.33292 | 30.33305 | 0.8561196 | 8.287092
29 | 0.001059025 | 7.525133 | 183370.4 | 0.2107002 | 8020.472 | 85.41189 | 85.46764 | 850.9236 | 850.9301 | 29.17002 | 29.17013 | 0.8469508 | 8.069023
30 | 0.001067369 | 7.5263 | 178590.2 | 0.2106078 | 7806.886 | 84.61366 | 84.68853 | 766.9374 | 766.9473 | 27.69141 | 27.69158 | 0.8361687 | 7.960781
31 | 0.0009853425 | 7.518772 | 197786.8 | 0.2122533 | 6634.575 | 77.7679 | 77.8113 | 697.4713 | 697.4745 | 26.40913 | 26.40919 | 0.8365754 | 7.58119
32 | 0.0009710126 | 7.581031 | 187359 | 0.2094928 | 7369.878 | 81.81876 | 81.88168 | 801.4984 | 801.5066 | 28.31026 | 28.31041 | 0.8366353 | 8.13939
33 | 0.0009867645 | 7.582519 | 178332.3 | 0.2049747 | 7626.956 | 83.74957 | 83.8096 | 737.61 | 737.6178 | 27.15827 | 27.15841 | 0.8244149 | 8.193657
34 | 0.0008765477 | 7.670667 | 178045.9 | 0.2027767 | 7381.145 | 81.89149 | 81.96058 | 799.3303 | 799.3374 | 28.27043 | 28.27056 | 0.8374991 | 8.256667
35 | 0.001081809 | 7.493415 | 186993.1 | 0.212254 | 7192.043 | 81.30396 | 81.34304 | 698.6181 | 698.6224 | 26.43067 | 26.43075 | 0.828317 | 7.782878
36 | 0.001083917 | 7.511473 | 185839.4 | 0.2123842 | 7676.359 | 83.75644 | 83.81145 | 784.6142 | 784.6198 | 28.0105 | 28.0106 | 0.8370483 | 8.025821
37 | 0.001022309 | 7.496779 | 196309.3 | 0.2152826 | 6851.05 | 78.99994 | 79.06067 | 722.2893 | 722.2961 | 26.87476 | 26.87489 | 0.8381514 | 7.557024
38 | 0.001019863 | 7.564596 | 181968.6 | 0.2066612 | 7821.135 | 84.17403 | 84.22041 | 862.5556 | 862.5595 | 29.36879 | 29.36885 | 0.8487646 | 8.200594
39 | 0.001016378 | 7.576241 | 179874.7 | 0.2067576 | 7763.325 | 84.24779 | 84.2961 | 791.2069 | 791.2102 | 28.12787 | 28.12793 | 0.8363376 | 8.142165
40 | 0.0009615592 | 7.59065 | 187079.8 | 0.2073229 | 7139.036 | 80.46056 | 80.51189 | 783.0332 | 783.0407 | 27.98232 | 27.98245 | 0.8443251 | 7.916618
41 | 0.0009202421 | 7.668819 | 175424.4 | 0.203075 | 7947.292 | 84.64707 | 84.69352 | 914.2588 | 914.2617 | 30.23514 | 30.23519 | 0.8514359 | 8.445463
42 | 0.00101053 | 7.597253 | 184045.6 | 0.2118712 | 8000.914 | 85.03925 | 85.08665 | 898.6515 | 898.6559 | 29.97727 | 29.97734 | 0.8516445 | 8.23824
43 | 0.0009565262 | 7.583095 | 187712.3 | 0.207703 | 7114.445 | 80.52325 | 80.53911 | 750.3182 | 750.3218 | 27.39127 | 27.39133 | 0.838788 | 7.938336
44 | 0.00103678 | 7.566419 | 179884.1 | 0.2060226 | 7819.901 | 84.40628 | 84.43707 | 822.4668 | 822.4693 | 28.67826 | 28.6783 | 0.8425984 | 8.226958
45 | 0.0009914033 | 7.596137 | 177374.1 | 0.2034472 | 7872.735 | 84.77312 | 84.84434 | 811.9777 | 811.985 | 28.49477 | 28.4949 | 0.8379052 | 8.299331
46 | 0.001050026 | 7.482745 | 177369.3 | 0.2095116 | 7174.056 | 81.08689 | 81.14139 | 715.2732 | 715.2777 | 26.7408 | 26.74088 | 0.8314484 | 7.759699
47 | 0.0009105324 | 7.659086 | 175344.1 | 0.2020981 | 7939.744 | 84.57748 | 84.5943 | 915.7892 | 915.7937 | 30.26019 | 30.26027 | 0.8573426 | 8.354213
48 | 0.001021179 | 7.590314 | 176095.2 | 0.2036185 | 7929.936 | 85.08274 | 85.14516 | 819.5946 | 819.6022 | 28.62802 | 28.62815 | 0.8366316 | 8.368795
49 | 0.0009690586 | 7.600628 | 182340.9 | 0.2048187 | 7762.353 | 83.66826 | 83.72466 | 887.5297 | 887.5372 | 29.79093 | 29.79106 | 0.8534033 | 8.264818
50 | 0.0009733625 | 7.591686 | 178797.6 | 0.2056742 | 7838.467 | 84.30541 | 84.36728 | 852.6316 | 852.6391 | 29.19938 | 29.19951 | 0.851466 | 8.095684
51 | 0.0009923047 | 7.613769 | 177117.2 | 0.2058808 | 8112.947 | 85.81678 | 85.87967 | 875.8174 | 875.8226 | 29.59369 | 29.59378 | 0.8485702 | 8.357304
52 | 0.0009417167 | 7.640876 | 178898 | 0.2027785 | 7933.395 | 84.37839 | 84.46312 | 945.2395 | 945.2481 | 30.74431 | 30.74445 | 0.8534295 | 8.493276
53 | 0.0009246509 | 7.640268 | 175549 | 0.2018891 | 7826.681 | 84.17059 | 84.21123 | 869.8243 | 869.8292 | 29.49245 | 29.49253 | 0.8492419 | 8.329035
54 | 0.0009715518 | 7.652617 | 176004.3 | 0.2020087 | 8207.895 | 86.04953 | 86.11496 | 935.5202 | 935.5278 | 30.58585 | 30.58597 | 0.8528947 | 8.542689
55 | 0.0009184132 | 7.650671 | 174144.3 | 0.2004027 | 7989.232 | 85.04652 | 85.11738 | 884.6835 | 884.6906 | 29.74322 | 29.74334 | 0.848255 | 8.377923
56 | 0.0009801469 | 7.619508 | 180667.7 | 0.2064323 | 7886.134 | 84.56463 | 84.62427 | 860.2999 | 860.306 | 29.33051 | 29.33062 | 0.8485875 | 8.246182
57 | 0.001010885 | 7.612132 | 178528.2 | 0.2045543 | 8112.496 | 85.37504 | 85.43746 | 958.7294 | 958.7368 | 30.96311 | 30.96323 | 0.8536304 | 8.576481
58 | 0.0009986555 | 7.609071 | 179948.1 | 0.2012268 | 7951.149 | 84.59685 | 84.67451 | 921.9473 | 921.9566 | 30.36323 | 30.36338 | 0.8548178 | 8.442288
59 | 0.0009603249 | 7.657287 | 179273.3 | 0.2024687 | 8140.386 | 85.44426 | 85.48836 | 970.7665 | 970.7695 | 31.15671 | 31.15676 | 0.8612041 | 8.466691
60 | 0.00112262 | 7.466291 | 175796.8 | 0.2101719 | 7406.61 | 82.39 | 82.46482 | 737.3495 | 737.357 | 27.15118 | 27.15132 | 0.83072 | 7.887979
61 | 0.001133616 | 7.390014 | 195680.7 | 0.2176397 | 6531.218 | 77.50109 | 77.57393 | 632.9802 | 632.9875 | 25.15662 | 25.15677 | 0.8203802 | 7.369727
62 | 0.001129876 | 7.437698 | 191740.3 | 0.2149863 | 7070.524 | 80.60912 | 80.6584 | 691.4894 | 691.4949 | 26.29567 | 26.29578 | 0.822662 | 7.711911
63 | 0.001087931 | 7.491051 | 180622.4 | 0.2043085 | 7220.084 | 81.47988 | 81.53083 | 701.9065 | 701.9118 | 26.49308 | 26.49318 | 0.822205 | 8.010925
64 | 0.0009963269 | 7.517714 | 186045.1 | 0.2078386 | 6928.318 | 79.49049 | 79.55026 | 723.8994 | 723.9064 | 26.90487 | 26.905 | 0.8356857 | 7.779822
65 | 0.0009272281 | 7.630092 | 176824.2 | 0.201437 | 7702.617 | 83.26085 | 83.31672 | 900.8026 | 900.8075 | 30.01295 | 30.01303 | 0.8500579 | 8.413053
66 | 0.0009739923 | 7.647158 | 170394.8 | 0.2015683 | 8105.785 | 85.47052 | 85.50639 | 935.0759 | 935.08 | 30.57725 | 30.57732 | 0.8530473 | 8.559543
67 | 0.0009852688 | 7.622292 | 175141.3 | 0.2021748 | 8040.406 | 84.79106 | 84.85816 | 982.1438 | 982.149 | 31.33762 | 31.3377 | 0.8607426 | 8.481614
68 | 0.0009978436 | 7.581615 | 175544 | 0.2019818 | 7892.714 | 84.60835 | 84.65929 | 864.3701 | 864.3782 | 29.39968 | 29.39982 | 0.8445382 | 8.356227
69 | 0.0009845129 | 7.657993 | 173556.1 | 0.1997235 | 8379.253 | 86.43753 | 86.51357 | 1045.589 | 1045.598 | 32.33517 | 32.3353 | 0.8621041 | 8.768559
70 | 0.000978867 | 7.592838 | 178588.1 | 0.2018636 | 7569.089 | 82.56426 | 82.63262 | 878.6278 | 878.6385 | 29.64123 | 29.64141 | 0.8498921 | 8.277947
71 | 0.001018091 | 7.577209 | 175877 | 0.2006358 | 7877.6 | 84.26105 | 84.30138 | 912.0603 | 912.0637 | 30.19988 | 30.19994 | 0.8491008 | 8.486303
72 | 0.001214386 | 7.372968 | 181737.2 | 0.2137911 | 7096.87 | 81.11709 | 81.18946 | 628.8925 | 628.9021 | 25.07489 | 25.07508 | 0.8128403 | 7.553091
73 | 0.001180361 | 7.393559 | 191168.2 | 0.2152703 | 6987.157 | 80.04652 | 80.10525 | 697.4719 | 697.4788 | 26.40924 | 26.40937 | 0.8246119 | 7.680133
74 | 0.001116168 | 7.381307 | 197836.7 | 0.2156125 | 6322.601 | 76.34905 | 76.40893 | 600.5354 | 600.5427 | 24.50503 | 24.50518 | 0.8142642 | 7.319655
75 | 0.001087598 | 7.444531 | 191882.8 | 0.2129882 | 6803.39 | 79.01486 | 79.07552 | 675.9954 | 676.0005 | 25.99907 | 25.99916 | 0.8215924 | 7.648399
76 | 0.00108922 | 7.486747 | 183729.4 | 0.2096894 | 7094.272 | 80.68497 | 80.73755 | 705.9772 | 705.9834 | 26.56812 | 26.56823 | 0.8217752 | 7.947099
77 | 0.001086 | 7.471344 | 187493 | 0.2076498 | 6828.177 | 79.22307 | 79.29586 | 665.1742 | 665.1834 | 25.79024 | 25.79042 | 0.8212404 | 7.775108
78 | 0.00105547 | 7.539883 | 176018.6 | 0.2038168 | 7605.065 | 82.95589 | 83.00535 | 850.2554 | 850.2628 | 29.15738 | 29.15751 | 0.8461922 | 8.246487
79 | 0.001112536 | 7.467285 | 185309.6 | 0.2084682 | 7305.895 | 81.63582 | 81.67759 | 763.6865 | 763.6901 | 27.63423 | 27.63429 | 0.8357209 | 7.961567
80 | 0.001010885 | 7.555143 | 182692.2 | 0.2023196 | 7285.134 | 80.8047 | 80.86373 | 879.2525 | 879.2592 | 29.65162 | 29.65174 | 0.8542707 | 8.161108
81 | 0.001038835 | 7.509291 | 188845.6 | 0.2093159 | 7171.318 | 80.5392 | 80.59971 | 800.5042 | 800.5093 | 28.2928 | 28.29289 | 0.849451 | 7.846557
82 | 0.001004244 | 7.55378 | 185412.8 | 0.2064408 | 7285.521 | 81.41448 | 81.48693 | 779.5448 | 779.5543 | 27.91986 | 27.92004 | 0.8356728 | 8.112196
83 | 0.001000737 | 7.531878 | 189580.3 | 0.2076225 | 6839.543 | 78.75308 | 78.81171 | 755.2422 | 755.2483 | 27.48133 | 27.48144 | 0.838127 | 7.879848
84 | 0.0009821838 | 7.589387 | 186764.9 | 0.2070192 | 7426.954 | 81.52066 | 81.57877 | 906.6446 | 906.6525 | 30.11013 | 30.11026 | 0.8567171 | 8.139439
85 | 0.001001787 | 7.573759 | 186859.3 | 0.206658 | 7555.229 | 82.48824 | 82.54977 | 877.859 | 877.8682 | 29.62821 | 29.62837 | 0.8497911 | 8.264064
86 | 0.001044057 | 7.510832 | 194783.6 | 0.2099136 | 6837.786 | 78.61698 | 78.68281 | 773.6951 | 773.7007 | 27.81504 | 27.81514 | 0.8428216 | 7.808601

## trail6_05
layer | energy | entropy | contrast | idm | autocorrelation | mean_x | mean_y | variance_x | variance_y | standard_deviation_x | standard_deviation_y | correlation | dissimilarity
17 | 0.001633661 | 7.074842 | 210302 | 0.2454798 | 6210.643 | 76.6697 | 76.69019 | 436.0553 | 436.0645 | 20.88096 | 20.88118 | 0.7588143 | 6.535049
18 | 0.001432852 | 7.232188 | 217651.5 | 0.2415331 | 6582.752 | 78.34833 | 78.34924 | 555.0524 | 555.0599 | 23.55839 | 23.55855 | 0.8006391 | 6.891656
19 | 0.001159222 | 7.432352 | 206947.5 | 0.2257159 | 6752.204 | 79.04452 | 79.04991 | 625.5043 | 625.5115 | 25.00937 | 25.00951 | 0.805606 | 7.464
20 | 0.001698037 | 7.133659 | 191986.3 | 0.2370884 | 7638.59 | 84.57947 | 84.58748 | 602.7276 | 602.7331 | 24.54959 | 24.5497 | 0.8031012 | 7.068999
21 | 0.001448741 | 7.310663 | 198265.5 | 0.2331934 | 7752.784 | 84.43802 | 84.43975 | 748.6863 | 748.6906 | 27.36171 | 27.36179 | 0.8320479 | 7.489669
22 | 0.001245649 | 7.403115 | 196629.4 | 0.2254084 | 7615.69 | 83.47786 | 83.44933 | 779.0237 | 779.0271 | 27.91006 | 27.91012 | 0.8340095 | 7.719883
23 | 0.001801925 | 7.132476 | 171797.8 | 0.2199982 | 7860.974 | 85.49849 | 85.45665 | 682.5364 | 682.5469 | 26.11711 | 26.11732 | 0.8116053 | 7.523229
24 | 0.001615641 | 7.16907 | 204873.9 | 0.240662 | 7066.532 | 81.30341 | 81.27911 | 572.0721 | 572.0771 | 23.9174 | 23.91751 | 0.8012314 | 6.996971
25 | 0.001267348 | 7.307165 | 210944.3 | 0.2321652 | 6578.999 | 78.23998 | 78.24581 | 570.5092 | 570.512 | 23.88448 | 23.88454 | 0.8013676 | 7.078148
26 | 0.001656152 | 7.148059 | 190257.9 | 0.2337464 | 7315.091 | 82.4637 | 82.44476 | 634.3778 | 634.3812 | 25.18606 | 25.18613 | 0.8137419 | 7.141588
27 | 0.00137103 | 7.30893 | 209181.4 | 0.2356582 | 7180.107 | 81.42588 | 81.42238 | 669.2856 | 669.2874 | 25.86996 | 25.86999 | 0.8222903 | 7.328011
28 | 0.001272925 | 7.318176 | 216204 | 0.2336002 | 6444.763 | 76.68088 | 76.69674 | 677.3774 | 677.3802 | 26.02568 | 26.02573 | 0.8322104 | 7.08842
29 | 0.00163436 | 7.12437 | 204286 | 0.2369261 | 6663.843 | 78.82086 | 78.84109 | 563.212 | 563.215 | 23.73145 | 23.73152 | 0.7981809 | 6.952534
30 | 0.00138461 | 7.274665 | 222077 | 0.2401094 | 6556.269 | 77.68693 | 77.70427 | 636.4991 | 636.5076 | 25.2283 | 25.22847 | 0.8166417 | 7.135265
31 | 0.001156616 | 7.3928 | 217001.9 | 0.2289253 | 6215.248 | 75.36003 | 75.39048 | 649.4007 | 649.408 | 25.48274 | 25.48288 | 0.8222268 | 7.269848
32 | 0.001645305 | 7.101799 | 220917.1 | 0.2462239 | 6432.549 | 77.39165 | 77.40087 | 554.3018 | 554.3084 | 23.54332 | 23.54346 | 0.7981672 | 6.787372
33 | 0.001445252 | 7.191924 | 230577.9 | 0.2465623 | 6085.728 | 75.31909 | 75.33334 | 519.5572 | 519.5608 | 22.79302 | 22.7931 | 0.7926156 | 6.754162
34 | 0.001241293 | 7.321281 | 232805 | 0.2372063 | 5750.398 | 72.72009 | 72.73735 | 571.1094 | 571.1128 | 23.89713 | 23.89721 | 0.8072983 | 6.957417
35 | 0.001598726 | 7.130325 | 221186.4 | 0.2442722 | 6080.652 | 75.24333 | 75.26704 | 523.2012 | 523.2045 | 22.8733 | 22.87338 | 0.797662 | 6.650811
36 | 0.001521222 | 7.147227 | 233563.3 | 0.2491068 | 5566.733 | 72.03911 | 72.06235 | 476.7944 | 476.8008 | 21.83499 | 21.83514 | 0.7875495 | 6.499129
37 | 0.00123624 | 7.331232 | 229015.4 | 0.2347269 | 5798.661 | 72.68924 | 72.70311 | 625.7681 | 625.7719 | 25.01493 | 25.01501 | 0.8214524 | 7.041251
38 | 0.001712725 | 7.098189 | 215789.4 | 0.2372937 | 6180.681 | 75.87741 | 75.88162 | 534.1807 | 534.1901 | 23.11099 | 23.1112 | 0.7913715 | 6.878136
39 | 0.001385495 | 7.304821 | 223454 | 0.2378004 | 6504.514 | 76.97991 | 76.9839 | 699.3817 | 699.3898 | 26.44513 | 26.44528 | 0.8270696 | 7.285102
40 | 0.001381127 | 7.289855 | 228229.9 | 0.2387456 | 6088.958 | 74.74273 | 74.7731 | 614.2159 | 614.2239 | 24.78275 | 24.78291 | 0.8146023 | 7.025557
41 | 0.001639485 | 7.125076 | 216787.1 | 0.2418496 | 6334.174 | 76.6863 | 76.72204 | 559.5022 | 559.5078 | 23.65224 | 23.65236 | 0.8053068 | 6.768717
42 | 0.001478879 | 7.250496 | 222267.2 | 0.2382661 | 6396.884 | 76.50759 | 76.4986 | 661.5412 | 661.5455 | 25.71993 | 25.72001 | 0.8227107 | 7.119813
43 | 0.00133969 | 7.269599 | 234618.8 | 0.239929 | 5744.601 | 72.62855 | 72.64956 | 577.3976 | 577.4031 | 24.02844 | 24.02855 | 0.8110373 | 6.911951
44 | 0.001724304 | 7.064925 | 215793.6 | 0.2428017 | 6140.872 | 75.69782 | 75.67903 | 520.6379 | 520.6436 | 22.81604 | 22.81617 | 0.791326 | 6.629777
45 | 0.001371968 | 7.264416 | 231612.9 | 0.2468468 | 6278.573 | 76.21968 | 76.24514 | 577.0911 | 577.1003 | 24.02179 | 24.02198 | 0.8098071 | 6.871906
46 | 0.001305461 | 7.301349 | 222787.5 | 0.2361849 | 6215.416 | 75.50247 | 75.5119 | 627.1324 | 627.1379 | 25.04204 | 25.04215 | 0.8199198 | 7.055805
47 | 0.001717371 | 7.123365 | 202639.9 | 0.2340379 | 6899.475 | 79.79103 | 79.7862 | 654.3315 | 654.3398 | 25.57599 | 25.57615 | 0.8145388 | 7.119034
48 | 0.001557261 | 7.178389 | 223565.8 | 0.2462185 | 6607.356 | 78.34975 | 78.33304 | 585.296 | 585.3028 | 24.19223 | 24.19237 | 0.8031857 | 6.957262
49 | 0.001216752 | 7.384973 | 207435.1 | 0.2251643 | 6709.322 | 78.59244 | 78.59273 | 656.5711 | 656.5765 | 25.6232 | 25.6233 | 0.8112731 | 7.484798
50 | 0.001755487 | 7.062953 | 197001.7 | 0.2344926 | 6540.125 | 78.4556 | 78.4414 | 497.9408 | 497.9479 | 22.31206 | 22.31222 | 0.7747211 | 6.792898
51 | 0.001438579 | 7.251446 | 219088.9 | 0.2413088 | 6689.886 | 78.72189 | 78.70937 | 609.0209 | 609.0255 | 24.6779 | 24.67799 | 0.810909 | 7.013013
52 | 0.0013054 | 7.284242 | 214311.6 | 0.2328843 | 6553.953 | 77.62253 | 77.62423 | 646.2596 | 646.2678 | 25.42091 | 25.42107 | 0.8181136 | 7.177505
53 | 0.001691782 | 7.151806 | 197195.9 | 0.233098 | 7116.619 | 80.99784 | 81.00927 | 677.3615 | 677.3641 | 26.02236 | 26.02241 | 0.818928 | 7.229596
54 | 0.001535926 | 7.211925 | 206897.3 | 0.2386551 | 6991.53 | 80.40922 | 80.40714 | 644.7509 | 644.7544 | 25.39148 | 25.39155 | 0.816049 | 7.158014
55 | 0.001184903 | 7.378958 | 208328.3 | 0.2263896 | 6467.219 | 77.38304 | 77.39805 | 591.4001 | 591.408 | 24.31799 | 24.31815 | 0.8083595 | 7.265056
56 | 0.001716738 | 7.099753 | 199998.4 | 0.2339784 | 6976.466 | 80.82291 | 80.83695 | 558.8149 | 558.8183 | 23.63643 | 23.6365 | 0.7923347 | 7.008124
57 | 0.001552323 | 7.196106 | 208145 | 0.2384058 | 6933.941 | 80.20912 | 80.21013 | 617.9181 | 617.9239 | 24.8576 | 24.85772 | 0.8098093 | 7.088911
58 | 0.00127016 | 7.311881 | 218421.2 | 0.2359781 | 6422.991 | 77.10409 | 77.12466 | 590.7882 | 590.7942 | 24.30537 | 24.30549 | 0.8065738 | 7.056275
59 | 0.001626124 | 7.161329 | 197895.7 | 0.2342212 | 7181.166 | 81.65051 | 81.65883 | 632.841 | 632.8458 | 25.15496 | 25.15506 | 0.8115146 | 7.193546
60 | 0.001621949 | 7.148088 | 206411.3 | 0.2378424 | 6624.131 | 78.43133 | 78.41967 | 592.0953 | 592.099 | 24.33257 | 24.33264 | 0.7999219 | 7.059009
61 | 0.001385607 | 7.231241 | 230728.5 | 0.2414792 | 6025.167 | 74.47126 | 74.48472 | 586.6511 | 586.6563 | 24.22017 | 24.22028 | 0.8153558 | 6.86349
62 | 0.001704332 | 7.105651 | 204197.7 | 0.2339869 | 6544.138 | 77.94432 | 77.95688 | 583.9833 | 583.9877 | 24.16351 | 24.1636 | 0.8005796 | 7.003009
63 | 0.001448114 | 7.224417 | 225887.3 | 0.2426668 | 6400.985 | 76.75656 | 76.75563 | 619.2894 | 619.2953 | 24.88485 | 24.88497 | 0.8229218 | 6.913157
64 | 0.001255962 | 7.311085 | 217243.2 | 0.2314326 | 6136.974 | 75.32356 | 75.33297 | 573.3031 | 573.3092 | 23.9429 | 23.94303 | 0.8071586 | 7.101789
65 | 0.001715974 | 7.088946 | 207426.9 | 0.2360076 | 6724.842 | 79.25357 | 79.27784 | 555.5199 | 555.5273 | 23.56862 | 23.56878 | 0.7950735 | 6.986037
66 | 0.001350816 | 7.310474 | 215942.9 | 0.2365721 | 6641.487 | 78.20373 | 78.21902 | 644.5565 | 644.5647 | 25.38718 | 25.38734 | 0.8139111 | 7.287362
67 | 0.001311109 | 7.277725 | 222735.7 | 0.2336388 | 6005.98 | 74.37237 | 74.39405 | 582.2712 | 582.2809 | 24.12955 | 24.12975 | 0.8127737 | 7.004475
68 | 0.001735159 | 7.100854 | 203369.8 | 0.2348504 | 6990.495 | 80.26117 | 80.26535 | 670.5582 | 670.5647 | 25.89301 | 25.89313 | 0.8174489 | 7.227554
69 | 0.001457915 | 7.194985 | 223165.6 | 0.2419961 | 6408.101 | 77.09482 | 77.13864 | 572.2803 | 572.2884 | 23.92163 | 23.9218 | 0.805948 | 6.903154
70 | 0.001302123 | 7.284691 | 222362.5 | 0.2333515 | 5927.039 | 74.11989 | 74.10454 | 540.7675 | 540.7727 | 23.2537 | 23.25381 | 0.8035532 | 6.936735
71 | 0.001701519 | 7.064331 | 211793.5 | 0.2428617 | 6352.726 | 77.06246 | 77.09057 | 521.6935 | 521.7011 | 22.83989 | 22.84006 | 0.789714 | 6.703442
72 | 0.001734711 | 7.069339 | 209482.6 | 0.2371196 | 6199.486 | 76.15609 | 76.1648 | 510.1591 | 510.1642 | 22.58497 | 22.58508 | 0.7821106 | 6.81935
73 | 0.001528228 | 7.141706 | 231714.7 | 0.2433669 | 5829.591 | 73.6646 | 73.70154 | 504.8351 | 504.8441 | 22.46757 | 22.46776 | 0.7933603 | 6.712654
74 | 0.001176502 | 7.365345 | 219645.2 | 0.2290979 | 5884.02 | 73.58586 | 73.61057 | 579.4189 | 579.4262 | 24.07053 | 24.07069 | 0.8067158 | 7.122323
75 | 0.001743588 | 7.07465 | 200660.4 | 0.2321886 | 6414.571 | 77.27185 | 77.28107 | 560.0766 | 560.0826 | 23.66416 | 23.66429 | 0.7906318 | 7.064343
76 | 0.001646423 | 7.055134 | 224628.1 | 0.2450102 | 5708.642 | 73.22176 | 73.20221 | 455.2848 | 455.2912 | 21.33608 | 21.33622 | 0.7659255 | 6.587342
77 | 0.001418831 | 7.161195 | 228097.3 | 0.240242 | 5464.256 | 71.54109 | 71.54781 | 444.2741 | 444.2804 | 21.0769 | 21.07705 | 0.7782609 | 6.465857
78 | 0.001824877 | 7.015795 | 189331.4 | 0.226484 | 6315.55 | 76.92354 | 76.91806 | 510.9278 | 510.9306 | 22.59859 | 22.59865 | 0.7799393 | 6.921044
79 | 0.00141086 | 7.242611 | 215235.4 | 0.232703 | 6247.129 | 76.03385 | 76.04422 | 578.8765 | 578.8832 | 24.05937 | 24.05951 | 0.8038275 | 7.10752
80 | 0.00141663 | 7.198288 | 221555 | 0.2360228 | 5882.206 | 73.6972 | 73.68782 | 563.4236 | 563.4284 | 23.73597 | 23.73607 | 0.8018011 | 6.930504
81 | 0.001693249 | 7.087243 | 203118.3 | 0.2341693 | 6305.514 | 76.45431 | 76.43257 | 576.1954 | 576.2005 | 24.00283 | 24.00294 | 0.8013501 | 6.975442
82 | 0.001595823 | 7.0958 | 232002.8 | 0.2455803 | 5759.233 | 73.28737 | 73.31688 | 493.8522 | 493.8585 | 22.2223 | 22.22244 | 0.7818462 | 6.741543
83 | 0.00136103 | 7.269018 | 229616.5 | 0.2353449 | 5688.064 | 72.06636 | 72.09141 | 600.7934 | 600.8015 | 24.51052 | 24.51069 | 0.8202725 | 6.964268
84 | 0.001680018 | 7.085206 | 210772.2 | 0.2363236 | 6040.997 | 74.80984 | 74.82774 | 555.1321 | 555.141 | 23.55955 | 23.55974 | 0.7978926 | 6.84268
85 | 0.001586628 | 7.133498 | 216902.4 | 0.237179 | 5741.468 | 73.18497 | 73.15786 | 495.9645 | 495.9691 | 22.26962 | 22.26972 | 0.7809317 | 6.765881
86 | 0.001154823 | 7.424275 | 218285.4 | 0.2261536 | 6145.108 | 74.63954 | 74.65939 | 685.9766 | 685.981 | 26.19058 | 26.19066 | 0.8348555 | 7.295162

## trail6_06
layer | energy | entropy | contrast | idm | autocorrelation | mean_x | mean_y | variance_x | variance_y | standard_deviation_x | standard_deviation_y | correlation | dissimilarity
17 | 0.001560487 | 7.106763 | 213958.1 | 0.2451585 | 6732.163 | 79.68676 | 79.70002 | 485.0809 | 485.0828 | 22.02363 | 22.02367 | 0.7859032 | 6.637326
18 | 0.001446273 | 7.249953 | 209238.5 | 0.2395384 | 7180.894 | 81.75304 | 81.73419 | 612.6397 | 612.6456 | 24.75074 | 24.75086 | 0.8145196 | 7.118636
19 | 0.001350651 | 7.323632 | 206105.3 | 0.2353245 | 7638.971 | 83.47197 | 83.48073 | 790.066 | 790.0709 | 28.10742 | 28.10751 | 0.8490525 | 7.384097
20 | 0.001359241 | 7.318801 | 205677.6 | 0.2362651 | 7614.056 | 83.64045 | 83.63803 | 735.9079 | 735.912 | 27.12684 | 27.12692 | 0.8406842 | 7.313504
21 | 0.001005138 | 7.652497 | 181236 | 0.2122149 | 8791.459 | 88.59235 | 88.59466 | 1077.276 | 1077.278 | 32.82135 | 32.82138 | 0.8751847 | 8.373907
22 | 0.001223163 | 7.487625 | 192036.4 | 0.2211269 | 8462.913 | 87.66754 | 87.66482 | 901.865 | 901.8692 | 30.03074 | 30.03081 | 0.8622811 | 7.905599
23 | 0.001274653 | 7.412846 | 194468.2 | 0.2257579 | 8309.223 | 86.66193 | 86.64829 | 920.3319 | 920.3352 | 30.33638 | 30.33643 | 0.8695222 | 7.65152
24 | 0.00110475 | 7.598176 | 187795.6 | 0.2179707 | 9059.396 | 89.75468 | 89.75706 | 1137.483 | 1137.486 | 33.72612 | 33.72616 | 0.8821512 | 8.285036
25 | 0.001175116 | 7.504994 | 191972.1 | 0.2230508 | 8461.134 | 87.28232 | 87.28177 | 972.0902 | 972.0962 | 31.17791 | 31.17801 | 0.8673224 | 7.97771
26 | 0.00137742 | 7.398575 | 185757.6 | 0.2249774 | 8684.957 | 88.25042 | 88.2491 | 1022.498 | 1022.501 | 31.97597 | 31.97602 | 0.8771588 | 7.768271
27 | 0.001281547 | 7.44318 | 187798.3 | 0.221816 | 8249.548 | 86.35615 | 86.34261 | 918.687 | 918.6917 | 30.30928 | 30.30936 | 0.8636637 | 7.847319
28 | 0.001305941 | 7.390085 | 197504.6 | 0.2266109 | 7792.401 | 84.32874 | 84.33731 | 799.8993 | 799.9048 | 28.28179 | 28.28189 | 0.8507362 | 7.609339
29 | 0.001302047 | 7.367866 | 204277.4 | 0.2326554 | 7398.997 | 82.15435 | 82.14457 | 768.8672 | 768.8735 | 27.7259 | 27.72601 | 0.8462763 | 7.393429
30 | 0.001322387 | 7.33934 | 203937.4 | 0.2345549 | 7343.3 | 82.4397 | 82.43826 | 664.5766 | 664.5793 | 25.77862 | 25.77867 | 0.8234478 | 7.379939
31 | 0.001308481 | 7.357411 | 207855.2 | 0.2325561 | 7281.882 | 81.52541 | 81.51871 | 757.1931 | 757.1947 | 27.51659 | 27.51662 | 0.8401695 | 7.48943
32 | 0.001405414 | 7.216866 | 228243.8 | 0.2450124 | 6404.704 | 76.51847 | 76.50114 | 660.8873 | 660.8914 | 25.70715 | 25.70723 | 0.8338138 | 6.868972
33 | 0.001243185 | 7.380938 | 202878.1 | 0.22815 | 7026.554 | 80.30139 | 80.28663 | 698.6838 | 698.6862 | 26.43217 | 26.43222 | 0.829482 | 7.488245
34 | 0.001351068 | 7.273315 | 215175.5 | 0.2388961 | 6479.998 | 77.52211 | 77.48656 | 581.5506 | 581.5553 | 24.11486 | 24.11496 | 0.813615 | 6.976087
35 | 0.001512895 | 7.170754 | 213009.1 | 0.2375388 | 6292.703 | 76.33776 | 76.31008 | 571.0716 | 571.0775 | 23.89591 | 23.89604 | 0.8184193 | 6.824975
36 | 0.001381582 | 7.236908 | 226225.8 | 0.2441156 | 6385.087 | 76.96357 | 76.96508 | 571.9989 | 572.0035 | 23.91577 | 23.91587 | 0.8071875 | 6.949522
37 | 0.001403147 | 7.24806 | 224099.4 | 0.2426642 | 6728.927 | 78.03071 | 78.02917 | 751.5986 | 751.6011 | 27.41483 | 27.41488 | 0.8520072 | 7.019725
38 | 0.00142029 | 7.21805 | 222389.6 | 0.243503 | 6504.516 | 77.54787 | 77.53676 | 600.6388 | 600.6472 | 24.50725 | 24.50742 | 0.81883 | 6.926654
39 | 0.001335399 | 7.343173 | 205581.7 | 0.2320559 | 7301.862 | 81.89845 | 81.91834 | 713.2754 | 713.2784 | 26.70641 | 26.70647 | 0.8314007 | 7.441059
40 | 0.0012562 | 7.3382 | 217395.9 | 0.2366541 | 6817.112 | 78.8245 | 78.83256 | 713.2083 | 713.2139 | 26.70567 | 26.70577 | 0.8458381 | 7.121998
41 | 0.001365434 | 7.25645 | 221850.1 | 0.2428537 | 6831.869 | 79.3114 | 79.28939 | 650.7065 | 650.7116 | 25.50831 | 25.50841 | 0.8351475 | 6.934242
42 | 0.001240293 | 7.406923 | 215374 | 0.2371187 | 7225.412 | 80.99194 | 80.99065 | 787.5721 | 787.5835 | 28.06301 | 28.06321 | 0.8456155 | 7.484526
43 | 0.001401804 | 7.230798 | 208565.3 | 0.2358682 | 6648.398 | 78.54002 | 78.54079 | 591.5806 | 591.5848 | 24.32167 | 24.32176 | 0.811235 | 7.071342
44 | 0.001427542 | 7.217602 | 220759.5 | 0.2420772 | 6425.832 | 77.34011 | 77.31756 | 553.0231 | 553.0302 | 23.51583 | 23.51598 | 0.8068245 | 6.895445
45 | 0.001292811 | 7.345987 | 208365.9 | 0.2335049 | 7035.684 | 80.43895 | 80.44698 | 683.7079 | 683.7132 | 26.14731 | 26.14741 | 0.8260227 | 7.380668
46 | 0.001388697 | 7.257629 | 205736.3 | 0.2343212 | 6982.859 | 80.2647 | 80.25311 | 653.6528 | 653.6587 | 25.5658 | 25.56591 | 0.8284 | 7.133304
47 | 0.001509468 | 7.185288 | 211078.7 | 0.2400187 | 6833.626 | 79.44114 | 79.42963 | 632.6357 | 632.6412 | 25.15175 | 25.15186 | 0.8278269 | 6.983918
48 | 0.001298031 | 7.375688 | 204296.6 | 0.2286047 | 7284.703 | 81.53893 | 81.5634 | 753.1641 | 753.1707 | 27.44282 | 27.44294 | 0.8421394 | 7.532432
49 | 0.001364648 | 7.310171 | 212120.9 | 0.236801 | 7117.13 | 80.86784 | 80.8615 | 691.2885 | 691.295 | 26.29154 | 26.29166 | 0.8363685 | 7.238585
50 | 0.001436789 | 7.240858 | 208557 | 0.2385617 | 6804.15 | 79.42395 | 79.41365 | 607.682 | 607.6842 | 24.65077 | 24.65081 | 0.8176633 | 7.05921
51 | 0.001362493 | 7.313386 | 211046.8 | 0.2370681 | 7285.294 | 81.70045 | 81.6838 | 727.6702 | 727.6719 | 26.97484 | 26.97488 | 0.8407791 | 7.308162
52 | 0.001395685 | 7.311258 | 200559.9 | 0.2308115 | 7263.002 | 81.50595 | 81.49616 | 737.0675 | 737.074 | 27.14866 | 27.14878 | 0.8420837 | 7.432835
53 | 0.001390749 | 7.252867 | 213461.7 | 0.2379444 | 6640.045 | 78.49584 | 78.51229 | 587.1141 | 587.1186 | 24.22976 | 24.22985 | 0.8129176 | 7.009453
54 | 0.00130216 | 7.34396 | 205432.8 | 0.2331986 | 7306.897 | 81.94882 | 81.93857 | 710.0509 | 710.056 | 26.64604 | 26.64613 | 0.8341535 | 7.431838
55 | 0.00129267 | 7.384003 | 205892.3 | 0.2309073 | 7390.124 | 81.94884 | 81.92812 | 792.8697 | 792.8751 | 28.15729 | 28.15738 | 0.8530249 | 7.461533
56 | 0.001424871 | 7.239558 | 216017 | 0.2406349 | 6944.721 | 80.14456 | 80.10918 | 635.127 | 635.1328 | 25.20124 | 25.20135 | 0.8258632 | 7.053938
57 | 0.001255933 | 7.438946 | 202196.9 | 0.2269813 | 7680.177 | 83.31542 | 83.31274 | 865.8689 | 865.8778 | 29.42524 | 29.42539 | 0.853575 | 7.840438
58 | 0.001344887 | 7.320105 | 207052 | 0.2327811 | 7159.315 | 81.37286 | 81.36027 | 650.1577 | 650.1636 | 25.49739 | 25.4975 | 0.8289528 | 7.225836
59 | 0.00137212 | 7.309896 | 204819.5 | 0.2299904 | 7104.846 | 80.90872 | 80.89321 | 675.4891 | 675.4929 | 25.98954 | 25.98961 | 0.8290317 | 7.373291
60 | 0.001281101 | 7.399517 | 204269.9 | 0.2303237 | 7405.651 | 82.34275 | 82.33564 | 746.531 | 746.5364 | 27.32201 | 27.32211 | 0.8386151 | 7.559547
61 | 0.001512884 | 7.190187 | 211541.7 | 0.2367189 | 6700.324 | 78.73369 | 78.7183 | 610.381 | 610.3887 | 24.70524 | 24.7054 | 0.8234188 | 6.99679
62 | 0.001597319 | 7.111381 | 215436.2 | 0.2398669 | 6158.591 | 75.7271 | 75.71249 | 529.3005 | 529.303 | 23.00582 | 23.00588 | 0.803183 | 6.727269
63 | 0.001346662 | 7.275242 | 214488.7 | 0.2365746 | 6587.144 | 77.81731 | 77.8162 | 642.8828 | 642.8888 | 25.35431 | 25.35443 | 0.8272448 | 7.101465
64 | 0.001429484 | 7.245095 | 207109.9 | 0.2338881 | 6925.02 | 79.97687 | 79.98055 | 637.9096 | 637.9172 | 25.25602 | 25.25617 | 0.8285706 | 7.081864
65 | 0.00152402 | 7.16805 | 209083.8 | 0.2387828 | 6630.924 | 78.44002 | 78.43022 | 589.6075 | 589.6108 | 24.28137 | 24.28144 | 0.8121727 | 6.997746
66 | 0.001340711 | 7.349681 | 198621.3 | 0.2275314 | 7466.79 | 82.4545 | 82.46629 | 792.0008 | 792.007 | 28.14216 | 28.14227 | 0.842416 | 7.676176
67 | 0.001347201 | 7.305069 | 203846.7 | 0.2306874 | 7088.114 | 80.98778 | 80.99493 | 643.2275 | 643.2297 | 25.36096 | 25.361 | 0.8218961 | 7.324864
68 | 0.001346219 | 7.294833 | 214004.8 | 0.2341673 | 6664.305 | 78.55468 | 78.53434 | 608.6638 | 608.6696 | 24.67034 | 24.67046 | 0.8135965 | 7.250309
69 | 0.001291325 | 7.384058 | 210140.3 | 0.2313436 | 7233.536 | 80.98405 | 80.98513 | 798.6396 | 798.6412 | 28.25973 | 28.25976 | 0.8453817 | 7.618598
70 | 0.00139795 | 7.273066 | 207676.9 | 0.2320141 | 6841.024 | 79.39815 | 79.39346 | 653.5484 | 653.5536 | 25.56407 | 25.56417 | 0.822362 | 7.323195
71 | 0.001454601 | 7.201413 | 215375.8 | 0.2375966 | 6597.134 | 78.1258 | 78.1054 | 604.4021 | 604.4104 | 24.58389 | 24.58406 | 0.8193284 | 6.997966
72 | 0.001657186 | 7.07958 | 213243 | 0.2402281 | 6377.557 | 76.70645 | 76.70855 | 602.6266 | 602.628 | 24.54719 | 24.54721 | 0.8189098 | 6.854894
73 | 0.001413901 | 7.261251 | 210273.3 | 0.2322121 | 6745.103 | 78.6966 | 78.68989 | 669.3562 | 669.3603 | 25.87123 | 25.87131 | 0.8255504 | 7.3396
74 | 0.001528082 | 7.148695 | 215908.6 | 0.2392712 | 6377.552 | 77.05939 | 77.04053 | 548.0768 | 548.0808 | 23.41045 | 23.41054 | 0.8045067 | 6.922941
75 | 0.001666542 | 7.085572 | 206029.7 | 0.2348131 | 6299.422 | 76.41771 | 76.39172 | 568.773 | 568.776 | 23.84736 | 23.84743 | 0.8116722 | 6.862213
76 | 0.001463425 | 7.263167 | 210394.7 | 0.2333557 | 6903.007 | 79.76144 | 79.73184 | 659.3555 | 659.3593 | 25.6772 | 25.67728 | 0.8244576 | 7.366718
77 | 0.001626179 | 7.107825 | 211719.6 | 0.2379711 | 6634.249 | 78.02041 | 78.00139 | 657.8278 | 657.8298 | 25.64792 | 25.64796 | 0.8339175 | 6.935638
78 | 0.001656746 | 7.066943 | 219226.1 | 0.2444448 | 6336.22 | 76.82494 | 76.808 | 541.7418 | 541.7461 | 23.27451 | 23.2746 | 0.8038849 | 6.728319
79 | 0.001325917 | 7.342437 | 212931.4 | 0.2334703 | 7045.615 | 80.18893 | 80.19216 | 736.1642 | 736.1659 | 27.13186 | 27.13189 | 0.8357039 | 7.511211
80 | 0.001520432 | 7.20163 | 208769.3 | 0.2356823 | 6618.517 | 78.2963 | 78.28413 | 599.6156 | 599.6211 | 24.48629 | 24.4864 | 0.815936 | 7.112093
81 | 0.001461373 | 7.240388 | 207421 | 0.2358125 | 6791.942 | 78.96779 | 78.95517 | 670.1423 | 670.1441 | 25.88681 | 25.88684 | 0.8312268 | 7.170273
82 | 0.001355327 | 7.327444 | 210360.5 | 0.2318666 | 6741.388 | 78.68207 | 78.68574 | 670.5835 | 670.5909 | 25.89512 | 25.89526 | 0.8206995 | 7.501892
83 | 0.001481761 | 7.201542 | 212282.2 | 0.234659 | 6440.815 | 77.30757 | 77.31669 | 571.3318 | 571.3356 | 23.90215 | 23.90223 | 0.8115743 | 7.01594
84 | 0.001605263 | 7.07649 | 231747.6 | 0.2487568 | 5825.416 | 73.57242 | 73.56253 | 513.297 | 513.3011 | 22.65449 | 22.65458 | 0.8051617 | 6.509861
85 | 0.001383224 | 7.257284 | 221396.3 | 0.2382408 | 6373.428 | 76.55351 | 76.55314 | 627.3455 | 627.3485 | 25.04632 | 25.04637 | 0.8179353 | 7.148636
86 | 0.001280229 | 7.34564 | 222809.2 | 0.234396 | 6403.449 | 76.33804 | 76.32732 | 689.2324 | 689.2348 | 26.25278 | 26.25283 | 0.8369781 | 7.23242

## trail7_01
layer | energy | entropy | contrast | idm | autocorrelation | mean_x | mean_y | variance_x | variance_y | standard_deviation_x | standard_deviation_y | correlation | dissimilarity
14 | 0.00159199 | 7.144071 | 168642.3 | 0.2409842 | 10771.23 | 101.2787 | 101.3048 | 633.6805 | 633.692 | 25.1727 | 25.17293 | 0.806485 | 6.956976
15 | 0.001554787 | 7.156733 | 166953.6 | 0.2396117 | 10307.83 | 99.018 | 99.02606 | 621.2847 | 621.2897 | 24.92537 | 24.92547 | 0.8085714 | 7.068414
16 | 0.001227446 | 7.35316 | 170252.4 | 0.2340339 | 11079.98 | 102.4357 | 102.4461 | 707.5549 | 707.56 | 26.59837 | 26.59846 | 0.8282639 | 7.287253
17 | 0.001693412 | 7.074268 | 167380 | 0.2430748 | 10292.61 | 99.08962 | 99.08023 | 594.2727 | 594.2829 | 24.37687 | 24.37708 | 0.7984554 | 6.955507
18 | 0.001661322 | 7.070585 | 176804 | 0.2423432 | 9912.61 | 97.25956 | 97.25491 | 571.6785 | 571.6824 | 23.90761 | 23.90769 | 0.7931514 | 6.92741
19 | 0.001450928 | 7.167754 | 176508 | 0.2451348 | 10447.14 | 99.7583 | 99.76943 | 605.3325 | 605.3401 | 24.60187 | 24.60202 | 0.8169458 | 6.812013
20 | 0.001673223 | 7.091994 | 165044.3 | 0.2380328 | 10346.59 | 99.31542 | 99.34857 | 598.3291 | 598.3351 | 24.45738 | 24.45751 | 0.8012861 | 6.974813
21 | 0.00162913 | 7.111272 | 173117 | 0.2412548 | 9966.435 | 97.39452 | 97.40325 | 597.7426 | 597.7496 | 24.44779 | 24.44793 | 0.8024658 | 6.935938
22 | 0.001492344 | 7.16508 | 180620.3 | 0.2461837 | 9975.714 | 97.37836 | 97.38467 | 607.4154 | 607.4208 | 24.64495 | 24.64506 | 0.8111059 | 6.897964
23 | 0.00178832 | 7.041826 | 154512.8 | 0.2330221 | 10191.61 | 98.61534 | 98.62298 | 589.6628 | 589.6725 | 24.28187 | 24.28207 | 0.7894727 | 7.032935
24 | 0.001658273 | 7.095459 | 173310.4 | 0.2421071 | 10002.35 | 97.59663 | 97.60942 | 593.6747 | 593.6817 | 24.36505 | 24.3652 | 0.8015535 | 6.955399
25 | 0.001514933 | 7.154326 | 174738.7 | 0.2431978 | 10363.35 | 99.3188 | 99.33106 | 614.4551 | 614.4585 | 24.78664 | 24.78671 | 0.8105983 | 6.960026
26 | 0.001711062 | 7.072772 | 176454.5 | 0.243029 | 10577.02 | 100.4095 | 100.4317 | 612.1433 | 612.1501 | 24.73996 | 24.7401 | 0.8046058 | 6.921783
27 | 0.001665824 | 7.066589 | 171643.1 | 0.2418793 | 10035.21 | 97.77933 | 97.7896 | 592.8319 | 592.8407 | 24.34724 | 24.34742 | 0.7983815 | 6.96481
28 | 0.001360879 | 7.234264 | 169124.3 | 0.23496 | 10916.48 | 101.9564 | 101.9495 | 639.644 | 639.6477 | 25.28968 | 25.28975 | 0.8164831 | 7.155152
29 | 0.001721339 | 7.049423 | 166661.1 | 0.234425 | 10819.76 | 101.5558 | 101.5668 | 632.6019 | 632.6058 | 25.14916 | 25.14923 | 0.7978853 | 7.109752
30 | 0.001695927 | 7.06279 | 172226.2 | 0.2445161 | 10193.72 | 98.55663 | 98.57095 | 600.2034 | 600.2108 | 24.49684 | 24.49699 | 0.7974199 | 6.910533
31 | 0.001386219 | 7.206587 | 171015.7 | 0.2393303 | 10892.23 | 101.9398 | 101.9261 | 614.6083 | 614.6121 | 24.78951 | 24.78958 | 0.8169342 | 6.9286
32 | 0.001734344 | 7.048092 | 169071.3 | 0.2450094 | 10715.97 | 101.2132 | 101.2463 | 590.7694 | 590.7777 | 24.30378 | 24.30395 | 0.7927698 | 6.894676
33 | 0.001528257 | 7.185509 | 174727.9 | 0.2427148 | 10697.64 | 100.811 | 100.8193 | 655.7694 | 655.7717 | 25.60759 | 25.60763 | 0.8141217 | 7.087052
34 | 0.001317884 | 7.28042 | 168078.2 | 0.2334312 | 10997.11 | 102.1502 | 102.1545 | 678.1423 | 678.1484 | 26.03877 | 26.03888 | 0.8290267 | 7.140798
35 | 0.001736019 | 7.051362 | 165517.9 | 0.2431221 | 10835.79 | 101.6706 | 101.7196 | 619.5087 | 619.5173 | 24.88808 | 24.88825 | 0.7970236 | 6.960331
36 | 0.0016418 | 7.120529 | 169368 | 0.2428505 | 10707.21 | 100.923 | 100.9163 | 641.9021 | 641.9051 | 25.33489 | 25.33495 | 0.8136532 | 7.033144
37 | 0.001523928 | 7.140361 | 176409.9 | 0.2458627 | 10702.77 | 101.0124 | 101.0085 | 614.702 | 614.7087 | 24.79146 | 24.79159 | 0.8131987 | 6.876876
38 | 0.001797527 | 7.015332 | 168205.7 | 0.2397998 | 10580.78 | 100.5265 | 100.5313 | 595.5863 | 595.5955 | 24.40141 | 24.4016 | 0.7965018 | 6.91528
39 | 0.001786287 | 7.030429 | 164359 | 0.2341555 | 10257.32 | 98.92765 | 98.92754 | 593.6367 | 593.6424 | 24.36309 | 24.36321 | 0.792448 | 7.078802
40 | 0.001502213 | 7.155566 | 166460.7 | 0.2366219 | 10941.28 | 102.1172 | 102.1291 | 629.0506 | 629.0561 | 25.07958 | 25.07969 | 0.8144684 | 7.056304
41 | 0.001786701 | 7.013647 | 166660.9 | 0.237161 | 10756.05 | 101.2975 | 101.3266 | 618.0265 | 618.0374 | 24.85606 | 24.85629 | 0.7954071 | 7.036194
42 | 0.001569467 | 7.170798 | 168925.5 | 0.2407409 | 10923.15 | 101.9241 | 101.9263 | 658.1118 | 658.1172 | 25.65294 | 25.65304 | 0.8116457 | 7.119013
43 | 0.001427847 | 7.194665 | 166398.5 | 0.2355078 | 11409.93 | 104.2481 | 104.258 | 661.1774 | 661.1822 | 25.71141 | 25.7115 | 0.8189073 | 7.174144
44 | 0.001662347 | 7.062118 | 166818.7 | 0.2451072 | 11004.47 | 102.5202 | 102.5233 | 613.6259 | 613.6363 | 24.76853 | 24.76874 | 0.804544 | 6.865429
45 | 0.001736498 | 7.058884 | 161516.8 | 0.2342629 | 10363.22 | 99.32593 | 99.33196 | 620.5985 | 620.6048 | 24.91061 | 24.91073 | 0.8004417 | 7.117815
46 | 0.001436884 | 7.188193 | 170703.5 | 0.2384455 | 11244.55 | 103.5154 | 103.5147 | 646.8284 | 646.834 | 25.43066 | 25.43077 | 0.8184244 | 7.102778
47 | 0.001765646 | 7.003459 | 169472 | 0.2427645 | 10943.7 | 102.2841 | 102.3154 | 597.6816 | 597.7014 | 24.44493 | 24.44534 | 0.8004384 | 6.832634
48 | 0.001619697 | 7.138464 | 164288.6 | 0.2346437 | 10634.17 | 100.6404 | 100.6399 | 624.9228 | 624.9262 | 24.99663 | 24.9967 | 0.808822 | 7.125537
49 | 0.001425568 | 7.191393 | 174307.7 | 0.2428224 | 11003.56 | 102.3692 | 102.3774 | 641.5307 | 641.5347 | 25.32655 | 25.32663 | 0.8159211 | 7.024327
50 | 0.001819565 | 7.018715 | 158250.1 | 0.2339377 | 11026.85 | 102.5625 | 102.6038 | 626.2942 | 626.3035 | 25.02269 | 25.02287 | 0.803452 | 7.070375
51 | 0.001627686 | 7.119793 | 162858.8 | 0.2386242 | 10829.27 | 101.4572 | 101.4489 | 657.6719 | 657.6773 | 25.64467 | 25.64477 | 0.8156135 | 7.096014
52 | 0.001506917 | 7.129264 | 173248.2 | 0.2430614 | 10958.04 | 102.2463 | 102.2553 | 615.8724 | 615.8773 | 24.81496 | 24.81505 | 0.8167189 | 6.925379
53 | 0.001780825 | 6.983013 | 171482.6 | 0.2436543 | 11055.01 | 102.8589 | 102.8768 | 595.5727 | 595.5824 | 24.40197 | 24.40217 | 0.7942238 | 6.844512
54 | 0.001704283 | 7.07338 | 164647.1 | 0.2353412 | 10907.39 | 101.9167 | 101.9192 | 638.965 | 638.9723 | 25.27582 | 25.27596 | 0.8135918 | 7.029727
55 | 0.0014456 | 7.211097 | 170172.1 | 0.240726 | 10943.36 | 101.977 | 101.9884 | 658.3777 | 658.3854 | 25.65731 | 25.65746 | 0.8248981 | 6.999515
56 | 0.001711366 | 7.06572 | 169781.9 | 0.2438393 | 10983.78 | 102.3809 | 102.3917 | 621.7599 | 621.7668 | 24.93305 | 24.93319 | 0.8052762 | 6.894097
57 | 0.00167545 | 7.0764 | 174235.9 | 0.2459802 | 10504.11 | 100.1503 | 100.1591 | 591.3775 | 591.3815 | 24.31745 | 24.31753 | 0.7998556 | 6.869916
58 | 0.001456488 | 7.175707 | 174257.6 | 0.244167 | 10661.56 | 100.7398 | 100.7251 | 629.57 | 629.5743 | 25.08919 | 25.08927 | 0.817572 | 6.963715
59 | 0.001692566 | 7.09733 | 159138.5 | 0.2324925 | 11052.62 | 102.6236 | 102.6333 | 644.5138 | 644.5216 | 25.38388 | 25.38403 | 0.8063724 | 7.126625
60 | 0.00166086 | 7.081795 | 169186.8 | 0.2417711 | 10598.19 | 100.503 | 100.5215 | 613.7542 | 613.759 | 24.77376 | 24.77385 | 0.8070935 | 7.014184
61 | 0.001533333 | 7.135987 | 173743.3 | 0.242626 | 10895.72 | 101.8271 | 101.8224 | 642.2313 | 642.2346 | 25.34138 | 25.34144 | 0.8214638 | 6.974358
62 | 0.001847795 | 6.989539 | 161530.7 | 0.2321743 | 10809.42 | 101.6482 | 101.6655 | 598.2099 | 598.2178 | 24.4546 | 24.45476 | 0.7940936 | 7.111806
63 | 0.001626371 | 7.121239 | 172790 | 0.2419814 | 10569.46 | 100.1809 | 100.1837 | 651.155 | 651.1622 | 25.51561 | 25.51575 | 0.8183453 | 6.987398
64 | 0.001386865 | 7.249091 | 166896.1 | 0.2342756 | 11208.84 | 103.1568 | 103.1428 | 685.9086 | 685.9104 | 26.18791 | 26.18795 | 0.8297781 | 7.198328
65 | 0.00179679 | 7.030133 | 161445.1 | 0.2327266 | 10671.6 | 100.9098 | 100.9618 | 607.8196 | 607.8316 | 24.65186 | 24.6521 | 0.7951657 | 7.118876
66 | 0.001775144 | 7.000632 | 169391.4 | 0.2407209 | 10142.35 | 98.45687 | 98.46618 | 563.6403 | 563.6462 | 23.73931 | 23.73944 | 0.7940283 | 6.862965
67 | 0.001600061 | 7.099204 | 168382.9 | 0.2391702 | 10619.78 | 100.632 | 100.6249 | 608.5339 | 608.5374 | 24.66764 | 24.66771 | 0.8115421 | 6.947973
68 | 0.001800285 | 7.001751 | 164054.4 | 0.239249 | 10766.59 | 101.4486 | 101.469 | 593.6882 | 593.6968 | 24.36419 | 24.36437 | 0.7960036 | 6.971072
69 | 0.001722284 | 7.064672 | 170427.4 | 0.2426219 | 10528.4 | 100.1672 | 100.1572 | 615.9375 | 615.9392 | 24.81522 | 24.81526 | 0.8047209 | 6.989961
70 | 0.0015089 | 7.149344 | 174237 | 0.2425838 | 10726.44 | 101.1119 | 101.1105 | 619.3835 | 619.3873 | 24.88553 | 24.88561 | 0.8123503 | 7.042464
71 | 0.00176411 | 7.007434 | 166340.8 | 0.2414242 | 10847.17 | 101.7974 | 101.838 | 602.3484 | 602.3566 | 24.54056 | 24.54073 | 0.7971974 | 6.964258
72 | 0.001718505 | 7.086365 | 162511.2 | 0.2348411 | 10695.61 | 100.8974 | 100.8927 | 636.2753 | 636.2792 | 25.22348 | 25.22356 | 0.8103039 | 7.141796
73 | 0.001499377 | 7.162412 | 162663.8 | 0.23524 | 11217.3 | 103.4227 | 103.4272 | 639.1362 | 639.1406 | 25.27542 | 25.27551 | 0.8147821 | 7.181087
74 | 0.001844752 | 6.966456 | 161280.9 | 0.2397919 | 10876.8 | 102.0746 | 102.0801 | 577.9246 | 577.9319 | 24.03952 | 24.03967 | 0.7905905 | 6.926932
75 | 0.001651463 | 7.092962 | 166057.4 | 0.2405296 | 10685.93 | 100.989 | 100.9587 | 610.9639 | 610.9665 | 24.71303 | 24.71309 | 0.8020744 | 7.067821
76 | 0.001549993 | 7.12572 | 171033.8 | 0.2404483 | 10867.73 | 101.7285 | 101.7215 | 633.5634 | 633.5715 | 25.1693 | 25.16946 | 0.8206422 | 7.000189
77 | 0.001815293 | 6.967629 | 166816.6 | 0.2429487 | 10865.28 | 101.981 | 101.9948 | 582.7652 | 582.7764 | 24.1379 | 24.13814 | 0.7955374 | 6.857846
78 | 0.00159882 | 7.127933 | 176435.3 | 0.2473458 | 10896.24 | 101.8575 | 101.8488 | 640.0325 | 640.0358 | 25.29816 | 25.29823 | 0.8159942 | 7.001476
79 | 0.001601221 | 7.069638 | 172403 | 0.2420442 | 10627.07 | 100.7947 | 100.8008 | 578.5792 | 578.5842 | 24.0515 | 24.05161 | 0.8073063 | 6.834356
80 | 0.001749439 | 7.009051 | 160088.5 | 0.2393029 | 10830.45 | 101.8425 | 101.8709 | 580.0693 | 580.0814 | 24.08411 | 24.08436 | 0.7852305 | 6.995473
81 | 0.001695769 | 7.057707 | 164892.9 | 0.2403698 | 10787.56 | 101.5381 | 101.5299 | 600.1742 | 600.1764 | 24.49711 | 24.49715 | 0.7969177 | 6.999136
82 | 0.001561146 | 7.100133 | 169448.7 | 0.2400371 | 11131.43 | 103.0415 | 103.0303 | 630.7252 | 630.7315 | 25.11308 | 25.11321 | 0.8167851 | 7.058044
83 | 0.001829445 | 7.004727 | 160943.4 | 0.2410993 | 11276.72 | 103.7272 | 103.7247 | 640.7348 | 640.743 | 25.31077 | 25.31093 | 0.8076368 | 6.973417

## trail7_02
layer | energy | entropy | contrast | idm | autocorrelation | mean_x | mean_y | variance_x | variance_y | standard_deviation_x | standard_deviation_y | correlation | dissimilarity
14 | 0.00130295 | 7.295547 | 169075.2 | 0.2353581 | 11346.57 | 103.9089 | 103.9248 | 668.572 | 668.5762 | 25.8544 | 25.85448 | 0.8196528 | 7.24746
15 | 0.001377604 | 7.250251 | 160861.3 | 0.2330581 | 11401.58 | 104.2987 | 104.2474 | 651.33 | 651.3365 | 25.51376 | 25.51388 | 0.8118559 | 7.363568
16 | 0.001320879 | 7.284371 | 158555.7 | 0.226345 | 11997.24 | 106.8682 | 106.8386 | 694.3684 | 694.3725 | 26.3487 | 26.34878 | 0.8349803 | 7.358328
17 | 0.001269947 | 7.310406 | 159973.2 | 0.2273894 | 11499.68 | 104.7135 | 104.6718 | 659.3171 | 659.32 | 25.67578 | 25.67584 | 0.8179446 | 7.38557
18 | 0.001513966 | 7.180449 | 163683 | 0.2367256 | 11158.24 | 103.1105 | 103.0782 | 648.6305 | 648.6362 | 25.46196 | 25.46207 | 0.8168075 | 7.264963
19 | 0.001286974 | 7.336961 | 155206.3 | 0.2197784 | 11906.31 | 106.3849 | 106.3615 | 710.0472 | 710.0489 | 26.6448 | 26.64483 | 0.8326289 | 7.57487
20 | 0.001396204 | 7.207912 | 167418.8 | 0.2365978 | 11309.03 | 103.9091 | 103.8888 | 631.2043 | 631.2101 | 25.1221 | 25.12222 | 0.8146514 | 7.174259
21 | 0.001364522 | 7.267972 | 167891.2 | 0.2345532 | 11398.92 | 104.0927 | 104.0814 | 685.4324 | 685.435 | 26.17866 | 26.17871 | 0.8243058 | 7.34643
22 | 0.001458979 | 7.216131 | 162285 | 0.2323119 | 11067.75 | 102.6244 | 102.6186 | 652.8568 | 652.857 | 25.55049 | 25.55049 | 0.8219909 | 7.223442
23 | 0.001414977 | 7.19378 | 171897 | 0.2407311 | 10942.77 | 102.2689 | 102.2763 | 599.2962 | 599.3009 | 24.47881 | 24.47891 | 0.8062965 | 7.006205
24 | 0.001363039 | 7.282599 | 157186.8 | 0.228585 | 11400.61 | 104.2216 | 104.1984 | 661.3378 | 661.3404 | 25.71047 | 25.71052 | 0.8179539 | 7.401313
25 | 0.001376534 | 7.289419 | 157512.7 | 0.2260025 | 11848.71 | 106.0883 | 106.0772 | 713.7061 | 713.7082 | 26.71354 | 26.71358 | 0.8341412 | 7.459259
26 | 0.001423985 | 7.200103 | 171235.9 | 0.2453536 | 10964.01 | 102.2561 | 102.2394 | 624.8879 | 624.8918 | 24.98923 | 24.98931 | 0.8152158 | 6.972804
27 | 0.001357772 | 7.286014 | 166348 | 0.2317298 | 11150.3 | 102.9413 | 102.9166 | 674.7893 | 674.7912 | 25.97554 | 25.97558 | 0.8240614 | 7.341622
28 | 0.001379775 | 7.267945 | 156975.3 | 0.2229637 | 11879.59 | 106.3111 | 106.2763 | 698.6711 | 698.6743 | 26.43094 | 26.431 | 0.832127 | 7.445412
29 | 0.001346729 | 7.248784 | 160789 | 0.2315019 | 11260.43 | 103.6738 | 103.682 | 629.3006 | 629.3035 | 25.07779 | 25.07784 | 0.812705 | 7.197467
30 | 0.001481791 | 7.20845 | 170342.3 | 0.2387253 | 11214.11 | 103.2832 | 103.2597 | 668.0541 | 668.0605 | 25.84553 | 25.84566 | 0.8221824 | 7.220114
31 | 0.001336726 | 7.316354 | 148868.1 | 0.2213428 | 12204.12 | 107.7461 | 107.7022 | 719.5677 | 719.5709 | 26.81908 | 26.81914 | 0.8335031 | 7.544396
32 | 0.00136289 | 7.264741 | 161916.5 | 0.2300521 | 11570.69 | 105.0815 | 105.0547 | 651.754 | 651.7572 | 25.52783 | 25.52789 | 0.8155609 | 7.34177
33 | 0.001560315 | 7.146188 | 170399.8 | 0.2419822 | 10877.04 | 101.7924 | 101.7659 | 633.8358 | 633.8383 | 25.17514 | 25.17519 | 0.8174155 | 7.023638
34 | 0.001451362 | 7.225254 | 163697 | 0.232937 | 11680.51 | 105.5574 | 105.5118 | 660.2315 | 660.2349 | 25.69325 | 25.69332 | 0.8226314 | 7.260705
35 | 0.001383916 | 7.250463 | 163371.6 | 0.2311719 | 11508.43 | 104.7525 | 104.7424 | 657.0862 | 657.0872 | 25.63206 | 25.63208 | 0.8165324 | 7.34956
36 | 0.001471018 | 7.201022 | 163446.4 | 0.2344567 | 11402.29 | 104.2331 | 104.1872 | 660.2781 | 660.2825 | 25.68959 | 25.68968 | 0.8217432 | 7.272191
37 | 0.001382434 | 7.256501 | 158807 | 0.2283726 | 11973.04 | 106.8233 | 106.7785 | 682.9792 | 682.9814 | 26.13249 | 26.13253 | 0.8298666 | 7.320808
38 | 0.001424667 | 7.252813 | 165433 | 0.2321038 | 11595.11 | 104.9938 | 104.9703 | 695.6694 | 695.6713 | 26.374 | 26.37404 | 0.8251581 | 7.374628
39 | 0.001468012 | 7.22087 | 161191.5 | 0.2297096 | 11359.44 | 104.0244 | 103.986 | 659.6277 | 659.632 | 25.68268 | 25.68276 | 0.8223641 | 7.36547
40 | 0.001393861 | 7.275661 | 155706.1 | 0.2248522 | 11824.31 | 106.0278 | 105.9823 | 707.9591 | 707.9621 | 26.60605 | 26.60611 | 0.8297207 | 7.474801
41 | 0.001449782 | 7.198789 | 169053.8 | 0.237466 | 11325.9 | 103.8988 | 103.8758 | 651.3865 | 651.3913 | 25.52079 | 25.52089 | 0.8189891 | 7.207136
42 | 0.001448386 | 7.22527 | 169166.2 | 0.2353784 | 11324.63 | 103.8422 | 103.8083 | 661.6791 | 661.682 | 25.72171 | 25.72177 | 0.8237908 | 7.282944
43 | 0.001380959 | 7.275386 | 156359.2 | 0.2244766 | 12386.19 | 108.529 | 108.5331 | 730.1813 | 730.1823 | 27.02006 | 27.02008 | 0.831805 | 7.505218
44 | 0.001528771 | 7.136722 | 167017.6 | 0.237957 | 11313.54 | 103.9949 | 103.9667 | 619.5039 | 619.5078 | 24.88771 | 24.88778 | 0.8098057 | 7.145938
45 | 0.001448139 | 7.229091 | 163642.5 | 0.2330021 | 11586.95 | 105.0747 | 105.0228 | 668.8921 | 668.8966 | 25.86074 | 25.86083 | 0.8251098 | 7.298834
46 | 0.001410277 | 7.277438 | 156735 | 0.2257826 | 12185.9 | 107.6199 | 107.5969 | 725.5172 | 725.519 | 26.93324 | 26.93327 | 0.8359644 | 7.510018
47 | 0.0014796 | 7.179669 | 165762.6 | 0.2381328 | 11280.1 | 103.8328 | 103.8208 | 616.4131 | 616.4149 | 24.82632 | 24.82635 | 0.8115215 | 7.107592
48 | 0.00150201 | 7.160048 | 168681.3 | 0.2366449 | 11219.3 | 103.4856 | 103.4321 | 633.1808 | 633.1854 | 25.16161 | 25.1617 | 0.8145195 | 7.176297
49 | 0.001542244 | 7.18286 | 157294.5 | 0.2279373 | 11944.08 | 106.6821 | 106.6659 | 685.5712 | 685.5717 | 26.18259 | 26.1826 | 0.8238946 | 7.372079
50 | 0.001492438 | 7.176018 | 169020.7 | 0.2378377 | 11389.12 | 104.2732 | 104.2376 | 635.7432 | 635.7497 | 25.21156 | 25.21169 | 0.8180746 | 7.134756
51 | 0.001510636 | 7.165535 | 168988.9 | 0.2381229 | 11047.05 | 102.6828 | 102.6433 | 623.6157 | 623.6199 | 24.97126 | 24.97135 | 0.8137217 | 7.173027
52 | 0.001415706 | 7.252079 | 153863.8 | 0.2244574 | 12217.09 | 107.8447 | 107.7879 | 709.9782 | 709.9832 | 26.64384 | 26.64393 | 0.8351161 | 7.411716
53 | 0.001336041 | 7.27657 | 162757.3 | 0.2314056 | 11772.25 | 105.8588 | 105.8397 | 690.8846 | 690.8881 | 26.28259 | 26.28266 | 0.8226755 | 7.365316
54 | 0.001510926 | 7.191062 | 164609.8 | 0.2345634 | 11323.61 | 103.8814 | 103.8202 | 658.7639 | 658.7691 | 25.66518 | 25.66528 | 0.8178227 | 7.210864
55 | 0.001432382 | 7.230261 | 160805 | 0.2309838 | 11901.07 | 106.4838 | 106.4503 | 682.6881 | 682.6912 | 26.12623 | 26.12629 | 0.8291526 | 7.261789
56 | 0.001406953 | 7.230577 | 164582.1 | 0.2331834 | 11353.92 | 104.1291 | 104.1258 | 631.4188 | 631.4211 | 25.1263 | 25.12634 | 0.8101966 | 7.257561
57 | 0.001459886 | 7.193171 | 166233.2 | 0.2377748 | 11256.34 | 103.6376 | 103.6232 | 633.7455 | 633.7483 | 25.17254 | 25.17259 | 0.8160759 | 7.124911
58 | 0.001434674 | 7.25882 | 161867.1 | 0.2303502 | 11852.45 | 106.1393 | 106.1299 | 708.3993 | 708.4007 | 26.61458 | 26.6146 | 0.8300924 | 7.391676
59 | 0.001498367 | 7.158572 | 166596.4 | 0.2381949 | 11292.68 | 103.9306 | 103.9021 | 607.7719 | 607.7761 | 24.65218 | 24.65226 | 0.8130806 | 7.074023
60 | 0.001534872 | 7.196336 | 163051.4 | 0.2324953 | 11304.66 | 103.673 | 103.6332 | 677.9962 | 678.0013 | 26.03771 | 26.0378 | 0.8269961 | 7.301885
61 | 0.001496072 | 7.196132 | 154306.7 | 0.2259024 | 11952.93 | 106.8358 | 106.7796 | 661.5267 | 661.5307 | 25.71817 | 25.71825 | 0.8241566 | 7.363687
62 | 0.001393587 | 7.217652 | 163869.1 | 0.2331597 | 11327.96 | 104.0296 | 104.0036 | 625.6682 | 625.6728 | 25.01206 | 25.01215 | 0.8129716 | 7.196651
63 | 0.001419176 | 7.218036 | 168982 | 0.2370978 | 11123.43 | 102.9855 | 102.9341 | 637.5798 | 637.5847 | 25.24783 | 25.24793 | 0.8201128 | 7.170851
64 | 0.001427623 | 7.219802 | 160754.1 | 0.2286685 | 11936.94 | 106.698 | 106.6895 | 671.0874 | 671.0879 | 25.90356 | 25.90357 | 0.8248353 | 7.270672
65 | 0.001593477 | 7.110907 | 170783 | 0.2429644 | 10963.38 | 102.3823 | 102.3573 | 596.3666 | 596.3696 | 24.42016 | 24.42022 | 0.8113716 | 6.946582
66 | 0.001739486 | 7.057468 | 169286.1 | 0.2413342 | 10617.7 | 100.7094 | 100.6612 | 595.7923 | 595.7975 | 24.40824 | 24.40834 | 0.8057757 | 7.008135
67 | 0.001459093 | 7.204611 | 162755.5 | 0.2331408 | 11382.68 | 104.264 | 104.249 | 626.8536 | 626.8541 | 25.03594 | 25.03595 | 0.8189637 | 7.125112
68 | 0.001539863 | 7.152222 | 162525.5 | 0.2345938 | 11205.09 | 103.4025 | 103.3939 | 632.5789 | 632.5851 | 25.15025 | 25.15038 | 0.8125546 | 7.192958
69 | 0.001476738 | 7.235187 | 164565.5 | 0.2332826 | 11573.71 | 104.9231 | 104.8884 | 691.3071 | 691.3122 | 26.29205 | 26.29214 | 0.8224994 | 7.38639
70 | 0.00140714 | 7.282127 | 154812.4 | 0.2218428 | 12220.87 | 107.7209 | 107.663 | 744.5033 | 744.5074 | 27.28437 | 27.28444 | 0.8374202 | 7.566689
71 | 0.001594703 | 7.097881 | 166901.3 | 0.2400657 | 11311.34 | 104.0239 | 104.0057 | 608.9112 | 608.9148 | 24.67495 | 24.67502 | 0.8086024 | 7.052087
72 | 0.001639251 | 7.114351 | 160909.4 | 0.2369084 | 11013.46 | 102.5548 | 102.5297 | 613.134 | 613.1349 | 24.76132 | 24.76133 | 0.8131249 | 7.064931
73 | 0.001470681 | 7.222627 | 159760.4 | 0.2271676 | 11846.44 | 106.1757 | 106.1433 | 692.7908 | 692.7926 | 26.32004 | 26.32007 | 0.8324177 | 7.369367
74 | 0.001397 | 7.256628 | 160679.5 | 0.228353 | 11864.78 | 106.17 | 106.1722 | 716.2972 | 716.2989 | 26.76229 | 26.76232 | 0.8272998 | 7.515632
75 | 0.001546546 | 7.151943 | 166603.3 | 0.2387316 | 11208.37 | 103.4457 | 103.3985 | 626.2471 | 626.2513 | 25.02371 | 25.02379 | 0.8181745 | 7.116757
76 | 0.001429308 | 7.230771 | 160550 | 0.2282387 | 11990.25 | 106.8522 | 106.8288 | 693.5897 | 693.5918 | 26.33462 | 26.33466 | 0.8297732 | 7.391302
77 | 0.001510987 | 7.154412 | 172278.5 | 0.2406746 | 11079.57 | 102.8789 | 102.8683 | 611.8144 | 611.8188 | 24.73449 | 24.73458 | 0.8117665 | 7.06502
78 | 0.001583179 | 7.135213 | 172778.6 | 0.2425728 | 11045.76 | 102.6513 | 102.6305 | 625.7576 | 625.7614 | 25.01399 | 25.01407 | 0.8161396 | 6.989667
79 | 0.001343451 | 7.343075 | 160880.9 | 0.2261212 | 12270.77 | 107.6578 | 107.6379 | 804.1493 | 804.153 | 28.35614 | 28.35621 | 0.8492138 | 7.56404
80 | 0.001439346 | 7.229865 | 164782.2 | 0.2349213 | 11512.37 | 104.7601 | 104.7127 | 660.5798 | 660.5836 | 25.69974 | 25.69981 | 0.821792 | 7.255286
81 | 0.001591527 | 7.129776 | 164018.2 | 0.2396049 | 11318.9 | 104.0384 | 103.9875 | 615.5908 | 615.5967 | 24.81003 | 24.81015 | 0.8127046 | 7.040005
82 | 0.001484318 | 7.232584 | 158332.7 | 0.2286928 | 12072.66 | 107.1438 | 107.1046 | 713.7012 | 713.7052 | 26.71423 | 26.7143 | 0.836761 | 7.34434
83 | 0.001657256 | 7.058935 | 163098.6 | 0.2389776 | 10870.52 | 102.0241 | 102.0051 | 577.8192 | 577.8208 | 24.03704 | 24.03707 | 0.8021915 | 6.966016

## trail7_03
layer | energy | entropy | contrast | idm | autocorrelation | mean_x | mean_y | variance_x | variance_y | standard_deviation_x | standard_deviation_y | correlation | dissimilarity
14 | 0.001350916 | 7.272307 | 156843.3 | 0.2213894 | 10569.03 | 100.5135 | 100.534 | 587.8412 | 587.8466 | 24.24406 | 24.24417 | 0.7896709 | 7.238257
15 | 0.001203119 | 7.387594 | 164275.1 | 0.2215689 | 10134.83 | 98.14513 | 98.15418 | 624.0749 | 624.0775 | 24.97924 | 24.97929 | 0.8038928 | 7.465404
16 | 0.00106918 | 7.466754 | 143721.1 | 0.2017721 | 10987 | 102.2245 | 102.2099 | 667.12 | 667.1265 | 25.8264 | 25.82652 | 0.8078512 | 7.950458
17 | 0.001372797 | 7.269085 | 167107.6 | 0.2279251 | 10463.71 | 99.8744 | 99.87508 | 613.4517 | 613.4542 | 24.76541 | 24.76546 | 0.7970911 | 7.307281
18 | 0.001377094 | 7.275329 | 161034 | 0.223985 | 10035.89 | 97.76182 | 97.76084 | 598.2852 | 598.2922 | 24.45869 | 24.45883 | 0.800203 | 7.286929
19 | 0.00112094 | 7.431366 | 151928.7 | 0.2099428 | 10727.94 | 100.8447 | 100.8446 | 682.9051 | 682.9104 | 26.13038 | 26.13048 | 0.8178679 | 7.747989
20 | 0.001353203 | 7.258212 | 163102 | 0.2276438 | 10538.07 | 100.2943 | 100.3101 | 601.9107 | 601.9179 | 24.53171 | 24.53186 | 0.7936776 | 7.221159
21 | 0.001183764 | 7.414729 | 163026 | 0.2212442 | 10183.93 | 98.21371 | 98.21796 | 659.8665 | 659.8725 | 25.68599 | 25.68611 | 0.815023 | 7.493691
22 | 0.001203809 | 7.371415 | 156323.3 | 0.2146832 | 10160.57 | 98.19226 | 98.19502 | 643.0903 | 643.0933 | 25.35798 | 25.35804 | 0.8067063 | 7.586514
23 | 0.001516638 | 7.195011 | 168142.5 | 0.2286909 | 10198.49 | 98.6537 | 98.66314 | 586.9176 | 586.9225 | 24.22576 | 24.22586 | 0.7924072 | 7.164922
24 | 0.001382984 | 7.250697 | 171123.8 | 0.2301408 | 9851.062 | 96.82871 | 96.8267 | 596.2956 | 596.3049 | 24.4169 | 24.41709 | 0.7977469 | 7.220866
25 | 0.00115588 | 7.40149 | 153256.9 | 0.2103506 | 10688.26 | 100.8331 | 100.8237 | 645.1037 | 645.108 | 25.397 | 25.39708 | 0.8093164 | 7.655191
26 | 0.001468682 | 7.215343 | 161009 | 0.2265363 | 10447.05 | 99.89065 | 99.91938 | 588.5094 | 588.5188 | 24.25637 | 24.25656 | 0.7921309 | 7.242573
27 | 0.001383802 | 7.287564 | 163246.5 | 0.2251654 | 10169.78 | 98.32222 | 98.30863 | 626.4422 | 626.4476 | 25.02791 | 25.02802 | 0.8045038 | 7.352497
28 | 0.001087112 | 7.440642 | 150271.4 | 0.2088018 | 10593.3 | 100.3508 | 100.3479 | 648.6519 | 648.6562 | 25.46646 | 25.46654 | 0.8071195 | 7.702188
29 | 0.001361825 | 7.26698 | 162046.5 | 0.225751 | 10691.3 | 100.9041 | 100.9196 | 632.9701 | 632.9772 | 25.15592 | 25.15606 | 0.8030795 | 7.306475
30 | 0.001346512 | 7.334482 | 160376.9 | 0.2222435 | 10591.44 | 100.2328 | 100.2407 | 669.0441 | 669.0544 | 25.86367 | 25.86387 | 0.8134709 | 7.483139
31 | 0.001104599 | 7.459459 | 147035.7 | 0.205514 | 11280.56 | 103.4999 | 103.4847 | 701.3386 | 701.3451 | 26.48125 | 26.48138 | 0.8129364 | 7.915263
32 | 0.001511787 | 7.193827 | 160309.7 | 0.2269596 | 10983.15 | 102.3717 | 102.3867 | 629.3489 | 629.3527 | 25.0856 | 25.08568 | 0.7974007 | 7.289514
33 | 0.001336344 | 7.292657 | 161446.3 | 0.2245806 | 10401.07 | 99.61865 | 99.60301 | 604.0074 | 604.0085 | 24.57457 | 24.5746 | 0.792915 | 7.407735
34 | 0.001079712 | 7.477333 | 149960.8 | 0.2075867 | 11411.02 | 103.9552 | 103.9495 | 734.6624 | 734.6698 | 27.10256 | 27.10269 | 0.8237987 | 7.872517
35 | 0.001499533 | 7.162212 | 159151.2 | 0.2269367 | 10807.54 | 101.694 | 101.7042 | 592.4799 | 592.4828 | 24.33818 | 24.33824 | 0.7849933 | 7.167128
36 | 0.00138245 | 7.276764 | 161784.4 | 0.2250212 | 10465.05 | 99.82003 | 99.83086 | 623.4096 | 623.4125 | 24.96556 | 24.96561 | 0.8022496 | 7.337452
37 | 0.001153907 | 7.40251 | 148167.8 | 0.2084516 | 11362.43 | 103.7639 | 103.7677 | 723.2643 | 723.27 | 26.89127 | 26.89138 | 0.823158 | 7.713829
38 | 0.001386952 | 7.204993 | 166280.6 | 0.2320479 | 10994.48 | 102.5585 | 102.5759 | 600.4007 | 600.4116 | 24.50083 | 24.50106 | 0.7906102 | 7.144591
39 | 0.001378828 | 7.275725 | 161320.6 | 0.2250238 | 10788.19 | 101.4503 | 101.4557 | 624.8537 | 624.8601 | 24.99447 | 24.9946 | 0.7933537 | 7.400645
40 | 0.001102585 | 7.427315 | 146402.1 | 0.2062041 | 11274.5 | 103.5795 | 103.585 | 676.0657 | 676.0695 | 25.99919 | 25.99927 | 0.8068463 | 7.83246
41 | 0.001529538 | 7.164364 | 158285.3 | 0.2226999 | 10926.11 | 102.2522 | 102.2845 | 598.3698 | 598.3731 | 24.46044 | 24.46051 | 0.7810963 | 7.31457
42 | 0.001374382 | 7.281833 | 157380.4 | 0.223119 | 10647.54 | 100.7101 | 100.7207 | 629.6025 | 629.6056 | 25.09099 | 25.09105 | 0.8006803 | 7.475902
43 | 0.001255063 | 7.332402 | 151804.6 | 0.2135862 | 11033.22 | 102.5365 | 102.5214 | 645.5405 | 645.5439 | 25.40521 | 25.40527 | 0.8074571 | 7.608973
44 | 0.001496109 | 7.173776 | 160338.8 | 0.2267193 | 11151.73 | 103.2354 | 103.2911 | 614.0538 | 614.0636 | 24.77901 | 24.77921 | 0.7957007 | 7.128069
45 | 0.00143803 | 7.205014 | 162326.7 | 0.2283239 | 10415.24 | 99.79369 | 99.79741 | 577.6514 | 577.654 | 24.03304 | 24.0331 | 0.7897713 | 7.178779
46 | 0.001219226 | 7.344656 | 149100.9 | 0.2129308 | 11167.11 | 103.1833 | 103.1571 | 646.1678 | 646.1727 | 25.41802 | 25.41812 | 0.8097339 | 7.618464
47 | 0.001440312 | 7.174019 | 157654.8 | 0.2267404 | 11151.19 | 103.3262 | 103.3535 | 597.7161 | 597.7228 | 24.44606 | 24.44619 | 0.7902035 | 7.129139
48 | 0.001424189 | 7.243349 | 156194.2 | 0.2226019 | 10558.42 | 100.358 | 100.3668 | 608.5528 | 608.5589 | 24.66761 | 24.66774 | 0.7985335 | 7.279118
49 | 0.00124047 | 7.338882 | 153991.2 | 0.215412 | 11219.59 | 103.4307 | 103.4327 | 649.7261 | 649.7304 | 25.48766 | 25.48774 | 0.8029045 | 7.60933
50 | 0.001507558 | 7.166974 | 152982 | 0.22341 | 11323.42 | 104.091 | 104.0987 | 616.2711 | 616.2774 | 24.82351 | 24.82363 | 0.7916299 | 7.261421
51 | 0.001375545 | 7.285934 | 160986.9 | 0.2239391 | 10915.74 | 101.8752 | 101.8648 | 662.0782 | 662.0863 | 25.72962 | 25.72978 | 0.8131982 | 7.408548
52 | 0.001267152 | 7.321994 | 152092.7 | 0.2144584 | 11069.84 | 102.6644 | 102.6451 | 657.6352 | 657.6379 | 25.6426 | 25.64265 | 0.8090363 | 7.605578
53 | 0.001444102 | 7.203499 | 158998.3 | 0.2276148 | 11264.67 | 103.7936 | 103.7989 | 614.7463 | 614.7509 | 24.79059 | 24.79068 | 0.7991147 | 7.172181
54 | 0.001400015 | 7.270858 | 154494.2 | 0.2223557 | 10693.43 | 100.9208 | 100.8891 | 633.9099 | 633.9136 | 25.17134 | 25.17142 | 0.8072576 | 7.384197
55 | 0.001228132 | 7.350647 | 153696.8 | 0.2135402 | 10809.7 | 101.4216 | 101.3944 | 650.3988 | 650.4031 | 25.50096 | 25.50104 | 0.8092114 | 7.6319
56 | 0.001457363 | 7.185717 | 157492.9 | 0.2246873 | 10857.65 | 101.8765 | 101.8737 | 602.7939 | 602.7973 | 24.54966 | 24.54973 | 0.7951433 | 7.282005
57 | 0.001396252 | 7.238024 | 164574.7 | 0.22635 | 10401.86 | 99.66966 | 99.68759 | 587.8503 | 587.8534 | 24.24302 | 24.24309 | 0.7931223 | 7.315238
58 | 0.00118285 | 7.351782 | 150560.2 | 0.2112827 | 10981.7 | 102.357 | 102.3526 | 628.4252 | 628.4316 | 25.0659 | 25.06603 | 0.8042155 | 7.587682
59 | 0.001371252 | 7.246991 | 157522.6 | 0.2223357 | 11137.68 | 103.1138 | 103.1255 | 627.5434 | 627.5491 | 25.0494 | 25.04951 | 0.8034567 | 7.407772
60 | 0.001392002 | 7.261029 | 159661.7 | 0.2235112 | 10417.33 | 99.68949 | 99.69658 | 602.5689 | 602.5702 | 24.54635 | 24.54637 | 0.7944717 | 7.398481
61 | 0.001127947 | 7.429633 | 151039.5 | 0.2091685 | 11020.32 | 102.1944 | 102.1801 | 704.1546 | 704.1556 | 26.53359 | 26.53361 | 0.8212196 | 7.774367
62 | 0.001392611 | 7.250712 | 156555.1 | 0.2197381 | 10945.54 | 102.1867 | 102.1911 | 627.3461 | 627.3511 | 25.04443 | 25.04453 | 0.8020331 | 7.49034
63 | 0.001289824 | 7.344389 | 161823.1 | 0.2211596 | 10709.19 | 100.8437 | 100.8396 | 668.8123 | 668.8155 | 25.85947 | 25.85953 | 0.807987 | 7.652013
64 | 0.001202464 | 7.41068 | 145327.1 | 0.2056986 | 11341.07 | 103.7018 | 103.6539 | 720.0364 | 720.0408 | 26.83173 | 26.83182 | 0.8224317 | 7.940649
65 | 0.001449959 | 7.21236 | 157254.7 | 0.2214958 | 10740.22 | 101.2861 | 101.3061 | 599.3963 | 599.3992 | 24.4802 | 24.48026 | 0.8000149 | 7.361962
66 | 0.00134041 | 7.291401 | 162003.4 | 0.2219002 | 10480.93 | 99.92737 | 99.90977 | 616.2352 | 616.2392 | 24.82265 | 24.82273 | 0.8071206 | 7.472874
67 | 0.001224764 | 7.352072 | 150169.7 | 0.2111922 | 10802.84 | 101.4009 | 101.4154 | 643.8222 | 643.827 | 25.37201 | 25.37211 | 0.8067882 | 7.707115
68 | 0.00151209 | 7.146195 | 157911.5 | 0.2259801 | 10648.85 | 100.995 | 101.0232 | 568.9149 | 568.9219 | 23.84956 | 23.84971 | 0.7842836 | 7.181056
69 | 0.001357889 | 7.297244 | 159359 | 0.2218549 | 10586.5 | 100.368 | 100.3664 | 637.2474 | 637.252 | 25.24188 | 25.24197 | 0.8052487 | 7.476893
70 | 0.001292701 | 7.333004 | 153160 | 0.2138427 | 10966.76 | 102.2039 | 102.217 | 646.2103 | 646.2119 | 25.41855 | 25.41858 | 0.8047259 | 7.685535
71 | 0.001386613 | 7.258041 | 156368.4 | 0.2219658 | 11101.16 | 102.9391 | 102.928 | 632.2494 | 632.2545 | 25.14199 | 25.14209 | 0.8004786 | 7.45798
72 | 0.001416704 | 7.240631 | 164262.9 | 0.2283868 | 10649.49 | 100.7454 | 100.76 | 625.135 | 625.1405 | 25.00026 | 25.00037 | 0.7976268 | 7.358698
73 | 0.001220525 | 7.351618 | 149513.4 | 0.2097333 | 10946.26 | 102.0164 | 102.0143 | 665.8837 | 665.8843 | 25.80307 | 25.80309 | 0.8099236 | 7.766355
74 | 0.001434874 | 7.219987 | 154213.8 | 0.2208175 | 11028.42 | 102.6557 | 102.6578 | 616.5986 | 616.6057 | 24.82955 | 24.82969 | 0.7950339 | 7.359018
75 | 0.001391322 | 7.269957 | 161990.2 | 0.2238738 | 10759.89 | 101.1958 | 101.1912 | 646.8506 | 646.8587 | 25.43081 | 25.43097 | 0.8038907 | 7.476478
76 | 0.001269981 | 7.300741 | 149391.4 | 0.2136016 | 11081.27 | 102.852 | 102.8468 | 625.8343 | 625.8388 | 25.01441 | 25.0145 | 0.8044961 | 7.579268
77 | 0.001409403 | 7.213795 | 157097.8 | 0.2259722 | 11285.37 | 103.9475 | 103.9247 | 607.0286 | 607.0375 | 24.63549 | 24.63567 | 0.7954808 | 7.274193
78 | 0.001455829 | 7.209691 | 157135.8 | 0.2239233 | 10678.95 | 101.0809 | 101.0717 | 583.9986 | 584.0023 | 24.16491 | 24.16498 | 0.7922589 | 7.313254
79 | 0.001278508 | 7.347327 | 147626.5 | 0.208851 | 11238.02 | 103.3877 | 103.3781 | 675.7429 | 675.7477 | 25.99266 | 25.99275 | 0.8143217 | 7.812283
80 | 0.00149528 | 7.168516 | 158687.9 | 0.2258958 | 11141.16 | 103.2047 | 103.2354 | 612.2841 | 612.2909 | 24.74106 | 24.7412 | 0.7955036 | 7.250281
81 | 0.001317547 | 7.294135 | 160675.6 | 0.2259625 | 10980.6 | 102.2928 | 102.2847 | 644.6065 | 644.6081 | 25.38697 | 25.387 | 0.803335 | 7.436238
82 | 0.001206982 | 7.365101 | 145720.6 | 0.2080124 | 11746.09 | 105.7707 | 105.7754 | 688.2854 | 688.2895 | 26.23288 | 26.23296 | 0.8112799 | 7.861541
83 | 0.00155273 | 7.115559 | 154876 | 0.2266961 | 11462.62 | 104.7688 | 104.7775 | 611.636 | 611.644 | 24.72889 | 24.72905 | 0.7936811 | 7.155798

## trail7_04
layer | energy | entropy | contrast | idm | autocorrelation | mean_x | mean_y | variance_x | variance_y | standard_deviation_x | standard_deviation_y | correlation | dissimilarity
14 | 0.001585209 | 7.135159 | 160648.6 | 0.2306726 | 10204.59 | 98.65419 | 98.67424 | 588.7588 | 588.7665 | 24.26433 | 24.26448 | 0.7981919 | 7.061831
15 | 0.001447915 | 7.227523 | 177381.8 | 0.234585 | 9617.913 | 95.65737 | 95.6588 | 583.8214 | 583.8271 | 24.16195 | 24.16207 | 0.8007792 | 7.107935
16 | 0.001316729 | 7.291443 | 166594.9 | 0.2261314 | 10174.64 | 98.4193 | 98.43197 | 607.0399 | 607.0449 | 24.63703 | 24.63713 | 0.802547 | 7.294998
17 | 0.001597474 | 7.112507 | 163066 | 0.2301127 | 10082.76 | 98.18218 | 98.16835 | 564.8775 | 564.8849 | 23.76684 | 23.76699 | 0.7865918 | 7.064625
18 | 0.00162865 | 7.119604 | 172686 | 0.235085 | 9518.189 | 95.31388 | 95.31771 | 548.66 | 548.666 | 23.42304 | 23.42317 | 0.7893482 | 6.990611
19 | 0.001358945 | 7.261234 | 163392.3 | 0.2266142 | 10009.67 | 97.65504 | 97.65943 | 589.5928 | 589.5977 | 24.27434 | 24.27444 | 0.801795 | 7.264857
20 | 0.0015897 | 7.12012 | 159618.5 | 0.2296892 | 10048.14 | 98.02682 | 98.04275 | 552.0061 | 552.0118 | 23.49451 | 23.49463 | 0.7922901 | 7.034185
21 | 0.001512637 | 7.148512 | 182212.3 | 0.2432655 | 9467.652 | 94.9865 | 94.98121 | 558.5892 | 558.5953 | 23.63308 | 23.63321 | 0.7982542 | 6.829851
22 | 0.001434293 | 7.21505 | 171405.4 | 0.2294132 | 9625.09 | 95.76376 | 95.76941 | 570.2397 | 570.2468 | 23.87863 | 23.87878 | 0.796183 | 7.204848
23 | 0.001597961 | 7.131278 | 164112.7 | 0.2298198 | 9865.916 | 96.97712 | 96.99329 | 578.2837 | 578.2889 | 24.04705 | 24.04716 | 0.7950568 | 7.086574
24 | 0.001478462 | 7.183543 | 174275.6 | 0.2396569 | 9405.697 | 94.73627 | 94.75006 | 542.8609 | 542.8726 | 23.29433 | 23.29458 | 0.7910106 | 6.892662
25 | 0.001396131 | 7.222629 | 166999.5 | 0.2270467 | 9905.11 | 97.25236 | 97.26629 | 563.3165 | 563.323 | 23.73298 | 23.73311 | 0.7915388 | 7.205671
26 | 0.001668948 | 7.107688 | 163011.7 | 0.2275263 | 10141.84 | 98.39518 | 98.41804 | 581.3446 | 581.3579 | 24.11047 | 24.11075 | 0.7875318 | 7.143606
27 | 0.001538888 | 7.193349 | 158853.4 | 0.2300813 | 9821.048 | 96.54244 | 96.53652 | 624.3902 | 624.3975 | 24.98716 | 24.9873 | 0.8025706 | 7.257622
28 | 0.001327737 | 7.268881 | 161535.5 | 0.2239668 | 10371.62 | 99.44043 | 99.43147 | 600.706 | 600.7124 | 24.50829 | 24.50842 | 0.8061583 | 7.322838
29 | 0.00171747 | 7.071161 | 156348.1 | 0.2255848 | 10345.96 | 99.39179 | 99.41444 | 587.202 | 587.2109 | 24.23067 | 24.23086 | 0.7914933 | 7.156967
30 | 0.001607518 | 7.152096 | 161832.2 | 0.223943 | 9954.09 | 97.29355 | 97.27536 | 615.6228 | 615.6375 | 24.80912 | 24.80942 | 0.7950788 | 7.319916
31 | 0.001509303 | 7.17345 | 157919.4 | 0.2263359 | 10364.75 | 99.48938 | 99.49658 | 588.1306 | 588.1407 | 24.25103 | 24.25124 | 0.7922841 | 7.230418
32 | 0.001701707 | 7.06571 | 160581.8 | 0.2278089 | 10356.56 | 99.48467 | 99.48242 | 580.7143 | 580.7223 | 24.09717 | 24.09734 | 0.7911712 | 7.11592
33 | 0.001654765 | 7.105326 | 162335.6 | 0.2320942 | 9734.398 | 96.40493 | 96.39871 | 560.4422 | 560.4517 | 23.67304 | 23.67324 | 0.7867052 | 7.064611
34 | 0.001555375 | 7.131261 | 165576.2 | 0.2321339 | 10158 | 98.49674 | 98.49663 | 572.7073 | 572.7217 | 23.9303 | 23.9306 | 0.7972117 | 7.089958
35 | 0.001717166 | 7.050855 | 159278.3 | 0.2327517 | 10267.5 | 99.13835 | 99.15369 | 556.3835 | 556.3879 | 23.58589 | 23.58598 | 0.7862871 | 7.008191
36 | 0.00162143 | 7.097735 | 164865.3 | 0.2324266 | 10180.63 | 98.59108 | 98.59692 | 582.4622 | 582.4702 | 24.13353 | 24.1337 | 0.7894791 | 7.056057
37 | 0.001418713 | 7.244424 | 164834.2 | 0.2273187 | 10470.37 | 99.83719 | 99.82781 | 624.0828 | 624.087 | 24.98033 | 24.98041 | 0.8076101 | 7.328889
38 | 0.001648465 | 7.104528 | 154041.3 | 0.2282375 | 10558.15 | 100.4188 | 100.432 | 592.871 | 592.8802 | 24.34811 | 24.3483 | 0.7975328 | 7.08923
39 | 0.00153586 | 7.153097 | 170939.2 | 0.2368962 | 10137.51 | 98.38162 | 98.39015 | 576.81 | 576.8183 | 24.01644 | 24.01662 | 0.7936055 | 7.000625
40 | 0.001484109 | 7.170114 | 166713.6 | 0.2322705 | 10154.76 | 98.47405 | 98.46847 | 576.6613 | 576.6692 | 24.0125 | 24.01266 | 0.7947748 | 7.113497
41 | 0.001662435 | 7.088811 | 160948.6 | 0.2318641 | 10580.56 | 100.6019 | 100.5809 | 581.203 | 581.2115 | 24.10667 | 24.10684 | 0.7946414 | 7.085327
42 | 0.001612447 | 7.144326 | 160027.6 | 0.2280649 | 10242 | 98.68659 | 98.6748 | 627.1348 | 627.1438 | 25.04252 | 25.0427 | 0.8037554 | 7.284581
43 | 0.001460971 | 7.220248 | 158460.4 | 0.2258258 | 10635.34 | 100.6789 | 100.6878 | 621.1018 | 621.1115 | 24.92032 | 24.92051 | 0.802461 | 7.341126
44 | 0.001685009 | 7.071278 | 158389.8 | 0.2318192 | 10642.79 | 100.8759 | 100.912 | 586.4725 | 586.4862 | 24.21635 | 24.21663 | 0.7898284 | 7.113858
45 | 0.001561002 | 7.177307 | 164468.4 | 0.2316027 | 10275.79 | 98.80658 | 98.81914 | 639.633 | 639.6391 | 25.29001 | 25.29013 | 0.8000943 | 7.25564
46 | 0.001474536 | 7.195762 | 167674.7 | 0.2302038 | 10407.2 | 99.63126 | 99.63497 | 600.6482 | 600.6544 | 24.50615 | 24.50627 | 0.8002454 | 7.233374
47 | 0.001659419 | 7.080609 | 163814.3 | 0.2349151 | 10771.36 | 101.4409 | 101.465 | 598.9649 | 598.9778 | 24.47298 | 24.47325 | 0.7993226 | 7.043527
48 | 0.001657175 | 7.10211 | 165253.9 | 0.2308771 | 10041.77 | 97.87274 | 97.88121 | 582.2352 | 582.2434 | 24.12798 | 24.12815 | 0.7928845 | 7.081193
49 | 0.001398765 | 7.230053 | 162714.1 | 0.2255555 | 10700.93 | 101 | 100.9807 | 622.042 | 622.0503 | 24.93948 | 24.93964 | 0.8071685 | 7.279272
50 | 0.001705382 | 7.070676 | 155261.8 | 0.2315538 | 10619.31 | 100.7865 | 100.8044 | 582.7693 | 582.7763 | 24.13921 | 24.13936 | 0.7885028 | 7.087045
51 | 0.001562783 | 7.15472 | 169610.2 | 0.2343326 | 10147.88 | 98.23001 | 98.23394 | 617.8468 | 617.8547 | 24.85627 | 24.85643 | 0.8066457 | 7.102197
52 | 0.00144884 | 7.220019 | 159665.9 | 0.2260741 | 10552.58 | 100.279 | 100.2444 | 624.1122 | 624.118 | 24.97627 | 24.97639 | 0.8017967 | 7.415047
53 | 0.00170021 | 7.052057 | 157321 | 0.2301753 | 10464.91 | 100.0666 | 100.0705 | 571.5843 | 571.5952 | 23.90695 | 23.90718 | 0.7893215 | 7.077693
54 | 0.001515871 | 7.196501 | 165111.7 | 0.2308384 | 10346.4 | 99.12686 | 99.13898 | 640.8833 | 640.8935 | 25.31528 | 25.31549 | 0.8100357 | 7.234697
55 | 0.001353054 | 7.253479 | 164091.2 | 0.2251667 | 10374.42 | 99.43779 | 99.40111 | 609.7105 | 609.719 | 24.69115 | 24.69132 | 0.8042789 | 7.338326
56 | 0.001755997 | 7.026214 | 159304.8 | 0.2274431 | 10236.3 | 98.98297 | 98.96578 | 557.9659 | 557.9716 | 23.62042 | 23.62053 | 0.7890947 | 7.101342
57 | 0.001592587 | 7.12301 | 168507.4 | 0.2327616 | 9789.782 | 96.73123 | 96.7186 | 550.9986 | 551.0065 | 23.47283 | 23.473 | 0.78775 | 7.083378
58 | 0.001432834 | 7.230561 | 163948.6 | 0.2250211 | 10267.93 | 98.88731 | 98.90185 | 610.1261 | 610.1352 | 24.69943 | 24.69961 | 0.7998521 | 7.336617
59 | 0.001688038 | 7.053384 | 153915.4 | 0.2293794 | 10307.72 | 99.3484 | 99.33172 | 558.3765 | 558.3834 | 23.62753 | 23.62767 | 0.7866493 | 7.139676
60 | 0.001573013 | 7.16007 | 164244.8 | 0.2309739 | 10060.51 | 97.71732 | 97.72317 | 630.5646 | 630.5702 | 25.11046 | 25.11057 | 0.8109641 | 7.256413
61 | 0.001423042 | 7.229525 | 161177.1 | 0.221665 | 10514.3 | 100.0378 | 100.0064 | 631.1445 | 631.1489 | 25.12101 | 25.12109 | 0.8081499 | 7.482855
62 | 0.001740188 | 7.044171 | 150746.1 | 0.222727 | 10242.52 | 98.99211 | 98.98482 | 562.2618 | 562.271 | 23.71081 | 23.711 | 0.7892485 | 7.210684
63 | 0.001604768 | 7.138065 | 161680.9 | 0.2294578 | 9928.47 | 97.23828 | 97.20429 | 593.4783 | 593.4834 | 24.36136 | 24.36146 | 0.802863 | 7.143276
64 | 0.001435799 | 7.216717 | 168952.1 | 0.2266318 | 10191.44 | 98.51826 | 98.51092 | 605.4751 | 605.4826 | 24.60529 | 24.60544 | 0.8034716 | 7.348618
65 | 0.001778132 | 7.030025 | 157257.5 | 0.2236526 | 10024.16 | 97.84639 | 97.86229 | 567.2152 | 567.2219 | 23.81472 | 23.81486 | 0.7908317 | 7.145826
66 | 0.001558453 | 7.153613 | 175666.4 | 0.2381531 | 9569.849 | 95.36289 | 95.3985 | 589.819 | 589.8312 | 24.28509 | 24.28534 | 0.8011357 | 7.063082
67 | 0.001499948 | 7.179313 | 162205.7 | 0.2242204 | 10318.98 | 99.1569 | 99.14803 | 606.0012 | 606.0102 | 24.61505 | 24.61524 | 0.8052707 | 7.337513
68 | 0.001720434 | 7.048137 | 158762.9 | 0.2266096 | 10161.18 | 98.6132 | 98.57892 | 558.5196 | 558.5252 | 23.63257 | 23.63269 | 0.7875923 | 7.174898
69 | 0.001454028 | 7.2252 | 165464.5 | 0.2296709 | 10195.2 | 98.51984 | 98.51253 | 610.9191 | 610.9232 | 24.71534 | 24.71542 | 0.8019201 | 7.323894
70 | 0.001537934 | 7.150379 | 160565 | 0.2252472 | 10032.15 | 97.89907 | 97.89601 | 566.6069 | 566.612 | 23.80251 | 23.80262 | 0.7913078 | 7.229775
71 | 0.001761263 | 7.015657 | 163806.8 | 0.2316797 | 10237.84 | 99.05718 | 99.03844 | 544.3274 | 544.3343 | 23.33071 | 23.33086 | 0.7850994 | 7.027676
72 | 0.001511801 | 7.168808 | 172508.3 | 0.2358518 | 10159.79 | 98.31892 | 98.30783 | 613.3603 | 613.3669 | 24.76552 | 24.76565 | 0.8060303 | 7.128551
73 | 0.001439392 | 7.196598 | 162062.4 | 0.2230336 | 10447.41 | 99.90373 | 99.8767 | 587.2605 | 587.2658 | 24.23159 | 24.2317 | 0.7995878 | 7.363764
74 | 0.001790239 | 7.014358 | 153754.4 | 0.2248204 | 10519.22 | 100.4513 | 100.4417 | 551.3798 | 551.3844 | 23.47834 | 23.47843 | 0.7788771 | 7.156232
75 | 0.001605948 | 7.140373 | 164799.5 | 0.2301388 | 10192.08 | 98.55811 | 98.54787 | 600.1224 | 600.1307 | 24.49663 | 24.4968 | 0.7985796 | 7.190676
76 | 0.001465187 | 7.176606 | 160581.8 | 0.2251649 | 10612.65 | 100.7129 | 100.7133 | 588.9667 | 588.9765 | 24.26669 | 24.26689 | 0.7975378 | 7.296329
77 | 0.001700067 | 7.09172 | 154353.7 | 0.22602 | 10641.22 | 100.8142 | 100.8066 | 601.8447 | 601.8544 | 24.53194 | 24.53214 | 0.7951436 | 7.287816
78 | 0.001528926 | 7.177144 | 167297.2 | 0.2320558 | 10134.43 | 98.26551 | 98.24965 | 599.7629 | 599.7724 | 24.48958 | 24.48977 | 0.8002636 | 7.215909
79 | 0.001535223 | 7.142857 | 158233.2 | 0.2244109 | 10355.15 | 99.42906 | 99.39698 | 591.018 | 591.0228 | 24.30912 | 24.30922 | 0.7992979 | 7.27655
80 | 0.001817838 | 7.006759 | 146825.7 | 0.220155 | 10521.29 | 100.4094 | 100.4043 | 563.0405 | 563.0487 | 23.72691 | 23.72708 | 0.7807161 | 7.248886
81 | 0.001560079 | 7.161957 | 166759.1 | 0.2311101 | 10364.68 | 99.31803 | 99.33551 | 622.0267 | 622.0338 | 24.94025 | 24.94039 | 0.8019924 | 7.260887
82 | 0.001402073 | 7.240654 | 163198.8 | 0.2271382 | 10699.61 | 101.0298 | 100.995 | 617.0843 | 617.0926 | 24.83924 | 24.83941 | 0.8042378 | 7.405368
83 | 0.001651424 | 7.110466 | 159156.9 | 0.2287166 | 11139.24 | 103.0897 | 103.0675 | 636.6399 | 636.6462 | 25.23098 | 25.23111 | 0.8075395 | 7.29373

## trail7_05
layer | energy | entropy | contrast | idm | autocorrelation | mean_x | mean_y | variance_x | variance_y | standard_deviation_x | standard_deviation_y | correlation | dissimilarity
14 | 0.001095651 | 7.436789 | 143192.7 | 0.2033352 | 11442.61 | 104.4785 | 104.4454 | 663.7103 | 663.7139 | 25.76007 | 25.76014 | 0.7994214 | 8.038086
15 | 0.001076645 | 7.490616 | 143210.7 | 0.2010566 | 11335.07 | 103.7169 | 103.6738 | 716.7699 | 716.7721 | 26.77049 | 26.77054 | 0.8128108 | 8.270178
16 | 0.0009232399 | 7.627988 | 135681.7 | 0.1891722 | 12199.18 | 107.4346 | 107.4201 | 800.837 | 800.8377 | 28.29771 | 28.29772 | 0.822644 | 8.704152
17 | 0.001000166 | 7.538668 | 135391.2 | 0.1939108 | 11986.43 | 106.686 | 106.6432 | 749.6542 | 749.658 | 27.37753 | 27.3776 | 0.8129489 | 8.426882
18 | 0.000961969 | 7.60672 | 137643.1 | 0.1930213 | 11851.05 | 105.8566 | 105.8176 | 788.9973 | 788.9994 | 28.08709 | 28.08712 | 0.8236483 | 8.599021
19 | 0.0009352233 | 7.633282 | 130495.4 | 0.1866085 | 12401.13 | 108.2785 | 108.2114 | 823.2363 | 823.2441 | 28.69012 | 28.69026 | 0.8314489 | 8.78396
20 | 0.0010418 | 7.512098 | 139309.2 | 0.1993813 | 11736.93 | 105.5956 | 105.5608 | 729.6066 | 729.6146 | 27.00904 | 27.00919 | 0.8092912 | 8.308471
21 | 0.001027646 | 7.522229 | 138287.9 | 0.1964953 | 11549.31 | 104.7233 | 104.6689 | 724.1553 | 724.1624 | 26.90831 | 26.90844 | 0.8124412 | 8.396226
22 | 0.001013832 | 7.536614 | 136397.7 | 0.1940938 | 11559.27 | 104.7445 | 104.7313 | 721.8337 | 721.8378 | 26.86522 | 26.86529 | 0.8166891 | 8.357843
23 | 0.001129264 | 7.437886 | 145381.3 | 0.2049887 | 11160.13 | 103.0658 | 103.0481 | 672.9702 | 672.9725 | 25.93919 | 25.93924 | 0.8019032 | 8.02976
24 | 0.001126335 | 7.464915 | 152290.3 | 0.2070208 | 11014 | 102.202 | 102.1663 | 704.308 | 704.3106 | 26.53723 | 26.53728 | 0.813055 | 8.090416
25 | 0.001043734 | 7.531503 | 137959.2 | 0.1957376 | 11782 | 105.6274 | 105.5885 | 764.3432 | 764.3464 | 27.64511 | 27.64517 | 0.8232619 | 8.384332
26 | 0.001174431 | 7.401805 | 148405.5 | 0.2059615 | 11136.79 | 102.919 | 102.9033 | 679.6002 | 679.6026 | 26.0671 | 26.06715 | 0.8039153 | 8.052422
27 | 0.001082036 | 7.520591 | 141607.1 | 0.1997114 | 11600.05 | 104.7701 | 104.7032 | 767.9254 | 767.9307 | 27.70971 | 27.7098 | 0.8211729 | 8.368824
28 | 0.001050401 | 7.530163 | 132486.9 | 0.1904122 | 12169.28 | 107.4796 | 107.4158 | 761.9029 | 761.9072 | 27.60149 | 27.60157 | 0.8196671 | 8.53805
29 | 0.001139487 | 7.42528 | 142649.3 | 0.2042362 | 11566.21 | 104.9676 | 104.9392 | 683.4871 | 683.4918 | 26.14204 | 26.14213 | 0.8065252 | 8.020702
30 | 0.001025415 | 7.544746 | 142132.6 | 0.1982981 | 11720.99 | 105.2433 | 105.1889 | 790.8033 | 790.8069 | 28.11986 | 28.11993 | 0.8229632 | 8.420897
31 | 0.001022434 | 7.554984 | 133199.7 | 0.1889813 | 12456.01 | 108.5952 | 108.5373 | 807.4896 | 807.4966 | 28.41466 | 28.41479 | 0.8292988 | 8.63296
32 | 0.001066975 | 7.490105 | 142773.1 | 0.2010349 | 11782.24 | 105.7614 | 105.7311 | 736.4022 | 736.4077 | 27.13473 | 27.13483 | 0.8151837 | 8.21269
33 | 0.001113356 | 7.462036 | 145839.8 | 0.204975 | 11369.1 | 103.8461 | 103.8096 | 721.9587 | 721.9618 | 26.86724 | 26.8673 | 0.8160713 | 8.101248
34 | 0.0009894866 | 7.592479 | 132749.6 | 0.1877862 | 12361.9 | 108.0786 | 108.0429 | 821.8854 | 821.8875 | 28.66679 | 28.66683 | 0.8335312 | 8.614541
35 | 0.00109965 | 7.478397 | 142278.1 | 0.1996847 | 11839.78 | 105.9802 | 105.9211 | 750.4975 | 750.5051 | 27.39393 | 27.39407 | 0.8187831 | 8.319278
36 | 0.001128316 | 7.456846 | 145141.5 | 0.2040935 | 11394.64 | 104.0072 | 103.9622 | 715.2305 | 715.2332 | 26.74251 | 26.74256 | 0.8138126 | 8.186023
37 | 0.0009865501 | 7.584871 | 131792.6 | 0.1894741 | 12495.79 | 108.7519 | 108.6908 | 811.1762 | 811.1819 | 28.47982 | 28.47992 | 0.83302 | 8.568311
38 | 0.001202816 | 7.370049 | 144480 | 0.2068042 | 11481.67 | 104.6112 | 104.5917 | 669.7446 | 669.7511 | 25.87763 | 25.87776 | 0.8069801 | 7.939785
39 | 0.001074314 | 7.520154 | 140356.3 | 0.1975852 | 11685.53 | 105.1385 | 105.1153 | 770.8111 | 770.8148 | 27.76176 | 27.76183 | 0.8227053 | 8.442765
40 | 0.001011214 | 7.539727 | 132492.3 | 0.1909995 | 12296.38 | 107.935 | 107.9031 | 783.3351 | 783.3378 | 27.98642 | 27.98647 | 0.8299242 | 8.414752
41 | 0.001132243 | 7.442773 | 142132.2 | 0.2020478 | 11578.19 | 104.9656 | 104.9312 | 697.6822 | 697.6876 | 26.41213 | 26.41224 | 0.8087724 | 8.161756
42 | 0.001093579 | 7.481838 | 146494.8 | 0.2040016 | 11591.61 | 104.828 | 104.7809 | 741.9769 | 741.9796 | 27.23785 | 27.2379 | 0.8192246 | 8.237351
43 | 0.0009765741 | 7.612503 | 131093.3 | 0.1863623 | 12498.45 | 108.7229 | 108.6806 | 821.9764 | 821.9792 | 28.66846 | 28.66851 | 0.830513 | 8.716
44 | 0.001266334 | 7.32274 | 149991.5 | 0.2120003 | 11229.98 | 103.5516 | 103.4915 | 643.4817 | 643.4916 | 25.36452 | 25.36471 | 0.798095 | 7.790856
45 | 0.001083355 | 7.472728 | 143041.5 | 0.201736 | 11449.74 | 104.222 | 104.194 | 720.8339 | 720.8385 | 26.84709 | 26.84717 | 0.8194321 | 8.162809
46 | 0.001038895 | 7.517362 | 138027.1 | 0.1966627 | 11959.22 | 106.5156 | 106.4564 | 750.961 | 750.9704 | 27.40159 | 27.40176 | 0.8259473 | 8.263085
47 | 0.00116853 | 7.399422 | 141972.3 | 0.2043721 | 11561.18 | 105.0269 | 104.9674 | 667.8048 | 667.8111 | 25.83964 | 25.83976 | 0.8041951 | 8.042518
48 | 0.001095577 | 7.492474 | 142333.7 | 0.1988798 | 11548.48 | 104.6234 | 104.5805 | 740.0731 | 740.0767 | 27.20277 | 27.20284 | 0.8204 | 8.386238
49 | 0.001017568 | 7.580843 | 130725.2 | 0.1885651 | 12525.76 | 108.8433 | 108.7994 | 823.5982 | 823.6005 | 28.6968 | 28.69684 | 0.8304396 | 8.709712
50 | 0.001234128 | 7.363279 | 147790.4 | 0.2094634 | 11504.87 | 104.7615 | 104.7229 | 662.9467 | 662.952 | 25.74456 | 25.74466 | 0.8058361 | 7.942965
51 | 0.001167651 | 7.42756 | 149453.5 | 0.209367 | 11302.47 | 103.5044 | 103.4816 | 724.9746 | 724.9769 | 26.92326 | 26.9233 | 0.8165275 | 8.102138
52 | 0.001034459 | 7.557125 | 131178.3 | 0.189851 | 12470.81 | 108.6613 | 108.6033 | 807.9903 | 807.9958 | 28.42301 | 28.42311 | 0.8293944 | 8.602731
53 | 0.001079887 | 7.48097 | 137493 | 0.1967778 | 11963.33 | 106.5554 | 106.4968 | 750.5867 | 750.5926 | 27.39516 | 27.39527 | 0.8204179 | 8.315497
54 | 0.001154768 | 7.437069 | 148669.5 | 0.2068688 | 11420.91 | 104.0702 | 104.017 | 724.4151 | 724.4188 | 26.91288 | 26.91295 | 0.8229394 | 8.035069
55 | 0.0009879132 | 7.581953 | 135479 | 0.1929215 | 12233.29 | 107.5393 | 107.4848 | 811.2277 | 811.2315 | 28.48009 | 28.48016 | 0.8317515 | 8.499181
56 | 0.001119441 | 7.445967 | 143484.2 | 0.2022797 | 11673.31 | 105.3276 | 105.2898 | 717.7764 | 717.7828 | 26.78992 | 26.79004 | 0.8131192 | 8.180261
57 | 0.001061794 | 7.508436 | 143988 | 0.201733 | 11554.09 | 104.6198 | 104.5689 | 746.1193 | 746.1232 | 27.31372 | 27.31379 | 0.8233932 | 8.28057
58 | 0.001088245 | 7.484591 | 135623.3 | 0.1951913 | 11970.42 | 106.6715 | 106.6391 | 730.0753 | 730.0795 | 27.01886 | 27.01894 | 0.8154019 | 8.382477
59 | 0.00108889 | 7.481318 | 140393.6 | 0.1992572 | 11916.06 | 106.4424 | 106.3794 | 729.4489 | 729.4533 | 27.00594 | 27.00602 | 0.8130683 | 8.296392
60 | 0.001031729 | 7.526583 | 143051.9 | 0.2022136 | 11550.76 | 104.5222 | 104.47 | 764.9176 | 764.9225 | 27.65538 | 27.65546 | 0.8256928 | 8.266576
61 | 0.001122559 | 7.498812 | 138689.4 | 0.19735 | 12057.19 | 106.7783 | 106.719 | 794.9787 | 794.9851 | 28.19359 | 28.19371 | 0.8329677 | 8.392141
62 | 0.001146718 | 7.42945 | 141969.1 | 0.2020074 | 11567.87 | 104.9081 | 104.8468 | 700.3527 | 700.3601 | 26.46278 | 26.46291 | 0.8122239 | 8.150146
63 | 0.0009797081 | 7.597682 | 140092.2 | 0.196964 | 11704.75 | 104.9454 | 104.8574 | 837.2409 | 837.2509 | 28.93376 | 28.93393 | 0.8368985 | 8.575915
64 | 0.0009831226 | 7.622891 | 134372 | 0.1901579 | 12592.96 | 108.9138 | 108.8514 | 872.2684 | 872.2747 | 29.53219 | 29.5323 | 0.8458708 | 8.658481
65 | 0.001148927 | 7.44355 | 143324 | 0.2051497 | 11628.61 | 105.0816 | 105.0473 | 723.1459 | 723.1509 | 26.88945 | 26.88954 | 0.8163609 | 8.126725
66 | 0.001264683 | 7.355865 | 155298.8 | 0.214952 | 10835.65 | 101.4813 | 101.4473 | 660.6158 | 660.6189 | 25.70024 | 25.7003 | 0.8187362 | 7.686063
67 | 0.001146351 | 7.445545 | 140565.3 | 0.1976022 | 11689.28 | 105.3054 | 105.2809 | 731.7507 | 731.753 | 27.04931 | 27.04935 | 0.8238753 | 8.2076
68 | 0.00114921 | 7.432173 | 144367.2 | 0.2058293 | 11417.47 | 104.1309 | 104.102 | 709.919 | 709.9232 | 26.64335 | 26.64343 | 0.8133705 | 8.106067
69 | 0.001050757 | 7.52357 | 145324.7 | 0.2029004 | 11579.37 | 104.6148 | 104.583 | 773.8215 | 773.8249 | 27.816 | 27.81607 | 0.8254082 | 8.287602
70 | 0.001148204 | 7.423844 | 138670 | 0.1986323 | 11738.74 | 105.6414 | 105.6065 | 707.9096 | 707.9146 | 26.60505 | 26.60514 | 0.8229619 | 8.137326
71 | 0.00119325 | 7.38994 | 144121.6 | 0.2040807 | 11605.88 | 105.2256 | 105.2055 | 666.4087 | 666.4098 | 25.81285 | 25.81287 | 0.8041226 | 8.0578
72 | 0.001202406 | 7.405367 | 149292 | 0.2094198 | 11220.13 | 103.1771 | 103.1573 | 705.6434 | 705.6489 | 26.56192 | 26.56203 | 0.8176241 | 7.984192
73 | 0.00111832 | 7.474755 | 133949.2 | 0.1926463 | 12124.47 | 107.2581 | 107.2221 | 758.8711 | 758.8734 | 27.54628 | 27.54632 | 0.822607 | 8.414582
74 | 0.001276609 | 7.334306 | 145262.4 | 0.2077812 | 11658.41 | 105.3833 | 105.3347 | 688.386 | 688.3893 | 26.23488 | 26.23494 | 0.8108339 | 7.926442
75 | 0.001197518 | 7.407466 | 146797.5 | 0.2053094 | 11391.14 | 104.0714 | 104.0114 | 695.2827 | 695.2891 | 26.36629 | 26.36641 | 0.8152269 | 8.122976
76 | 0.001102551 | 7.481999 | 137628 | 0.1960315 | 12088.1 | 107.1804 | 107.0991 | 740.2532 | 740.2608 | 27.20651 | 27.20665 | 0.8232246 | 8.299077
77 | 0.001223557 | 7.396311 | 145182.9 | 0.2048575 | 11702.67 | 105.5246 | 105.4891 | 703.3651 | 703.3691 | 26.51918 | 26.51926 | 0.8120986 | 8.106944
78 | 0.001197931 | 7.376258 | 148821.8 | 0.2089398 | 11208.49 | 103.2594 | 103.202 | 679.3655 | 679.3715 | 26.06187 | 26.06199 | 0.8128042 | 7.925853
79 | 0.001100843 | 7.490274 | 139182.5 | 0.1945045 | 11941.11 | 106.3493 | 106.3118 | 769.5025 | 769.5055 | 27.73869 | 27.73874 | 0.8253797 | 8.440385
80 | 0.001199338 | 7.377212 | 148071.2 | 0.2074801 | 11448.68 | 104.4443 | 104.4314 | 668.9761 | 668.9795 | 25.86292 | 25.86299 | 0.8096814 | 7.910437
81 | 0.001126917 | 7.479735 | 142936.6 | 0.2018518 | 11784.93 | 105.7396 | 105.687 | 744.4537 | 744.4576 | 27.28294 | 27.28302 | 0.8192262 | 8.315193
82 | 0.001154888 | 7.457281 | 130212.3 | 0.1926369 | 12451.35 | 108.7846 | 108.7658 | 752.0545 | 752.058 | 27.4224 | 27.42247 | 0.8238034 | 8.410819
83 | 0.001190793 | 7.395428 | 143982.7 | 0.2052141 | 11803.32 | 105.9507 | 105.9411 | 710.08 | 710.0825 | 26.64508 | 26.64512 | 0.8155244 | 8.015369

## trail7_06
layer | energy | entropy | contrast | idm | autocorrelation | mean_x | mean_y | variance_x | variance_y | standard_deviation_x | standard_deviation_y | correlation | dissimilarity
14 | 0.001117958 | 7.471646 | 145656 | 0.2046479 | 10795.73 | 101.1038 | 101.076 | 707.1533 | 707.1553 | 26.59151 | 26.59155 | 0.8155413 | 8.142054
15 | 0.00115366 | 7.447751 | 151383.3 | 0.2089602 | 10694.91 | 100.4838 | 100.4443 | 729.7156 | 729.7176 | 27.01142 | 27.01146 | 0.8250815 | 8.067975
16 | 0.001055738 | 7.545038 | 135919.3 | 0.1931111 | 11511.71 | 104.3549 | 104.3304 | 760.0095 | 760.0107 | 27.56581 | 27.56583 | 0.8218017 | 8.565931
17 | 0.001193265 | 7.417994 | 151604.7 | 0.2102667 | 10848.12 | 101.4966 | 101.479 | 677.3243 | 677.3248 | 26.02355 | 26.02356 | 0.8098524 | 7.969075
18 | 0.001145245 | 7.489649 | 149145.1 | 0.2069747 | 10964.54 | 101.7558 | 101.7404 | 744.1425 | 744.1433 | 27.27735 | 27.27736 | 0.8225639 | 8.237537
19 | 0.001106327 | 7.506929 | 138442.8 | 0.196424 | 11726.53 | 105.2476 | 105.2137 | 789.7665 | 789.7682 | 28.10071 | 28.10075 | 0.8271664 | 8.503773
20 | 0.001075622 | 7.509097 | 145408.3 | 0.2022244 | 11172.79 | 102.8012 | 102.7894 | 737.4804 | 737.481 | 27.15518 | 27.15519 | 0.8218804 | 8.220888
21 | 0.001200837 | 7.455355 | 148882.7 | 0.207356 | 11009.44 | 101.8904 | 101.8457 | 764.9781 | 764.9806 | 27.65685 | 27.6569 | 0.8268593 | 8.211502
22 | 0.001249558 | 7.367378 | 145504.7 | 0.2067366 | 10873.81 | 101.6668 | 101.6696 | 661.2356 | 661.236 | 25.71188 | 25.71189 | 0.8130157 | 7.886585
23 | 0.001263301 | 7.349141 | 150728.1 | 0.2091856 | 10612.41 | 100.4931 | 100.4628 | 644.6496 | 644.6517 | 25.3886 | 25.38864 | 0.8015821 | 7.967781
24 | 0.001190824 | 7.426058 | 152381.3 | 0.2096721 | 10769.7 | 101.0575 | 101.0303 | 687.8789 | 687.8799 | 26.2259 | 26.22592 | 0.8141397 | 7.962299
25 | 0.00118583 | 7.428822 | 145870.8 | 0.2036261 | 11292.51 | 103.4811 | 103.4452 | 714.2116 | 714.2133 | 26.72341 | 26.72345 | 0.8233628 | 8.093582
26 | 0.001196546 | 7.426688 | 150254.7 | 0.2074628 | 10824.26 | 101.2515 | 101.2339 | 701.7963 | 701.798 | 26.49047 | 26.4905 | 0.8183565 | 8.07271
27 | 0.001283668 | 7.365522 | 156398.8 | 0.212881 | 10471.06 | 99.64943 | 99.63568 | 668.6701 | 668.6711 | 25.8574 | 25.85742 | 0.8114562 | 7.878212
28 | 0.001162609 | 7.448426 | 141716.1 | 0.2003029 | 11361.86 | 103.6832 | 103.684 | 743.6463 | 743.6466 | 27.26844 | 27.26844 | 0.8226732 | 8.244583
29 | 0.001167709 | 7.443383 | 145124.5 | 0.203248 | 11203.6 | 103.014 | 102.9834 | 725.057 | 725.058 | 26.92594 | 26.92596 | 0.8206835 | 8.17703
30 | 0.001205951 | 7.43112 | 149904.2 | 0.208759 | 11185.81 | 102.799 | 102.7458 | 753.7754 | 753.779 | 27.45331 | 27.45337 | 0.8276329 | 8.135691
31 | 0.001076625 | 7.546934 | 138451.6 | 0.1939378 | 12007.39 | 106.61 | 106.5806 | 779.6167 | 779.6185 | 27.92016 | 27.9202 | 0.8273681 | 8.536631
32 | 0.001155953 | 7.458016 | 140752.3 | 0.1984914 | 11339.41 | 103.6976 | 103.6951 | 719.2922 | 719.2931 | 26.81801 | 26.81802 | 0.8156686 | 8.343378
33 | 0.001189084 | 7.427344 | 151760 | 0.2106899 | 10938.76 | 101.78 | 101.7827 | 708.6921 | 708.6946 | 26.62029 | 26.62034 | 0.8176649 | 8.00257
34 | 0.001215371 | 7.431834 | 143240.3 | 0.2014176 | 11523.48 | 104.4796 | 104.456 | 740.5986 | 740.5997 | 27.21279 | 27.21281 | 0.8238228 | 8.281335
35 | 0.001158699 | 7.456302 | 147315.5 | 0.2038148 | 11120.34 | 102.574 | 102.5186 | 735.36 | 735.3647 | 27.1159 | 27.11598 | 0.8224327 | 8.264686
36 | 0.001221865 | 7.419276 | 146532.7 | 0.2064789 | 10960.43 | 101.9682 | 101.9205 | 696.012 | 696.0152 | 26.38055 | 26.38062 | 0.8160824 | 8.149066
37 | 0.001073996 | 7.574804 | 137003.2 | 0.1928551 | 12091.42 | 106.5834 | 106.5435 | 872.9981 | 873.0006 | 29.54518 | 29.54522 | 0.8429085 | 8.641237
38 | 0.0011772 | 7.425473 | 145426.5 | 0.2052935 | 10965.07 | 102.0458 | 102.0337 | 681.9318 | 681.9322 | 26.11232 | 26.11233 | 0.8111108 | 8.043792
39 | 0.00118855 | 7.425611 | 149400.3 | 0.2068859 | 10926.28 | 101.7609 | 101.7473 | 704.1103 | 704.1117 | 26.53391 | 26.53393 | 0.8131625 | 8.108821
40 | 0.001174007 | 7.451932 | 142810.7 | 0.2023661 | 11448.68 | 104.1733 | 104.1466 | 729.8529 | 729.8542 | 27.01457 | 27.0146 | 0.8215267 | 8.186474
41 | 0.001245418 | 7.3842 | 145355.6 | 0.2055632 | 11041.45 | 102.456 | 102.4262 | 677.5433 | 677.545 | 26.0283 | 26.02833 | 0.807985 | 8.109858
42 | 0.001177952 | 7.473175 | 152516.1 | 0.2072864 | 11067.9 | 102.0295 | 102.0027 | 794.9652 | 794.966 | 28.19387 | 28.19389 | 0.8312433 | 8.311089
43 | 0.001214798 | 7.411655 | 139455.1 | 0.1989937 | 11530.11 | 104.6271 | 104.5805 | 716.7088 | 716.7118 | 26.7701 | 26.77016 | 0.8208817 | 8.253611
44 | 0.001171531 | 7.443906 | 148905.9 | 0.2053274 | 11005.78 | 102.1654 | 102.1476 | 697.5834 | 697.5848 | 26.41042 | 26.41045 | 0.8170671 | 8.099303
45 | 0.001161461 | 7.463727 | 147083.9 | 0.2037677 | 10925.37 | 101.5913 | 101.5634 | 737.0338 | 737.0347 | 27.14745 | 27.14747 | 0.8243731 | 8.22098
46 | 0.001138354 | 7.504273 | 136583.1 | 0.1946175 | 12099.51 | 106.8308 | 106.7798 | 824.3062 | 824.3093 | 28.70896 | 28.70902 | 0.839964 | 8.450589
47 | 0.001187797 | 7.426805 | 144316 | 0.2023518 | 11143 | 102.7869 | 102.7572 | 709.6322 | 709.6335 | 26.63682 | 26.63684 | 0.8189168 | 8.149731
48 | 0.001209177 | 7.42996 | 149051.8 | 0.2074217 | 10923.76 | 101.659 | 101.6367 | 724.1562 | 724.1568 | 26.90838 | 26.90839 | 0.8171006 | 8.176977
49 | 0.001124296 | 7.534842 | 137375.2 | 0.1945572 | 12145.27 | 106.8331 | 106.7947 | 875.7744 | 875.7766 | 29.59271 | 29.59275 | 0.8406789 | 8.60089
50 | 0.001179304 | 7.424822 | 144657 | 0.2050154 | 11174.05 | 102.9671 | 102.9513 | 704.1055 | 704.1063 | 26.53237 | 26.53239 | 0.8147325 | 8.119903
51 | 0.001181389 | 7.468397 | 155904.3 | 0.2109089 | 11030.05 | 101.9121 | 101.8871 | 776.1838 | 776.1846 | 27.85917 | 27.85919 | 0.8332181 | 8.14503
52 | 0.001182735 | 7.476152 | 140347.5 | 0.1981178 | 11849.94 | 105.8554 | 105.8306 | 784.2035 | 784.2042 | 28.00233 | 28.00234 | 0.8255727 | 8.430968
53 | 0.001182314 | 7.438388 | 145797.2 | 0.2034983 | 11204.34 | 103.1503 | 103.1339 | 696.2226 | 696.2236 | 26.38415 | 26.38417 | 0.8133379 | 8.214184
54 | 0.00119519 | 7.450478 | 150628.2 | 0.208095 | 11069.14 | 102.2908 | 102.24 | 741.0405 | 741.0434 | 27.22006 | 27.22012 | 0.8247812 | 8.150047
55 | 0.001138921 | 7.502026 | 139060.8 | 0.1974739 | 11784.07 | 105.5058 | 105.4597 | 789.9268 | 789.9291 | 28.10474 | 28.10478 | 0.8325427 | 8.413916
56 | 0.001247884 | 7.377711 | 147184.9 | 0.2080003 | 10917.27 | 101.8581 | 101.8517 | 673.0064 | 673.0065 | 25.94057 | 25.94057 | 0.8068953 | 8.047947
57 | 0.001181155 | 7.423654 | 153791.5 | 0.2106514 | 10702.6 | 100.6393 | 100.5947 | 708.014 | 708.0162 | 26.60707 | 26.60711 | 0.8178395 | 8.022859
58 | 0.001152441 | 7.485486 | 140972.4 | 0.1980296 | 11797.28 | 105.4643 | 105.4417 | 810.6669 | 810.6688 | 28.4702 | 28.47023 | 0.8353259 | 8.412401
59 | 0.001139046 | 7.451666 | 142967.1 | 0.2031346 | 11211.63 | 103.0711 | 103.0416 | 722.455 | 722.4567 | 26.87731 | 26.87734 | 0.8182863 | 8.150798
60 | 0.001222191 | 7.388386 | 154803.2 | 0.2113199 | 10714.04 | 100.7187 | 100.6682 | 701.9766 | 701.982 | 26.49361 | 26.49371 | 0.8191644 | 7.892913
61 | 0.001139479 | 7.474748 | 141030.3 | 0.1988468 | 11660.87 | 105.108 | 105.0948 | 747.4462 | 747.4464 | 27.3376 | 27.3376 | 0.8225482 | 8.289618
62 | 0.00112231 | 7.484498 | 145010.2 | 0.2023941 | 11330.41 | 103.5326 | 103.4781 | 746.8438 | 746.8486 | 27.32716 | 27.32725 | 0.8264331 | 8.258972
63 | 0.001152736 | 7.469623 | 147835.2 | 0.2051757 | 11055.7 | 102.1186 | 102.0801 | 763.3476 | 763.3492 | 27.6269 | 27.62693 | 0.8275033 | 8.260389
64 | 0.001059367 | 7.594941 | 135160 | 0.1923953 | 12325.89 | 107.6009 | 107.5471 | 892.3358 | 892.3394 | 29.87053 | 29.87059 | 0.8449152 | 8.721474
65 | 0.00120235 | 7.407669 | 146023.1 | 0.2050844 | 11032.69 | 102.3792 | 102.3802 | 680.1689 | 680.1702 | 26.0784 | 26.07842 | 0.8104855 | 8.073084
66 | 0.001344314 | 7.30641 | 155517.5 | 0.2118141 | 10469.47 | 99.71788 | 99.72039 | 649.886 | 649.8862 | 25.49069 | 25.49069 | 0.809074 | 7.840876
67 | 0.001318051 | 7.339073 | 147333.2 | 0.2070423 | 11054.76 | 102.4933 | 102.4654 | 678.8862 | 678.8874 | 26.05372 | 26.05374 | 0.8144173 | 7.9658
68 | 0.001261021 | 7.363014 | 148295.9 | 0.2064945 | 10918.76 | 101.8858 | 101.8733 | 664.9718 | 664.9745 | 25.78553 | 25.78558 | 0.8112835 | 7.929789
69 | 0.001301075 | 7.342993 | 150590.3 | 0.2106768 | 10626.04 | 100.4814 | 100.4424 | 654.2958 | 654.2976 | 25.57764 | 25.57768 | 0.8155727 | 7.823796
70 | 0.001225494 | 7.418793 | 143222.4 | 0.2022137 | 11383.89 | 103.8505 | 103.8205 | 731.1852 | 731.1872 | 27.03847 | 27.03851 | 0.8237395 | 8.184745
71 | 0.001206547 | 7.415701 | 145077.6 | 0.2038933 | 11106.46 | 102.6705 | 102.66 | 694.7176 | 694.7187 | 26.35619 | 26.35621 | 0.8154092 | 8.137383
72 | 0.001326745 | 7.346659 | 153539.8 | 0.2121871 | 10675.04 | 100.5205 | 100.5031 | 698.0807 | 698.0816 | 26.4203 | 26.42032 | 0.8201721 | 7.893931
73 | 0.00115017 | 7.485308 | 140808.9 | 0.1983176 | 11652.85 | 105.0601 | 105.0391 | 748.3436 | 748.3447 | 27.35439 | 27.35441 | 0.8253535 | 8.37525
74 | 0.001225972 | 7.388573 | 145690.1 | 0.2051374 | 11099.51 | 102.6018 | 102.6096 | 698.6178 | 698.6183 | 26.43006 | 26.43007 | 0.818426 | 8.037716
75 | 0.001187078 | 7.445592 | 153710.4 | 0.2093403 | 11054.35 | 102.1116 | 102.085 | 758.6072 | 758.6082 | 27.54159 | 27.54161 | 0.8310582 | 8.089917
76 | 0.001213126 | 7.427228 | 141506.8 | 0.2009903 | 11546.61 | 104.5885 | 104.5721 | 739.3237 | 739.3248 | 27.18889 | 27.18891 | 0.8247174 | 8.206028
77 | 0.001179243 | 7.430087 | 141316.3 | 0.2010791 | 11335.24 | 103.8013 | 103.7939 | 687.2466 | 687.2468 | 26.21349 | 26.21349 | 0.8170304 | 8.13851
78 | 0.001157447 | 7.484183 | 149786.6 | 0.2068342 | 11177.5 | 102.8005 | 102.7518 | 744.0912 | 744.094 | 27.27621 | 27.27626 | 0.8262031 | 8.189169
79 | 0.001199893 | 7.45014 | 141935.6 | 0.2004631 | 11524.61 | 104.437 | 104.3774 | 751.6496 | 751.6537 | 27.41481 | 27.41488 | 0.8301366 | 8.274124
80 | 0.001275673 | 7.346946 | 152803.8 | 0.2115495 | 10875.48 | 101.6205 | 101.6037 | 673.8971 | 673.8979 | 25.95804 | 25.95805 | 0.817116 | 7.877295
81 | 0.00122888 | 7.419361 | 150154.7 | 0.2092712 | 10925.54 | 101.691 | 101.6755 | 715.6806 | 715.6817 | 26.75094 | 26.75096 | 0.8191678 | 8.123691
82 | 0.001135599 | 7.523743 | 141192.9 | 0.1994651 | 11981.98 | 106.2187 | 106.1964 | 836.5326 | 836.5337 | 28.92172 | 28.92174 | 0.8393463 | 8.461303
83 | 0.001218797 | 7.407193 | 144897.9 | 0.2047115 | 11408.7 | 103.9913 | 103.9446 | 730.5975 | 730.6008 | 27.02887 | 27.02893 | 0.8205592 | 8.15958

## trail8_01
layer | energy | entropy | contrast | idm | autocorrelation | mean_x | mean_y | variance_x | variance_y | standard_deviation_x | standard_deviation_y | correlation | dissimilarity
14 | 0.00109288 | 7.48124 | 172349.9 | 0.2162345 | 8944.824 | 91.60819 | 91.68971 | 671.2259 | 671.2443 | 25.90659 | 25.90695 | 0.8127398 | 7.500596
15 | 0.0009643675 | 7.590803 | 166583.5 | 0.209353 | 8772.704 | 90.39316 | 90.47922 | 718.175 | 718.2015 | 26.79787 | 26.79836 | 0.8273897 | 7.704128
16 | 0.0008806534 | 7.681437 | 156106.2 | 0.1992812 | 9161.677 | 92.25225 | 92.29731 | 780.7582 | 780.7735 | 27.94094 | 27.94121 | 0.829054 | 8.215413
17 | 0.001149682 | 7.474248 | 168410.7 | 0.214139 | 9017.091 | 91.9937 | 92.06166 | 677.7969 | 677.8135 | 26.03355 | 26.03386 | 0.8088116 | 7.706309
18 | 0.001142784 | 7.448834 | 170563.9 | 0.2154882 | 8633.726 | 90.15393 | 90.20509 | 627.0843 | 627.1007 | 25.04038 | 25.0407 | 0.7998863 | 7.594459
19 | 0.0009210676 | 7.617784 | 159758.5 | 0.2033751 | 8965.781 | 91.70592 | 91.77581 | 675.0147 | 675.0346 | 25.97936 | 25.97974 | 0.8142706 | 7.794599
20 | 0.001153308 | 7.44955 | 169830.3 | 0.2171225 | 9379.197 | 93.85349 | 93.94153 | 693.1096 | 693.1338 | 26.32505 | 26.32551 | 0.811926 | 7.605709
21 | 0.001140439 | 7.488645 | 165608.7 | 0.2124251 | 9280.047 | 93.04995 | 93.11977 | 747.9422 | 747.9589 | 27.34737 | 27.34768 | 0.8228956 | 7.888087
22 | 0.0009414184 | 7.598114 | 163566.4 | 0.2045621 | 8744.882 | 90.13527 | 90.20277 | 744.3566 | 744.3709 | 27.28231 | 27.28257 | 0.825686 | 7.918034
23 | 0.001134811 | 7.435515 | 165465.3 | 0.2153032 | 8624.262 | 90.19416 | 90.26802 | 606.7682 | 606.7855 | 24.62766 | 24.62801 | 0.79569 | 7.434676
24 | 0.001179464 | 7.412029 | 174576.4 | 0.2213167 | 8197.888 | 87.82561 | 87.91847 | 596.1649 | 596.182 | 24.41257 | 24.41291 | 0.7994457 | 7.28276
25 | 0.0009288828 | 7.638793 | 162723.9 | 0.2013078 | 8896.621 | 90.77413 | 90.82576 | 783.9658 | 783.9846 | 27.99818 | 27.99851 | 0.8320029 | 8.065337
26 | 0.001217638 | 7.389922 | 173302.4 | 0.2212852 | 8941.266 | 91.92088 | 91.96596 | 613.0952 | 613.1119 | 24.75926 | 24.7596 | 0.7958446 | 7.425264
27 | 0.001167545 | 7.454534 | 168607.3 | 0.2140352 | 8840.905 | 91.02977 | 91.08148 | 677.2925 | 677.3098 | 26.02382 | 26.02415 | 0.8120378 | 7.639737
28 | 0.001001407 | 7.59809 | 159912.4 | 0.2014397 | 9494.664 | 94.08586 | 94.08587 | 779.9392 | 779.9517 | 27.9262 | 27.92642 | 0.8241669 | 8.225542
29 | 0.00129952 | 7.381199 | 164772.2 | 0.220099 | 9660.339 | 95.40801 | 95.51163 | 680.9153 | 680.9424 | 26.09305 | 26.09357 | 0.8048108 | 7.489678
30 | 0.001158959 | 7.462689 | 164874.7 | 0.2149923 | 9507.814 | 94.3983 | 94.49125 | 721.0038 | 721.0222 | 26.84996 | 26.8503 | 0.8159129 | 7.72438
31 | 0.0009644307 | 7.612214 | 159691.4 | 0.2040741 | 9477.59 | 94.21553 | 94.28403 | 728.9862 | 729.0084 | 26.99758 | 26.99799 | 0.8160201 | 8.057285
32 | 0.001227637 | 7.377875 | 165369.8 | 0.2174812 | 9528.189 | 94.98113 | 95.09359 | 627.0595 | 627.0853 | 25.03929 | 25.03981 | 0.7915766 | 7.507812
33 | 0.00113947 | 7.482316 | 164963.3 | 0.2145232 | 9513.661 | 94.55863 | 94.62352 | 698.8901 | 698.9061 | 26.435 | 26.4353 | 0.8105004 | 7.720345
34 | 0.0009694965 | 7.61447 | 153252.7 | 0.2019653 | 9363.129 | 93.64471 | 93.7258 | 717.4762 | 717.5007 | 26.78227 | 26.78272 | 0.8175408 | 8.027474
35 | 0.001168492 | 7.436209 | 161632.5 | 0.2125997 | 9480.398 | 94.4562 | 94.5479 | 682.8866 | 682.9111 | 26.12963 | 26.1301 | 0.8055328 | 7.668357
36 | 0.001046583 | 7.561144 | 162596.5 | 0.2104457 | 9455.629 | 93.83573 | 93.90618 | 778.1584 | 778.1755 | 27.89433 | 27.89463 | 0.8277548 | 7.882348
37 | 0.00101846 | 7.548712 | 162083.7 | 0.209161 | 9389.269 | 94.03726 | 94.10257 | 668.1958 | 668.2214 | 25.84769 | 25.84818 | 0.8087596 | 7.804901
38 | 0.001228777 | 7.368117 | 165928.6 | 0.2182558 | 9349.423 | 94.18409 | 94.24457 | 602.4989 | 602.5148 | 24.54409 | 24.54441 | 0.7856593 | 7.454324
39 | 0.001145825 | 7.481402 | 166812.4 | 0.216187 | 9423.604 | 94.08962 | 94.11656 | 699.6449 | 699.6565 | 26.44939 | 26.44961 | 0.8124916 | 7.708267
40 | 0.001003915 | 7.542177 | 159624.6 | 0.2071441 | 9373.072 | 94.00026 | 94.05555 | 664.9179 | 664.9353 | 25.78454 | 25.78487 | 0.8002235 | 7.856368
41 | 0.001273053 | 7.381589 | 162194.3 | 0.214616 | 9741.224 | 95.98336 | 96.03577 | 657.7791 | 657.7999 | 25.64533 | 25.64574 | 0.7961889 | 7.696271
42 | 0.001188763 | 7.452655 | 166704.2 | 0.2153839 | 9679.917 | 95.27068 | 95.35252 | 730.2106 | 730.2307 | 27.02145 | 27.02182 | 0.8159941 | 7.784272
43 | 0.0009470459 | 7.626733 | 154009.3 | 0.2029358 | 9952.297 | 96.62965 | 96.65995 | 748.4298 | 748.4441 | 27.35598 | 27.35624 | 0.8181936 | 8.071037
44 | 0.001227507 | 7.38472 | 164085.3 | 0.2165211 | 9774.815 | 96.19693 | 96.27243 | 642.7708 | 642.8013 | 25.3507 | 25.3513 | 0.7997308 | 7.483052
45 | 0.001128593 | 7.464935 | 165195.6 | 0.2161969 | 9598.151 | 95.24175 | 95.28508 | 655.6458 | 655.661 | 25.60426 | 25.60456 | 0.7981035 | 7.660232
46 | 0.0009566599 | 7.609313 | 156343.1 | 0.2049428 | 10085.78 | 97.15809 | 97.20677 | 780.7619 | 780.7745 | 27.94056 | 27.94078 | 0.821872 | 8.103333
47 | 0.001245363 | 7.379341 | 162012.3 | 0.2165866 | 10171.86 | 98.07042 | 98.15145 | 680.1566 | 680.1789 | 26.07812 | 26.07854 | 0.8033477 | 7.558763
48 | 0.001114009 | 7.482478 | 161302.8 | 0.2138835 | 9765.466 | 95.91292 | 95.97673 | 695.0048 | 695.0216 | 26.36139 | 26.36171 | 0.8062547 | 7.86921
49 | 0.0009072279 | 7.665571 | 147007.9 | 0.1932682 | 10423.87 | 98.79345 | 98.85848 | 797.6135 | 797.6328 | 28.24111 | 28.24145 | 0.8244371 | 8.444287
50 | 0.00126218 | 7.357994 | 156848.4 | 0.2136409 | 10210.84 | 98.48665 | 98.56844 | 632.8136 | 632.8438 | 25.15306 | 25.15365 | 0.7957006 | 7.536908
51 | 0.001107594 | 7.503047 | 162804.7 | 0.2159667 | 10083.57 | 97.15216 | 97.21775 | 770.4042 | 770.4267 | 27.75498 | 27.75538 | 0.8293017 | 7.75185
52 | 0.0008986214 | 7.671887 | 145654.4 | 0.1951583 | 10415.64 | 98.68172 | 98.73231 | 808.9377 | 808.953 | 28.43992 | 28.44018 | 0.8318165 | 8.342578
53 | 0.001301461 | 7.327321 | 159856.7 | 0.2178932 | 10280.9 | 98.73245 | 98.80688 | 654.8367 | 654.8571 | 25.58813 | 25.58853 | 0.8028725 | 7.501758
54 | 0.001182944 | 7.428635 | 159725.8 | 0.2138702 | 9876.779 | 96.60488 | 96.66605 | 669.062 | 669.0791 | 25.86464 | 25.86497 | 0.8050504 | 7.718511
55 | 0.0009460186 | 7.627699 | 156742.7 | 0.2032517 | 9883.392 | 95.93265 | 95.9463 | 811.096 | 811.1054 | 28.47868 | 28.47885 | 0.8374773 | 8.068066
56 | 0.001217888 | 7.372851 | 164538.2 | 0.2176787 | 9840.965 | 96.61597 | 96.67626 | 625.3917 | 625.4168 | 25.00556 | 25.00606 | 0.8007135 | 7.404018
57 | 0.001133344 | 7.470706 | 167897.7 | 0.218646 | 9440.912 | 94.08211 | 94.14542 | 710.4134 | 710.4311 | 26.65194 | 26.65227 | 0.8217162 | 7.632189
58 | 0.0009298923 | 7.613444 | 149575.2 | 0.2012264 | 9501.759 | 94.42973 | 94.5144 | 709.072 | 709.0879 | 26.62308 | 26.62338 | 0.8138422 | 8.051307
59 | 0.001197291 | 7.40218 | 156871.1 | 0.2144454 | 9869.304 | 96.72445 | 96.8025 | 635.2676 | 635.2818 | 25.1966 | 25.19688 | 0.7972049 | 7.518909
60 | 0.001151049 | 7.462097 | 162143.4 | 0.2132473 | 9505.326 | 94.48057 | 94.5505 | 704.5623 | 704.5794 | 26.54211 | 26.54243 | 0.8124366 | 7.829118
61 | 0.0009157712 | 7.633718 | 152034.6 | 0.2001115 | 9844.667 | 96.07724 | 96.15774 | 743.0537 | 743.0704 | 27.25769 | 27.25799 | 0.816062 | 8.123577
62 | 0.001224621 | 7.394212 | 161249.3 | 0.2144556 | 9832.125 | 96.16154 | 96.21836 | 708.6522 | 708.6656 | 26.61868 | 26.61893 | 0.8183145 | 7.651593
63 | 0.001076572 | 7.537715 | 162115.4 | 0.2128415 | 9719.417 | 95.17983 | 95.24662 | 788.6412 | 788.6626 | 28.08164 | 28.08202 | 0.8293897 | 7.893572
64 | 0.001012245 | 7.573341 | 159971.6 | 0.204961 | 9486.025 | 94.08039 | 94.13978 | 762.5532 | 762.5688 | 27.61309 | 27.61337 | 0.8255981 | 8.072458
65 | 0.00113975 | 7.459267 | 160429.1 | 0.211547 | 9937.943 | 96.64318 | 96.70552 | 722.5064 | 722.5303 | 26.87838 | 26.87882 | 0.8197542 | 7.776306
66 | 0.001231018 | 7.398163 | 170923 | 0.216383 | 8924.195 | 91.69868 | 91.75453 | 635.0383 | 635.0526 | 25.19871 | 25.19899 | 0.8040866 | 7.561986
67 | 0.0009962509 | 7.556975 | 160701.5 | 0.2042411 | 9016.826 | 91.93242 | 92.00901 | 689.8633 | 689.8879 | 26.26388 | 26.26435 | 0.8095515 | 7.945176
68 | 0.001075056 | 7.523258 | 157890.7 | 0.2058929 | 9580.897 | 94.67509 | 94.74145 | 746.6421 | 746.6602 | 27.32401 | 27.32434 | 0.8189376 | 7.912346
69 | 0.001169308 | 7.460597 | 167975.1 | 0.2154957 | 9239.206 | 93.02338 | 93.0922 | 707.9388 | 707.9516 | 26.60593 | 26.60617 | 0.818826 | 7.701277
70 | 0.001084862 | 7.483816 | 161890.3 | 0.2087146 | 8788.013 | 91.17225 | 91.24273 | 592.2914 | 592.3073 | 24.33509 | 24.33541 | 0.7925747 | 7.691098
71 | 0.001181248 | 7.446039 | 161562.4 | 0.2123585 | 9632.969 | 95.25275 | 95.32946 | 687.1492 | 687.1687 | 26.21187 | 26.21224 | 0.8046119 | 7.865036
72 | 0.00116636 | 7.445983 | 169748.7 | 0.2152804 | 9081.225 | 92.27867 | 92.37611 | 687.1643 | 687.1918 | 26.21189 | 26.21241 | 0.8108168 | 7.614711
73 | 0.0009923149 | 7.577872 | 150895.6 | 0.1979969 | 9434.537 | 94.16511 | 94.22807 | 692.5148 | 692.532 | 26.31394 | 26.31426 | 0.8113369 | 8.030802
74 | 0.001283776 | 7.367987 | 162301 | 0.2151469 | 9640.245 | 95.41198 | 95.50698 | 656.1429 | 656.1641 | 25.6139 | 25.61431 | 0.8046774 | 7.553815
75 | 0.001090024 | 7.531372 | 163846.6 | 0.2115595 | 9825.663 | 95.80434 | 95.87737 | 776.8462 | 776.867 | 27.87076 | 27.87114 | 0.8244707 | 7.956756
76 | 0.001002636 | 7.601283 | 158310.8 | 0.2041055 | 9687.742 | 94.97352 | 95.06321 | 795.2471 | 795.2683 | 28.19883 | 28.1992 | 0.8292877 | 8.090921
77 | 0.001223279 | 7.408693 | 155858.6 | 0.2110035 | 10452.14 | 99.17662 | 99.24513 | 745.6184 | 745.6415 | 27.30405 | 27.30448 | 0.8177326 | 7.828924
78 | 0.001187188 | 7.465943 | 160195 | 0.2138431 | 10119.12 | 97.09288 | 97.1425 | 826.4404 | 826.4493 | 28.74703 | 28.74719 | 0.8318893 | 8.007064
79 | 0.001060827 | 7.520027 | 158071.7 | 0.2071894 | 9974.135 | 96.65257 | 96.68003 | 765.82 | 765.8315 | 27.67243 | 27.67264 | 0.8226694 | 8.007897
80 | 0.001328157 | 7.312137 | 158346.8 | 0.2166007 | 10058.07 | 97.61097 | 97.67509 | 652.6845 | 652.7041 | 25.54527 | 25.54565 | 0.8031791 | 7.492064
81 | 0.001192923 | 7.433108 | 162549.1 | 0.2165073 | 9687.658 | 95.60366 | 95.65605 | 673.4801 | 673.493 | 25.95016 | 25.9504 | 0.8060281 | 7.618265
82 | 0.00094183 | 7.636797 | 147228.9 | 0.1959456 | 10363.34 | 98.5757 | 98.61951 | 782.3071 | 782.3189 | 27.96822 | 27.96843 | 0.8208537 | 8.365801
83 | 0.001268018 | 7.349973 | 157623.5 | 0.217144 | 10625.3 | 100.4145 | 100.4916 | 668.879 | 668.8945 | 25.8604 | 25.86069 | 0.7995941 | 7.576047

## trail8_02
layer | energy | entropy | contrast | idm | autocorrelation | mean_x | mean_y | variance_x | variance_y | standard_deviation_x | standard_deviation_y | correlation | dissimilarity
14 | 0.0008294464 | 7.710305 | 137564.5 | 0.1830332 | 10618.54 | 99.90401 | 99.94168 | 781.694 | 781.7 | 27.95698 | 27.95709 | 0.8114208 | 8.81418
15 | 0.0009004555 | 7.627431 | 141588.9 | 0.1886386 | 9310.11 | 93.6799 | 93.69296 | 669.4594 | 669.4622 | 25.86899 | 25.86904 | 0.7965229 | 8.370629
16 | 0.0008695399 | 7.653119 | 138413.9 | 0.1825342 | 9095.203 | 92.54141 | 92.57467 | 665.63 | 665.6357 | 25.79478 | 25.79489 | 0.7939126 | 8.515023
17 | 0.00095608 | 7.615561 | 147077.1 | 0.1892129 | 9212.04 | 92.93856 | 93.00613 | 707.955 | 707.9654 | 26.60596 | 26.60616 | 0.8029751 | 8.407599
18 | 0.0009307018 | 7.643992 | 143718.7 | 0.185236 | 9364.316 | 93.70814 | 93.73241 | 725.4323 | 725.4383 | 26.93255 | 26.93266 | 0.8010652 | 8.692717
19 | 0.0008519901 | 7.709435 | 137163.7 | 0.177143 | 9823.579 | 95.94428 | 95.97264 | 762.2571 | 762.2631 | 27.60758 | 27.60769 | 0.8079522 | 8.949717
20 | 0.0009754172 | 7.613427 | 139077.5 | 0.1836973 | 9973.074 | 96.71049 | 96.75321 | 761.458 | 761.4655 | 27.59283 | 27.59296 | 0.8094232 | 8.713026
21 | 0.0009309107 | 7.634122 | 139787 | 0.1829067 | 10003.74 | 96.93713 | 96.99694 | 748.8592 | 748.8707 | 27.36411 | 27.36432 | 0.8030512 | 8.781845
22 | 0.0009294911 | 7.580636 | 152123.4 | 0.1916866 | 8749.318 | 90.60949 | 90.67235 | 665.7084 | 665.7193 | 25.79987 | 25.80009 | 0.8017895 | 8.165745
23 | 0.001069961 | 7.470869 | 150794.6 | 0.1964065 | 8788.198 | 91.21152 | 91.26881 | 590.1382 | 590.1455 | 24.29061 | 24.29076 | 0.7856368 | 7.851772
24 | 0.0009755958 | 7.580613 | 147860.7 | 0.1910038 | 9064.649 | 92.18438 | 92.2696 | 694.8641 | 694.8827 | 26.35868 | 26.35903 | 0.8046333 | 8.358241
25 | 0.000897464 | 7.641675 | 144950.4 | 0.1843511 | 8996.547 | 91.8659 | 91.92761 | 686.7588 | 686.7725 | 26.20475 | 26.20501 | 0.803487 | 8.469791
26 | 0.001036373 | 7.531653 | 149743.3 | 0.1909025 | 8906.73 | 91.57277 | 91.59385 | 654.5787 | 654.5809 | 25.58312 | 25.58316 | 0.7936238 | 8.308441
27 | 0.0009923681 | 7.556299 | 143581.2 | 0.1874952 | 9162.615 | 93.00851 | 93.02925 | 644.6542 | 644.6584 | 25.3888 | 25.38888 | 0.7916181 | 8.368139
28 | 0.0008629824 | 7.700055 | 135637.5 | 0.1793804 | 9901.379 | 96.41416 | 96.47682 | 745.58 | 745.5894 | 27.3038 | 27.30398 | 0.8046653 | 8.86973
29 | 0.0009170373 | 7.648106 | 141574.3 | 0.185727 | 10049.41 | 97.143 | 97.19822 | 750.9049 | 750.9124 | 27.40131 | 27.40145 | 0.8090862 | 8.630441
30 | 0.0009637818 | 7.629692 | 138062.9 | 0.1844317 | 10293.31 | 98.15171 | 98.2389 | 798.5831 | 798.6005 | 28.25727 | 28.25758 | 0.8156373 | 8.76913
31 | 0.000845667 | 7.727881 | 130220.1 | 0.1751371 | 10743.47 | 100.2602 | 100.3164 | 839.3083 | 839.315 | 28.96934 | 28.96945 | 0.817452 | 9.155647
32 | 0.0009111309 | 7.640182 | 138892.6 | 0.1866576 | 10370.9 | 98.69554 | 98.73717 | 773.8387 | 773.8561 | 27.81651 | 27.81682 | 0.8092723 | 8.627458
33 | 0.0009378674 | 7.657922 | 137974.5 | 0.1842859 | 10483.08 | 98.92357 | 98.98164 | 841.2434 | 841.2493 | 29.00269 | 29.00279 | 0.8223095 | 8.879579
34 | 0.000856773 | 7.710556 | 134663.1 | 0.1791859 | 10310.38 | 98.22325 | 98.27753 | 802.9041 | 802.914 | 28.33434 | 28.33451 | 0.8189709 | 8.881473
35 | 0.0008954773 | 7.642563 | 139519.9 | 0.1858923 | 10180.35 | 97.84027 | 97.87632 | 748.0976 | 748.1049 | 27.34959 | 27.34972 | 0.807973 | 8.623862
36 | 0.000920449 | 7.650616 | 139907.2 | 0.186009 | 10275.37 | 98.13628 | 98.16475 | 790.8729 | 790.8757 | 28.12082 | 28.12087 | 0.8119856 | 8.77684
37 | 0.0008865752 | 7.670603 | 135214 | 0.1790105 | 10061.06 | 97.25433 | 97.30379 | 744.849 | 744.8549 | 27.28988 | 27.28999 | 0.8030951 | 8.899159
38 | 0.0009656616 | 7.57785 | 144922.5 | 0.1884783 | 9452.158 | 94.52603 | 94.56803 | 650.4146 | 650.4207 | 25.50159 | 25.50171 | 0.7891912 | 8.406675
39 | 0.0009582353 | 7.613916 | 139590.1 | 0.1835054 | 9843.72 | 96.21528 | 96.25259 | 726.2567 | 726.2637 | 26.94706 | 26.94719 | 0.8028438 | 8.741457
40 | 0.0008816931 | 7.708613 | 136398.6 | 0.178101 | 10220.73 | 97.63556 | 97.68478 | 833.9112 | 833.919 | 28.87606 | 28.87619 | 0.819703 | 9.134487
41 | 0.0009586383 | 7.621071 | 142081.4 | 0.1850842 | 9768.548 | 95.71676 | 95.77207 | 743.2717 | 743.2796 | 27.26171 | 27.26185 | 0.8096957 | 8.610891
42 | 0.0009320753 | 7.646674 | 138251.5 | 0.1815324 | 10230.46 | 97.78019 | 97.83843 | 811.967 | 811.9792 | 28.49356 | 28.49378 | 0.8178927 | 8.853527
43 | 0.0008520931 | 7.736086 | 131299.3 | 0.1745748 | 10501.32 | 99.12152 | 99.17706 | 822.1638 | 822.172 | 28.67155 | 28.67169 | 0.81625 | 9.185849
44 | 0.0009576325 | 7.609364 | 138782.7 | 0.1860796 | 10199.12 | 98.03801 | 98.10161 | 724.9552 | 724.9681 | 26.92288 | 26.92312 | 0.8025191 | 8.633948
45 | 0.0009604344 | 7.618624 | 139875.8 | 0.1836482 | 10066.21 | 97.22805 | 97.26621 | 755.4649 | 755.4712 | 27.48417 | 27.48428 | 0.8067944 | 8.805291
46 | 0.0008447632 | 7.716452 | 131196.4 | 0.1751255 | 10370.9 | 98.54808 | 98.55138 | 806.3302 | 806.3372 | 28.39488 | 28.39501 | 0.8174518 | 9.027813
47 | 0.0009627336 | 7.585177 | 138304.1 | 0.1847395 | 9902.232 | 96.74985 | 96.79047 | 677.8127 | 677.8185 | 26.03261 | 26.03273 | 0.7938458 | 8.527685
48 | 0.0009549897 | 7.60983 | 139621.9 | 0.1852462 | 10242.5 | 97.92813 | 97.98739 | 792.4658 | 792.4742 | 28.14919 | 28.14934 | 0.8165431 | 8.705046
49 | 0.000859646 | 7.711473 | 133516.4 | 0.1768646 | 10725.24 | 100.1965 | 100.2344 | 833.0674 | 833.071 | 28.86155 | 28.86161 | 0.8191585 | 9.112298
50 | 0.0009664332 | 7.60435 | 136263.4 | 0.1839666 | 10356.46 | 98.78199 | 98.86878 | 733.1432 | 733.1571 | 27.07478 | 27.07504 | 0.8052202 | 8.72396
51 | 0.0009663298 | 7.630017 | 133712.7 | 0.179423 | 10280.3 | 98.24675 | 98.34264 | 768.3848 | 768.3967 | 27.71847 | 27.71868 | 0.8052679 | 8.976885
52 | 0.0008196826 | 7.773413 | 125699.7 | 0.1735142 | 10723.47 | 100.1082 | 100.1792 | 848.859 | 848.8739 | 29.13053 | 29.13079 | 0.8188439 | 9.280817
53 | 0.000890091 | 7.669456 | 137604.1 | 0.1813592 | 10483.46 | 99.28626 | 99.35358 | 771.0398 | 771.0487 | 27.76602 | 27.76618 | 0.8032744 | 8.903604
54 | 0.000831795 | 7.761796 | 134219.3 | 0.1765272 | 10526.06 | 98.94861 | 98.98823 | 885.7004 | 885.7043 | 29.75934 | 29.75941 | 0.8260437 | 9.207435
55 | 0.0008392065 | 7.725127 | 132754.1 | 0.1752697 | 10218.83 | 97.82307 | 97.88308 | 790.0587 | 790.0666 | 28.10685 | 28.10699 | 0.8149637 | 9.021336
56 | 0.0009445875 | 7.615903 | 141692.5 | 0.1850355 | 9797.807 | 96.06297 | 96.10007 | 708.9185 | 708.9245 | 26.62393 | 26.62404 | 0.7990222 | 8.648188
57 | 0.0008464882 | 7.731417 | 135094.8 | 0.1784505 | 10405.98 | 98.37491 | 98.42083 | 877.1785 | 877.1856 | 29.6165 | 29.61662 | 0.8254568 | 9.116661
58 | 0.0009159749 | 7.663753 | 136935.7 | 0.1791627 | 10004.06 | 96.80402 | 96.88028 | 767.98 | 767.9955 | 27.71055 | 27.71083 | 0.8150801 | 8.834172
59 | 0.0008842502 | 7.684248 | 137054.5 | 0.1807799 | 10172.43 | 97.68663 | 97.71681 | 769.9152 | 769.9225 | 27.74575 | 27.74588 | 0.8144758 | 8.834948
60 | 0.0009878142 | 7.59903 | 139808 | 0.1833797 | 9934.048 | 96.57128 | 96.62937 | 742.0643 | 742.0737 | 27.23951 | 27.23968 | 0.8121495 | 8.725604
61 | 0.0008548745 | 7.751794 | 131931.9 | 0.1733041 | 10520.55 | 98.92165 | 98.96896 | 884.3739 | 884.3848 | 29.73646 | 29.73664 | 0.8263159 | 9.340052
62 | 0.0009856875 | 7.587129 | 134646.6 | 0.1816484 | 9670.542 | 95.50076 | 95.52209 | 685.6983 | 685.7027 | 26.18123 | 26.18131 | 0.7997774 | 8.608913
63 | 0.000920397 | 7.658558 | 135556.8 | 0.179008 | 9887.495 | 96.12872 | 96.1924 | 788.9969 | 789.0072 | 28.08799 | 28.08817 | 0.8123104 | 8.9555
64 | 0.0008118254 | 7.76797 | 127818.9 | 0.170969 | 10563.77 | 99.40032 | 99.44016 | 834.2895 | 834.2983 | 28.88242 | 28.88257 | 0.8147902 | 9.338157
65 | 0.0008953786 | 7.679738 | 135157.2 | 0.1787712 | 10225.88 | 98.04608 | 98.10533 | 755.4805 | 755.4882 | 27.4841 | 27.48424 | 0.8040026 | 8.978513
66 | 0.00109334 | 7.483859 | 150910.1 | 0.1935646 | 9187.517 | 93.16437 | 93.23581 | 635.7018 | 635.7129 | 25.2116 | 25.21182 | 0.7888636 | 8.223844
67 | 0.0009365652 | 7.619518 | 139426.3 | 0.181843 | 9631.65 | 95.21292 | 95.26687 | 695.9014 | 695.9112 | 26.37905 | 26.37924 | 0.8064827 | 8.579382
68 | 0.001020409 | 7.550884 | 143612.2 | 0.1881453 | 9568.688 | 95.0093 | 95.03876 | 677.5669 | 677.5709 | 26.02863 | 26.0287 | 0.7960427 | 8.527491
69 | 0.000932968 | 7.628771 | 139264.7 | 0.1818807 | 9618.799 | 95.09632 | 95.16784 | 709.851 | 709.8621 | 26.64167 | 26.64187 | 0.8015106 | 8.720249
70 | 0.0008974783 | 7.6675 | 136078.1 | 0.1765881 | 9948.382 | 96.3974 | 96.46773 | 793.1971 | 793.2078 | 28.16275 | 28.16294 | 0.8187174 | 8.934307
71 | 0.0009768133 | 7.588141 | 140154 | 0.1844268 | 9850.598 | 96.31931 | 96.37455 | 707.9371 | 707.946 | 26.6057 | 26.60587 | 0.8025569 | 8.609575
72 | 0.001026169 | 7.550284 | 143278.1 | 0.1869399 | 9624.246 | 95.16493 | 95.23195 | 700.4704 | 700.4819 | 26.46505 | 26.46526 | 0.8019884 | 8.530345
73 | 0.0008929403 | 7.676643 | 133091.4 | 0.1765022 | 10196.11 | 97.71143 | 97.78496 | 788.8515 | 788.8618 | 28.08451 | 28.0847 | 0.8135161 | 8.9334
74 | 0.0009987258 | 7.571884 | 139958.9 | 0.1863449 | 9836.34 | 96.29997 | 96.35081 | 693.5865 | 693.5969 | 26.33419 | 26.33438 | 0.804606 | 8.449409
75 | 0.000993509 | 7.580797 | 140103.4 | 0.1851112 | 9959.449 | 96.76519 | 96.78989 | 739.0031 | 739.0079 | 27.18284 | 27.18293 | 0.8036456 | 8.750572
76 | 0.0009485074 | 7.642173 | 131984.7 | 0.1755388 | 10287.35 | 98.14951 | 98.22253 | 795.749 | 795.7653 | 28.2077 | 28.20799 | 0.8133001 | 9.05857
77 | 0.0009424301 | 7.614721 | 137258.2 | 0.185289 | 10131.57 | 97.65959 | 97.73918 | 729.194 | 729.2063 | 27.00171 | 27.00193 | 0.8046261 | 8.604132
78 | 0.001002206 | 7.579796 | 142004.1 | 0.1845109 | 9965.323 | 96.79918 | 96.82928 | 735.5539 | 735.562 | 27.11911 | 27.11926 | 0.8057074 | 8.752516
79 | 0.0008307671 | 7.751615 | 133256 | 0.175989 | 10344.09 | 98.2756 | 98.28968 | 833.059 | 833.0629 | 28.86122 | 28.86129 | 0.822199 | 9.099977
80 | 0.001000807 | 7.557067 | 141406.8 | 0.1880882 | 9755.908 | 95.9386 | 96.00494 | 685.4553 | 685.4661 | 26.17963 | 26.17984 | 0.795972 | 8.456472
81 | 0.0008921997 | 7.68827 | 134816.9 | 0.1804139 | 10371.3 | 98.54568 | 98.59911 | 805.4194 | 805.4314 | 28.37802 | 28.37823 | 0.8134402 | 9.01981
82 | 0.0008150591 | 7.760522 | 127939.1 | 0.1720734 | 10938.43 | 101.1547 | 101.2116 | 857.6551 | 857.6625 | 29.28397 | 29.2841 | 0.8170715 | 9.345308
83 | 0.0009015482 | 7.671746 | 128549.7 | 0.1764916 | 10813.69 | 100.9634 | 101.0269 | 767.9524 | 767.958 | 27.7105 | 27.7106 | 0.7995123 | 9.092445

## trail8_03
layer | energy | entropy | contrast | idm | autocorrelation | mean_x | mean_y | variance_x | variance_y | standard_deviation_x | standard_deviation_y | correlation | dissimilarity
14 | 0.0008441057 | 7.690841 | 144172.3 | 0.1880332 | 9730.562 | 95.68352 | 95.75504 | 707.7602 | 707.7709 | 26.60252 | 26.60272 | 0.8033795 | 8.579567
15 | 0.0009517484 | 7.597766 | 155475.3 | 0.1964181 | 9052.519 | 92.00689 | 92.08932 | 712.4962 | 712.5072 | 26.69121 | 26.69141 | 0.8138715 | 8.266819
16 | 0.0008636327 | 7.65479 | 144474.8 | 0.1889435 | 8680.064 | 90.3065 | 90.39101 | 646.5367 | 646.5529 | 25.42159 | 25.42191 | 0.8002418 | 8.257345
17 | 0.000885747 | 7.668782 | 153019.4 | 0.1899819 | 8765.801 | 90.49996 | 90.56677 | 707.8028 | 707.8159 | 26.60332 | 26.60357 | 0.8049725 | 8.576337
18 | 0.0009539708 | 7.608439 | 152421.2 | 0.1927513 | 8910.813 | 91.16273 | 91.24827 | 728.792 | 728.8105 | 26.99525 | 26.9956 | 0.8131235 | 8.455625
19 | 0.0008138794 | 7.766537 | 146579.6 | 0.1830356 | 9556.188 | 93.94554 | 94.01368 | 866.9654 | 866.9742 | 29.44334 | 29.44349 | 0.8353796 | 8.835165
20 | 0.0008699973 | 7.708501 | 145474.5 | 0.185088 | 9482.182 | 93.73894 | 93.80539 | 834.0736 | 834.0844 | 28.87934 | 28.87953 | 0.8263182 | 8.872817
21 | 0.000901676 | 7.702094 | 143479.5 | 0.1842989 | 9827.505 | 95.48875 | 95.54084 | 855.1152 | 855.1242 | 29.24082 | 29.24097 | 0.8241499 | 9.096451
22 | 0.000993269 | 7.565079 | 151185.4 | 0.1932313 | 8849.723 | 91.04498 | 91.128 | 684.3827 | 684.3956 | 26.15969 | 26.15994 | 0.8082963 | 8.255154
23 | 0.001067928 | 7.470057 | 161941.7 | 0.2018541 | 8334.574 | 88.77319 | 88.85096 | 573.804 | 573.8224 | 23.95266 | 23.95304 | 0.7793913 | 7.866365
24 | 0.001013705 | 7.558872 | 158676.1 | 0.1984443 | 8861.037 | 90.77893 | 90.84664 | 749.9831 | 749.9952 | 27.38488 | 27.3851 | 0.8190792 | 8.31926
25 | 0.0009952291 | 7.555695 | 155912 | 0.1968128 | 8788.228 | 90.64509 | 90.72735 | 693.4735 | 693.4885 | 26.33305 | 26.33334 | 0.8138775 | 8.126618
26 | 0.001102703 | 7.452664 | 161130.7 | 0.202822 | 8454.619 | 89.24265 | 89.31819 | 608.945 | 608.9599 | 24.67608 | 24.67638 | 0.7944737 | 7.856204
27 | 0.001068106 | 7.537153 | 153409.3 | 0.1950435 | 9067.506 | 92.11506 | 92.2051 | 713.4115 | 713.4286 | 26.70837 | 26.70869 | 0.8049726 | 8.491005
28 | 0.0009107233 | 7.693782 | 145536.4 | 0.1851893 | 9723.499 | 94.95962 | 95.03222 | 843.0543 | 843.0675 | 29.03433 | 29.03456 | 0.8297487 | 8.869013
29 | 0.0009921275 | 7.59057 | 151347.8 | 0.1927736 | 9101.254 | 92.50642 | 92.59807 | 673.9212 | 673.9315 | 25.95869 | 25.95888 | 0.794729 | 8.452239
30 | 0.0009711989 | 7.609111 | 148871.1 | 0.1918765 | 9670.385 | 95.12748 | 95.19559 | 756.0092 | 756.0179 | 27.49478 | 27.49494 | 0.8133489 | 8.60346
31 | 0.0009340213 | 7.650944 | 142269.2 | 0.1865562 | 9879.456 | 96.15917 | 96.227 | 769.4789 | 769.4915 | 27.73805 | 27.73828 | 0.8143518 | 8.739035
32 | 0.0009164892 | 7.646931 | 142282.6 | 0.1881185 | 9680.705 | 95.21095 | 95.2724 | 752.5851 | 752.5974 | 27.43198 | 27.43221 | 0.8105505 | 8.606818
33 | 0.001034733 | 7.564828 | 148450.4 | 0.1934332 | 9507.179 | 94.28183 | 94.34673 | 752.7941 | 752.8047 | 27.43602 | 27.43622 | 0.8133294 | 8.543487
34 | 0.0008805996 | 7.673086 | 141611.6 | 0.1852198 | 9560.444 | 94.59464 | 94.69814 | 744.8312 | 744.8547 | 27.29045 | 27.29088 | 0.8092844 | 8.744924
35 | 0.0009325625 | 7.659253 | 147493.8 | 0.1891202 | 9810.267 | 95.49679 | 95.57094 | 830.732 | 830.7468 | 28.82127 | 28.82152 | 0.8231598 | 8.812179
36 | 0.0009478262 | 7.645982 | 146956.6 | 0.1893765 | 9867.039 | 95.57847 | 95.63957 | 873.5012 | 873.5097 | 29.55427 | 29.55442 | 0.8313405 | 8.798852
37 | 0.0009115359 | 7.658041 | 143346.7 | 0.1864716 | 9774.598 | 95.57607 | 95.66102 | 772.8022 | 772.8177 | 27.79792 | 27.7982 | 0.8177758 | 8.697515
38 | 0.0009570382 | 7.639937 | 147902.9 | 0.1890232 | 9448.737 | 93.74175 | 93.81161 | 801.8478 | 801.8568 | 28.31633 | 28.31649 | 0.8167076 | 8.822065
39 | 0.0009928068 | 7.623527 | 147653.1 | 0.1907643 | 9648 | 94.65871 | 94.72273 | 827.2944 | 827.3011 | 28.76133 | 28.76145 | 0.8243087 | 8.799979
40 | 0.0009760111 | 7.61027 | 141120.6 | 0.1871674 | 9754.987 | 95.67416 | 95.76077 | 730.9719 | 730.986 | 27.03557 | 27.03583 | 0.8117757 | 8.624316
41 | 0.0009258806 | 7.631337 | 149116.5 | 0.1917388 | 9546.008 | 94.46757 | 94.5378 | 753.1334 | 753.149 | 27.44189 | 27.44218 | 0.8172349 | 8.479749
42 | 0.0009874119 | 7.624497 | 144603.8 | 0.1887298 | 9812.786 | 95.65631 | 95.73233 | 802.6316 | 802.6419 | 28.32962 | 28.3298 | 0.8169022 | 8.857291
43 | 0.0009289127 | 7.648671 | 143245.7 | 0.1857565 | 9831.475 | 96.02749 | 96.10178 | 743.9556 | 743.9713 | 27.27457 | 27.27486 | 0.8109849 | 8.715887
44 | 0.001090758 | 7.497314 | 149566.5 | 0.196663 | 9392.908 | 94.10768 | 94.18066 | 663.9081 | 663.9204 | 25.7648 | 25.76504 | 0.7983748 | 8.23843
45 | 0.0009895061 | 7.589396 | 149905.8 | 0.1917493 | 9520.584 | 94.346 | 94.41302 | 752.125 | 752.1343 | 27.42374 | 27.42391 | 0.8154642 | 8.540559
46 | 0.001012699 | 7.585144 | 141579.7 | 0.185731 | 9850.24 | 96.11314 | 96.19022 | 744.0147 | 744.0242 | 27.27538 | 27.27555 | 0.8135831 | 8.665393
47 | 0.0009965741 | 7.596689 | 148046.1 | 0.1923828 | 9668.316 | 95.14202 | 95.21005 | 752.2082 | 752.2213 | 27.42492 | 27.42516 | 0.8111221 | 8.577278
48 | 0.0009636294 | 7.631483 | 147193.3 | 0.1890516 | 9714.325 | 95.22447 | 95.28924 | 785.0318 | 785.0436 | 28.01643 | 28.01664 | 0.8162437 | 8.791821
49 | 0.0009143208 | 7.673305 | 137801.3 | 0.1836916 | 10147.62 | 97.37881 | 97.44809 | 803.5505 | 803.5583 | 28.3459 | 28.34604 | 0.819495 | 8.892254
50 | 0.0009201887 | 7.681956 | 141315.4 | 0.1847332 | 10044.93 | 96.79144 | 96.8735 | 815.9529 | 815.9664 | 28.56298 | 28.56321 | 0.8196041 | 8.946764
51 | 0.001007257 | 7.607629 | 149275.6 | 0.1936857 | 9748.501 | 95.10885 | 95.1863 | 840.1779 | 840.1879 | 28.98505 | 28.98523 | 0.8279916 | 8.696656
52 | 0.000938428 | 7.653355 | 140839.3 | 0.1848178 | 10110.47 | 97.22162 | 97.30127 | 797.1015 | 797.1136 | 28.23132 | 28.23153 | 0.8167117 | 8.878004
53 | 0.000902517 | 7.677612 | 144094.3 | 0.1855311 | 9900.322 | 96.2318 | 96.31035 | 780.7561 | 780.7679 | 27.941 | 27.94122 | 0.8100988 | 8.916974
54 | 0.0009696956 | 7.613158 | 144140.6 | 0.1884626 | 9827.005 | 96.03533 | 96.10452 | 738.2304 | 738.2421 | 27.16916 | 27.16937 | 0.8098076 | 8.720161
55 | 0.0008887872 | 7.685205 | 143181.4 | 0.1828943 | 9723.593 | 95.19491 | 95.27336 | 796.629 | 796.6401 | 28.22326 | 28.22346 | 0.8213403 | 8.828176
56 | 0.0009519101 | 7.643245 | 145076 | 0.18749 | 9598.054 | 94.74788 | 94.82172 | 754.5758 | 754.5844 | 27.46851 | 27.46867 | 0.8138836 | 8.718014
57 | 0.0009288365 | 7.702687 | 143564.1 | 0.1838727 | 9997.229 | 96.0956 | 96.1813 | 903.8056 | 903.8167 | 30.06251 | 30.0627 | 0.8352184 | 9.078339
58 | 0.0009053382 | 7.687006 | 138243.2 | 0.1819039 | 10009.34 | 96.60183 | 96.66189 | 813.0174 | 813.0263 | 28.51182 | 28.51197 | 0.82646 | 8.867519
59 | 0.0009376683 | 7.640507 | 144826.8 | 0.1876845 | 9744.508 | 95.48987 | 95.57566 | 756.5667 | 756.5835 | 27.50423 | 27.50453 | 0.8172447 | 8.616842
60 | 0.0009467855 | 7.653524 | 144054 | 0.1862045 | 9823.12 | 95.59853 | 95.64896 | 823.3157 | 823.3244 | 28.69207 | 28.69222 | 0.8253576 | 8.876431
61 | 0.0008869763 | 7.688774 | 135414.3 | 0.1794274 | 9692.729 | 95.24648 | 95.32212 | 754.8476 | 754.8577 | 27.47357 | 27.47375 | 0.8132115 | 8.855467
62 | 0.001025847 | 7.534099 | 148523 | 0.1955967 | 8966.585 | 92.03752 | 92.10024 | 620.8515 | 620.8674 | 24.91184 | 24.91215 | 0.7894015 | 8.213256
63 | 0.0008853261 | 7.71711 | 144043.1 | 0.1840276 | 9833.482 | 95.46318 | 95.56592 | 864.1458 | 864.1622 | 29.39523 | 29.39551 | 0.8225028 | 9.169408
64 | 0.0009442589 | 7.636502 | 141001.3 | 0.1827536 | 9770.98 | 95.64718 | 95.7182 | 758.1819 | 758.1912 | 27.53427 | 27.53443 | 0.8125235 | 8.846779
65 | 0.001010943 | 7.55206 | 149441.4 | 0.1931366 | 9202.886 | 93.01227 | 93.08435 | 680.0951 | 680.1062 | 26.07792 | 26.07813 | 0.8014744 | 8.37288
66 | 0.001164361 | 7.422725 | 157195.4 | 0.2022485 | 8756.837 | 90.82421 | 90.92698 | 625.0532 | 625.0705 | 24.99961 | 24.99995 | 0.7978157 | 7.908455
67 | 0.001022952 | 7.560086 | 149963 | 0.1923378 | 9290.349 | 93.36578 | 93.4449 | 698.705 | 698.7178 | 26.43152 | 26.43177 | 0.8100935 | 8.393407
68 | 0.001066589 | 7.476881 | 153013.1 | 0.1973859 | 8781.777 | 91.17902 | 91.25988 | 588.2583 | 588.2752 | 24.25252 | 24.25287 | 0.7837023 | 8.053394
69 | 0.0010384 | 7.552178 | 153609.2 | 0.1933896 | 9114.927 | 92.33938 | 92.42039 | 717.3313 | 717.3498 | 26.78172 | 26.78206 | 0.810153 | 8.416161
70 | 0.001098341 | 7.48934 | 149857.7 | 0.1937986 | 9079.654 | 92.45308 | 92.53649 | 657.0636 | 657.0783 | 25.63186 | 25.63215 | 0.7983941 | 8.245189
71 | 0.0009660279 | 7.613092 | 144210.1 | 0.1871247 | 9412.725 | 93.88731 | 93.97529 | 731.5031 | 731.5179 | 27.04545 | 27.04573 | 0.8063604 | 8.715611
72 | 0.001027917 | 7.573278 | 152631.2 | 0.1936443 | 9093 | 91.94607 | 92.05659 | 771.0236 | 771.0392 | 27.76653 | 27.76681 | 0.8157643 | 8.531467
73 | 0.0009442854 | 7.62354 | 143208.7 | 0.1845106 | 9335.487 | 93.6461 | 93.71866 | 695.9768 | 695.9886 | 26.37983 | 26.38005 | 0.8037272 | 8.634454
74 | 0.0009586965 | 7.630927 | 147125.8 | 0.1883586 | 9529.154 | 94.30634 | 94.40541 | 771.6076 | 771.6244 | 27.77687 | 27.77717 | 0.8117757 | 8.76161
75 | 0.0009697536 | 7.603223 | 151138 | 0.194529 | 9575.749 | 94.38246 | 94.44972 | 802.2494 | 802.2579 | 28.32257 | 28.32272 | 0.8246972 | 8.525789
76 | 0.0009336512 | 7.67711 | 135127.3 | 0.1816293 | 10123.4 | 97.12892 | 97.19004 | 829.401 | 829.4104 | 28.79563 | 28.79579 | 0.8243296 | 8.961812
77 | 0.0009816147 | 7.614881 | 143184.8 | 0.1884219 | 9705.337 | 95.27347 | 95.34131 | 765.3616 | 765.3741 | 27.6639 | 27.66412 | 0.8128779 | 8.683955
78 | 0.001071209 | 7.522475 | 149179.5 | 0.1941513 | 9422.786 | 93.87387 | 93.91394 | 742.9502 | 742.9576 | 27.25603 | 27.25616 | 0.8169415 | 8.388854
79 | 0.00103826 | 7.56082 | 145955.2 | 0.18984 | 9452.156 | 94.12558 | 94.18454 | 724.6204 | 724.6288 | 26.91746 | 26.91761 | 0.8103634 | 8.547854
80 | 0.0009883542 | 7.583496 | 147110.5 | 0.1911663 | 9663.51 | 95.16324 | 95.24071 | 742.8961 | 742.9103 | 27.2547 | 27.25496 | 0.8081796 | 8.622604
81 | 0.001016638 | 7.589618 | 146394.1 | 0.1910985 | 9724.537 | 95.23238 | 95.31831 | 790.7908 | 790.8022 | 28.12004 | 28.12024 | 0.8186694 | 8.729316
82 | 0.0009539371 | 7.651503 | 141041.4 | 0.1841851 | 10253.2 | 97.81317 | 97.8836 | 825.1889 | 825.1995 | 28.72514 | 28.72532 | 0.8230048 | 8.926124
83 | 0.0008950615 | 7.685888 | 139694 | 0.1829571 | 10092.28 | 97.28055 | 97.35535 | 767.6103 | 767.6218 | 27.70429 | 27.7045 | 0.810082 | 8.989414

## trail8_04
layer | energy | entropy | contrast | idm | autocorrelation | mean_x | mean_y | variance_x | variance_y | standard_deviation_x | standard_deviation_y | correlation | dissimilarity
14 | 0.001003579 | 7.542426 | 158218.7 | 0.1995671 | 8673.262 | 90.22483 | 90.193 | 661.6617 | 661.6662 | 25.72171 | 25.7218 | 0.8097854 | 7.982108
15 | 0.0008987855 | 7.649203 | 160019.3 | 0.1959184 | 8352.13 | 88.05128 | 88.05331 | 731.184 | 731.1869 | 27.03964 | 27.03969 | 0.8193704 | 8.217092
16 | 0.000834365 | 7.705282 | 154133.4 | 0.1857342 | 8415.649 | 88.4974 | 88.47995 | 720.2761 | 720.2837 | 26.8369 | 26.83704 | 0.8130775 | 8.538052
17 | 0.001066183 | 7.505432 | 157090.3 | 0.1991625 | 8538.404 | 89.71383 | 89.7197 | 618.5675 | 618.5777 | 24.86995 | 24.87016 | 0.7913971 | 8.007123
18 | 0.0009824115 | 7.608006 | 156896.3 | 0.1964765 | 8771.55 | 90.27269 | 90.26119 | 758.67 | 758.6766 | 27.54316 | 27.54329 | 0.8220422 | 8.280163
19 | 0.0008208762 | 7.761517 | 147543.6 | 0.1828445 | 9077.53 | 91.55689 | 91.52712 | 841.423 | 841.4297 | 29.00618 | 29.0063 | 0.8293977 | 8.893926
20 | 0.001080054 | 7.516478 | 158303.1 | 0.2030954 | 9057.861 | 92.13986 | 92.12731 | 704.7586 | 704.7636 | 26.546 | 26.54609 | 0.8081415 | 8.042515
21 | 0.001008117 | 7.582375 | 156408.5 | 0.196201 | 8655.454 | 89.93736 | 89.89029 | 699.2507 | 699.2571 | 26.44236 | 26.44249 | 0.8168539 | 8.105272
22 | 0.0008343007 | 7.709399 | 153812.6 | 0.1873505 | 8532.51 | 89.10518 | 89.09332 | 729.4647 | 729.4714 | 27.00765 | 27.00777 | 0.8143677 | 8.454479
23 | 0.001048933 | 7.51045 | 160500.1 | 0.2000585 | 8226.536 | 87.92834 | 87.92445 | 621.5969 | 621.6031 | 24.9307 | 24.93083 | 0.7974947 | 7.874046
24 | 0.00100211 | 7.542869 | 160882.7 | 0.1989331 | 8127.554 | 87.47857 | 87.45011 | 605.5124 | 605.5223 | 24.60636 | 24.60656 | 0.7890104 | 7.951574
25 | 0.0008371926 | 7.727863 | 151488.9 | 0.1838409 | 8453.856 | 88.37658 | 88.3596 | 783.4827 | 783.489 | 27.9896 | 27.98971 | 0.8235307 | 8.69166
26 | 0.001151789 | 7.436504 | 164246.9 | 0.2070129 | 8447.463 | 89.26936 | 89.27738 | 601.7264 | 601.7361 | 24.52846 | 24.52866 | 0.7942905 | 7.687887
27 | 0.001106141 | 7.492014 | 160529.1 | 0.1999599 | 8469.518 | 89.26035 | 89.26849 | 636.5093 | 636.5115 | 25.22793 | 25.22797 | 0.788101 | 8.101784
28 | 0.0008856208 | 7.702334 | 146032 | 0.1845728 | 9261.648 | 92.89029 | 92.86824 | 778.4784 | 778.4883 | 27.90034 | 27.90051 | 0.8161449 | 8.803177
29 | 0.001189281 | 7.438007 | 157097.8 | 0.2047085 | 9199.229 | 93.21263 | 93.17932 | 642.7279 | 642.7353 | 25.35131 | 25.35145 | 0.7996157 | 7.941616
30 | 0.001016351 | 7.618876 | 152661.6 | 0.197418 | 9272.661 | 92.93795 | 92.91756 | 779.1382 | 779.1475 | 27.91214 | 27.91231 | 0.8180289 | 8.415879
31 | 0.0008075514 | 7.788083 | 142014.9 | 0.1805616 | 9807.473 | 95.26825 | 95.2297 | 883.5512 | 883.5592 | 29.72329 | 29.72342 | 0.8323512 | 9.093634
32 | 0.001067402 | 7.514319 | 155344.9 | 0.2010342 | 9330.989 | 93.75597 | 93.75472 | 675.5624 | 675.5745 | 25.99001 | 25.99024 | 0.801131 | 8.043157
33 | 0.0009665846 | 7.622706 | 156308.9 | 0.1979305 | 9177.688 | 92.56651 | 92.54242 | 747.8073 | 747.8129 | 27.34509 | 27.34519 | 0.8178354 | 8.303747
34 | 0.0008738745 | 7.688732 | 145848.2 | 0.1872976 | 9292.436 | 93.26587 | 93.23723 | 736.7123 | 736.7163 | 27.14198 | 27.14205 | 0.8100148 | 8.646571
35 | 0.001087299 | 7.506365 | 153182 | 0.198552 | 9022.452 | 92.09789 | 92.09607 | 671.1724 | 671.1737 | 25.90549 | 25.90552 | 0.8058208 | 8.104437
36 | 0.001031861 | 7.545052 | 157434.9 | 0.1982997 | 8667.105 | 90.15054 | 90.12154 | 672.3717 | 672.3784 | 25.92928 | 25.92941 | 0.8072886 | 8.080741
37 | 0.0008350269 | 7.705919 | 143066.1 | 0.184036 | 9037.092 | 92.00467 | 91.98276 | 710.33 | 710.3342 | 26.65055 | 26.65063 | 0.8088126 | 8.549933
38 | 0.001124474 | 7.469997 | 157598.3 | 0.2049461 | 9237.241 | 93.44727 | 93.42098 | 639.136 | 639.1424 | 25.27923 | 25.27935 | 0.7941425 | 7.934994
39 | 0.001045283 | 7.531293 | 153421.7 | 0.1988184 | 9197.429 | 92.9995 | 92.97301 | 689.2476 | 689.2533 | 26.25234 | 26.25245 | 0.7997631 | 8.209903
40 | 0.0009104495 | 7.650327 | 145025.9 | 0.1864425 | 9227.975 | 93.10004 | 93.0638 | 703.2435 | 703.2552 | 26.5179 | 26.51812 | 0.8019673 | 8.623523
41 | 0.001179516 | 7.44379 | 153010.4 | 0.2013468 | 9394.325 | 94.13352 | 94.09473 | 673.6264 | 673.6341 | 25.95308 | 25.95322 | 0.7973201 | 8.100115
42 | 0.0009779884 | 7.622742 | 153407.7 | 0.1974234 | 9751.472 | 95.40382 | 95.34125 | 799.9297 | 799.9374 | 28.28165 | 28.28178 | 0.8198735 | 8.458748
43 | 0.0009090672 | 7.679729 | 143444.1 | 0.1859792 | 9980.46 | 96.43422 | 96.37184 | 834.3878 | 834.393 | 28.8849 | 28.88498 | 0.8235709 | 8.841394
44 | 0.00116282 | 7.460845 | 152913 | 0.2016934 | 9654.895 | 95.50403 | 95.45944 | 673.3479 | 673.3564 | 25.94713 | 25.94729 | 0.7996194 | 8.088306
45 | 0.001059942 | 7.544996 | 156919.6 | 0.2005114 | 9168.424 | 92.69335 | 92.66263 | 716.6568 | 716.6646 | 26.76953 | 26.76968 | 0.8085755 | 8.186859
46 | 0.0008414365 | 7.766631 | 142813.2 | 0.1823238 | 9945.446 | 96.17572 | 96.15831 | 846.0364 | 846.0415 | 29.08573 | 29.08582 | 0.8245741 | 9.0407
47 | 0.001127247 | 7.4823 | 150646.1 | 0.1990823 | 10011.04 | 97.0708 | 97.04014 | 729.0629 | 729.0697 | 27.00005 | 27.00018 | 0.8113101 | 8.256185
48 | 0.001069506 | 7.532994 | 150720.8 | 0.197543 | 9549.769 | 94.6831 | 94.64021 | 723.5067 | 723.517 | 26.89664 | 26.89683 | 0.8144354 | 8.249117
49 | 0.0008598779 | 7.729216 | 141616.6 | 0.1822934 | 10071.98 | 96.73817 | 96.71121 | 863.5697 | 863.5748 | 29.38571 | 29.3858 | 0.829778 | 9.038608
50 | 0.001161348 | 7.461994 | 152476.8 | 0.2013555 | 10027.44 | 97.16249 | 97.1486 | 722.8784 | 722.8856 | 26.8851 | 26.88523 | 0.8140882 | 8.153345
51 | 0.000997082 | 7.580826 | 150815.1 | 0.1960498 | 9636.064 | 94.89788 | 94.85955 | 772.3665 | 772.3751 | 27.79044 | 27.7906 | 0.8213041 | 8.427334
52 | 0.0008279635 | 7.764341 | 136958.1 | 0.1811464 | 10061.65 | 96.85307 | 96.8326 | 834.1878 | 834.1929 | 28.88107 | 28.88116 | 0.8192809 | 9.007752
53 | 0.00114686 | 7.431557 | 150004 | 0.2012495 | 9641.82 | 95.64329 | 95.61041 | 625.2374 | 625.2459 | 25.00317 | 25.00334 | 0.7958316 | 7.870555
54 | 0.001000876 | 7.589727 | 148632.5 | 0.194937 | 9584.909 | 94.54793 | 94.53434 | 782.9929 | 782.9985 | 27.98073 | 27.98083 | 0.8264956 | 8.380383
55 | 0.0008591039 | 7.699052 | 144174.2 | 0.1835925 | 9396.547 | 93.61578 | 93.59454 | 774.7075 | 774.7154 | 27.83269 | 27.83283 | 0.8194897 | 8.74516
56 | 0.00105245 | 7.520658 | 147019.8 | 0.1974566 | 9290.389 | 93.59547 | 93.57976 | 666.8989 | 666.9087 | 25.81987 | 25.82006 | 0.7977979 | 8.150833
57 | 0.0009983219 | 7.58667 | 156655.1 | 0.1977149 | 9030.223 | 91.95625 | 91.91599 | 708.7609 | 708.7672 | 26.62131 | 26.62142 | 0.8157836 | 8.229774
58 | 0.0008039367 | 7.759863 | 146698.5 | 0.1846515 | 9134.668 | 91.90349 | 91.87836 | 828.9439 | 828.9485 | 28.79062 | 28.7907 | 0.8334687 | 8.686307
59 | 0.001086709 | 7.513555 | 152073.6 | 0.198213 | 9451.002 | 94.26741 | 94.25328 | 701.151 | 701.1588 | 26.47823 | 26.47837 | 0.8075796 | 8.233572
60 | 0.0009716778 | 7.622792 | 153551.5 | 0.1957745 | 9189.698 | 92.55981 | 92.53824 | 765.5189 | 765.5221 | 27.66676 | 27.66682 | 0.8159505 | 8.498491
61 | 0.0008977342 | 7.689274 | 144993.8 | 0.1847138 | 9312.358 | 93.06815 | 93.02278 | 795.4365 | 795.4424 | 28.20245 | 28.20255 | 0.8236484 | 8.784207
62 | 0.001155214 | 7.470221 | 157857.2 | 0.203532 | 9574.05 | 94.67131 | 94.63944 | 752.149 | 752.1582 | 27.42392 | 27.42408 | 0.8172712 | 8.139641
63 | 0.001038441 | 7.567993 | 158434.6 | 0.1992299 | 9203.404 | 92.58714 | 92.57097 | 771.5571 | 771.5623 | 27.776 | 27.77609 | 0.8201517 | 8.344656
64 | 0.0007887871 | 7.790235 | 134649.9 | 0.1782562 | 9608.26 | 94.40081 | 94.37206 | 841.469 | 841.4734 | 29.00482 | 29.0049 | 0.8315927 | 9.020861
65 | 0.001098537 | 7.492888 | 150891.5 | 0.1993926 | 9226.309 | 93.18552 | 93.16335 | 675.4093 | 675.4157 | 25.98496 | 25.98509 | 0.8071831 | 8.112563
66 | 0.001068459 | 7.514826 | 162143.7 | 0.2013166 | 8453.641 | 89.05513 | 89.02327 | 657.5869 | 657.5948 | 25.64133 | 25.64149 | 0.7998429 | 8.063884
67 | 0.0008589689 | 7.744699 | 149551.7 | 0.1861378 | 9201.658 | 92.22683 | 92.1903 | 840.3943 | 840.4041 | 28.98869 | 28.98886 | 0.8323323 | 8.843351
68 | 0.001132234 | 7.495802 | 153716.5 | 0.1992854 | 9060.136 | 92.21381 | 92.19391 | 694.7576 | 694.7712 | 26.35684 | 26.3571 | 0.8044534 | 8.188992
69 | 0.0009977388 | 7.58043 | 157275.9 | 0.1974361 | 8889.38 | 91.10654 | 91.08979 | 725.0731 | 725.0809 | 26.92658 | 26.92672 | 0.8146626 | 8.25351
70 | 0.0009212611 | 7.636531 | 149794.2 | 0.1881033 | 8755.132 | 90.46548 | 90.42963 | 708.0524 | 708.0635 | 26.60846 | 26.60867 | 0.8115183 | 8.452101
71 | 0.001111991 | 7.471727 | 154668.9 | 0.1980302 | 8898.062 | 91.58039 | 91.53962 | 644.8579 | 644.8635 | 25.39296 | 25.39307 | 0.7986593 | 8.054829
72 | 0.001064253 | 7.522877 | 156787.5 | 0.1973536 | 8627.418 | 90.1097 | 90.09109 | 638.4289 | 638.4351 | 25.26611 | 25.26623 | 0.7981506 | 8.096033
73 | 0.0007752156 | 7.818058 | 142782.5 | 0.1780439 | 9635.022 | 94.38118 | 94.31838 | 887.4057 | 887.4143 | 29.78856 | 29.7887 | 0.8264935 | 9.247599
74 | 0.001157688 | 7.444799 | 154807.4 | 0.2008022 | 9365.141 | 94.13127 | 94.09226 | 639.9224 | 639.9299 | 25.29562 | 25.29576 | 0.7944073 | 8.071498
75 | 0.0009850001 | 7.599911 | 151020 | 0.1939279 | 9576.235 | 94.66378 | 94.64144 | 756.3966 | 756.4073 | 27.50136 | 27.50156 | 0.8162958 | 8.457801
76 | 0.0008709074 | 7.715623 | 143120.5 | 0.1824973 | 9779.518 | 95.51464 | 95.46876 | 802.5525 | 802.5595 | 28.32768 | 28.32781 | 0.8238101 | 8.87983
77 | 0.001107785 | 7.501051 | 148875.4 | 0.198407 | 9710.212 | 95.74719 | 95.72972 | 678.2919 | 678.3013 | 26.04241 | 26.04259 | 0.8030191 | 8.169744
78 | 0.0009904451 | 7.595516 | 148612.5 | 0.1948556 | 9532.001 | 94.53042 | 94.51216 | 735.8032 | 735.8126 | 27.12469 | 27.12487 | 0.8126599 | 8.361973
79 | 0.000917905 | 7.658649 | 141583.7 | 0.185595 | 9767.804 | 95.60356 | 95.58767 | 772.1997 | 772.2038 | 27.78746 | 27.78753 | 0.8152428 | 8.749661
80 | 0.001067874 | 7.503967 | 147918.3 | 0.1971473 | 9611.688 | 95.32501 | 95.31971 | 656.2238 | 656.2308 | 25.61529 | 25.61542 | 0.8009849 | 8.075608
81 | 0.001035949 | 7.553228 | 150160.1 | 0.1959158 | 9444.379 | 94.28013 | 94.25421 | 694.5178 | 694.5238 | 26.35208 | 26.3522 | 0.8039467 | 8.278048
82 | 0.0008467523 | 7.734024 | 135065.4 | 0.1806869 | 10129.77 | 97.31464 | 97.28882 | 806.7198 | 806.7248 | 28.40157 | 28.40166 | 0.8211989 | 8.944387
83 | 0.001055406 | 7.501987 | 147735.1 | 0.1989574 | 10352.58 | 98.98598 | 98.95643 | 691.0764 | 691.0818 | 26.28694 | 26.28705 | 0.8067542 | 8.074316

## trail8_05
layer | energy | entropy | contrast | idm | autocorrelation | mean_x | mean_y | variance_x | variance_y | standard_deviation_x | standard_deviation_y | correlation | dissimilarity
14 | 0.0009626333 | 7.607129 | 139298.1 | 0.1921938 | 10966.67 | 101.7685 | 101.7781 | 745.9759 | 745.9774 | 27.31166 | 27.31169 | 0.8165358 | 8.430862
15 | 0.0009346447 | 7.642125 | 151207.9 | 0.1957562 | 9694.442 | 95.06523 | 95.12043 | 791.5991 | 791.6097 | 28.134 | 28.13419 | 0.8237575 | 8.488868
16 | 0.0008630737 | 7.673295 | 150784.6 | 0.1901963 | 8980.68 | 91.49694 | 91.51409 | 744.5527 | 744.555 | 27.28541 | 27.28545 | 0.8161479 | 8.50261
17 | 0.0009675556 | 7.577623 | 159130.2 | 0.1969861 | 8511.952 | 89.47991 | 89.54042 | 627.3967 | 627.4066 | 25.04695 | 25.04715 | 0.7971225 | 8.086111
18 | 0.0008625135 | 7.740585 | 146501.4 | 0.1850762 | 9398.33 | 93.32977 | 93.39099 | 830.7023 | 830.7106 | 28.82098 | 28.82113 | 0.8215588 | 8.973268
19 | 0.0008207648 | 7.782387 | 141194.8 | 0.1807128 | 9693.263 | 94.72614 | 94.78086 | 864.2396 | 864.25 | 29.39708 | 29.39726 | 0.8277083 | 9.123355
20 | 0.0009608924 | 7.660411 | 147296.9 | 0.1903509 | 9646.883 | 94.84489 | 94.87318 | 794.7414 | 794.7467 | 28.19045 | 28.19054 | 0.8164596 | 8.720429
21 | 0.0008911801 | 7.716432 | 146833.9 | 0.1875604 | 9688.346 | 94.76022 | 94.84251 | 854.2219 | 854.2339 | 29.22643 | 29.22663 | 0.8209916 | 9.038939
22 | 0.0009893184 | 7.583717 | 147603.6 | 0.1922963 | 9141.274 | 92.75467 | 92.83404 | 662.3218 | 662.3323 | 25.73389 | 25.73409 | 0.8013974 | 8.281107
23 | 0.0009639789 | 7.599587 | 155928.7 | 0.19612 | 8873.445 | 91.07131 | 91.10025 | 709.5257 | 709.5316 | 26.63622 | 26.63633 | 0.8132444 | 8.183469
24 | 0.001070568 | 7.529147 | 155844.8 | 0.1986991 | 8608.495 | 89.73831 | 89.79057 | 683.7957 | 683.8051 | 26.14634 | 26.14652 | 0.8059622 | 8.185287
25 | 0.001022977 | 7.55092 | 151848.2 | 0.1910083 | 8703.028 | 90.2771 | 90.34984 | 677.8161 | 677.8306 | 26.03346 | 26.03374 | 0.8067321 | 8.338047
26 | 0.001088538 | 7.48756 | 162722.7 | 0.2029204 | 8384.766 | 88.83635 | 88.89075 | 614.2126 | 614.2184 | 24.78215 | 24.78227 | 0.7948798 | 7.868331
27 | 0.001014967 | 7.574542 | 157326.9 | 0.1961114 | 8726.187 | 90.27752 | 90.34341 | 709.6236 | 709.6328 | 26.63783 | 26.638 | 0.8038794 | 8.462472
28 | 0.000959752 | 7.628487 | 144872.9 | 0.1869797 | 9404.465 | 93.69058 | 93.7425 | 763.0551 | 763.0639 | 27.62236 | 27.62252 | 0.8150757 | 8.681383
29 | 0.001079938 | 7.546319 | 150518 | 0.1963893 | 9444.979 | 94.17929 | 94.20728 | 710.3309 | 710.3415 | 26.65081 | 26.65101 | 0.8065042 | 8.427625
30 | 0.001020599 | 7.610683 | 149805.4 | 0.1909866 | 9839.14 | 95.94279 | 95.99239 | 776.3403 | 776.3484 | 27.86165 | 27.86179 | 0.8110568 | 8.762998
31 | 0.0008652776 | 7.750021 | 134747.7 | 0.1784486 | 10502.35 | 98.95606 | 98.98389 | 857.2207 | 857.2285 | 29.27716 | 29.27729 | 0.8254991 | 9.18031
32 | 0.001019259 | 7.587879 | 148173.3 | 0.1941704 | 10042.71 | 96.86021 | 96.9141 | 796.9653 | 796.9766 | 28.22923 | 28.22943 | 0.8229807 | 8.507865
33 | 0.0009501906 | 7.65928 | 144438.3 | 0.189116 | 9850.334 | 95.66103 | 95.69118 | 842.9321 | 842.9341 | 29.03199 | 29.03202 | 0.8265734 | 8.77956
34 | 0.0009656234 | 7.639771 | 143457.7 | 0.188927 | 9550.578 | 94.50062 | 94.56027 | 753.3817 | 753.3915 | 27.4468 | 27.44698 | 0.816115 | 8.625851
35 | 0.0009729675 | 7.602211 | 150914.3 | 0.1931529 | 9508.786 | 94.41281 | 94.45937 | 731.4247 | 731.4348 | 27.04319 | 27.04338 | 0.807915 | 8.549028
36 | 0.0009879772 | 7.625255 | 148476.4 | 0.1913216 | 9744.866 | 95.19424 | 95.24067 | 823.5667 | 823.5727 | 28.69607 | 28.69617 | 0.8242654 | 8.752756
37 | 0.0009520451 | 7.660677 | 143773.4 | 0.1864099 | 9892.286 | 95.85428 | 95.90334 | 845.1236 | 845.134 | 29.07003 | 29.07021 | 0.8280665 | 8.863817
38 | 0.001061423 | 7.541556 | 152369.6 | 0.1975093 | 9415.157 | 93.95325 | 94.01127 | 721.3197 | 721.3328 | 26.85644 | 26.85668 | 0.8079345 | 8.36455
39 | 0.00102644 | 7.59522 | 149726.9 | 0.1911773 | 9516.506 | 94.22671 | 94.25884 | 779.1499 | 779.1571 | 27.91221 | 27.91234 | 0.8151077 | 8.736336
40 | 0.0008469121 | 7.759288 | 140665.1 | 0.1811268 | 9945.52 | 96.0531 | 96.09301 | 862.2868 | 862.29 | 29.36326 | 29.36331 | 0.8301252 | 9.035504
41 | 0.0009698017 | 7.631161 | 148006.6 | 0.1918667 | 9814.324 | 95.67223 | 95.72484 | 800.5258 | 800.5316 | 28.29264 | 28.29274 | 0.8199611 | 8.635388
42 | 0.0009436091 | 7.662325 | 145375.9 | 0.1872583 | 9944.343 | 96.18327 | 96.19667 | 838.0814 | 838.0847 | 28.94853 | 28.94859 | 0.8258434 | 8.83842
43 | 0.0008913618 | 7.722334 | 135027.4 | 0.1785011 | 10534.65 | 98.88528 | 98.94541 | 900.5693 | 900.579 | 30.00874 | 30.0089 | 0.8335308 | 9.194589
44 | 0.001038349 | 7.542418 | 143428.7 | 0.194308 | 9727.878 | 95.7133 | 95.75667 | 696.0376 | 696.0446 | 26.37758 | 26.37771 | 0.808808 | 8.254136
45 | 0.0009537992 | 7.676173 | 142255 | 0.1865755 | 10208.62 | 97.16284 | 97.18976 | 917.5481 | 917.5523 | 30.29017 | 30.29024 | 0.834477 | 9.060847
46 | 0.0009089879 | 7.69534 | 143435.2 | 0.185421 | 10289.19 | 97.88333 | 97.94609 | 846.9531 | 846.9611 | 29.10139 | 29.10153 | 0.8290902 | 8.885504
47 | 0.0009796532 | 7.598835 | 144755 | 0.1902447 | 9672.182 | 95.29953 | 95.35565 | 722.5767 | 722.5907 | 26.87983 | 26.88009 | 0.8097367 | 8.477201
48 | 0.000997772 | 7.598231 | 147596.4 | 0.1925965 | 9686.021 | 95.13453 | 95.20001 | 767.7891 | 767.8045 | 27.70721 | 27.70748 | 0.8199725 | 8.551142
49 | 0.0008544274 | 7.774334 | 135652.7 | 0.1781604 | 10577.84 | 99.03126 | 99.08693 | 918.4627 | 918.4734 | 30.30524 | 30.30542 | 0.833371 | 9.318697
50 | 0.0009521459 | 7.65576 | 142108.5 | 0.1876074 | 10267.46 | 97.96177 | 97.9865 | 812.335 | 812.3424 | 28.50022 | 28.50035 | 0.823396 | 8.830243
51 | 0.0009754273 | 7.638336 | 143359.3 | 0.187811 | 9984.353 | 96.41771 | 96.47338 | 827.4777 | 827.4846 | 28.76475 | 28.76487 | 0.8252837 | 8.789524
52 | 0.0008649499 | 7.779544 | 134919.1 | 0.1754001 | 10936.7 | 100.5812 | 100.6214 | 971.9391 | 971.9486 | 31.17458 | 31.17474 | 0.8400134 | 9.476658
53 | 0.0008733835 | 7.743385 | 136396 | 0.1805156 | 10414.41 | 98.47457 | 98.52235 | 870.7758 | 870.7856 | 29.50783 | 29.50799 | 0.8186201 | 9.305657
54 | 0.0008499825 | 7.779985 | 137004.6 | 0.1779858 | 10557.68 | 98.82951 | 98.86534 | 945.7851 | 945.7905 | 30.75251 | 30.7526 | 0.8323209 | 9.465755
55 | 0.0008515743 | 7.780523 | 133843.9 | 0.1747077 | 10698.08 | 99.41076 | 99.4478 | 966.551 | 966.5593 | 31.08839 | 31.08852 | 0.8403123 | 9.496449
56 | 0.001051026 | 7.548253 | 148618.8 | 0.1926657 | 9462.031 | 94.24471 | 94.26501 | 712.9239 | 712.9291 | 26.6991 | 26.6992 | 0.8112222 | 8.412905
57 | 0.0009596697 | 7.665814 | 139798.1 | 0.18382 | 9913.007 | 95.94739 | 95.99469 | 854.9487 | 854.9568 | 29.2385 | 29.23864 | 0.8221472 | 9.098231
58 | 0.0009538454 | 7.638855 | 143783.3 | 0.1849146 | 9585.67 | 94.46025 | 94.51717 | 795.9288 | 795.9434 | 28.21101 | 28.21127 | 0.8265078 | 8.719411
59 | 0.0009953231 | 7.602378 | 142226.1 | 0.187694 | 9817.072 | 95.81647 | 95.85454 | 779.7414 | 779.7477 | 27.92236 | 27.92248 | 0.8117597 | 8.811408
60 | 0.0008747262 | 7.732302 | 144584 | 0.1831643 | 9642.329 | 94.44099 | 94.49311 | 869.3716 | 869.3774 | 29.48418 | 29.48428 | 0.826584 | 9.034676
61 | 0.0008289012 | 7.774449 | 136144.6 | 0.1750814 | 9877.383 | 95.74244 | 95.80763 | 857.8409 | 857.8509 | 29.28791 | 29.28808 | 0.8216602 | 9.339891
62 | 0.000982448 | 7.61754 | 143149.3 | 0.1867177 | 9523.581 | 94.47956 | 94.52723 | 738.0303 | 738.0361 | 27.16502 | 27.16512 | 0.8035877 | 8.784006
63 | 0.0009047267 | 7.670432 | 144213 | 0.1852191 | 9534.934 | 94.25627 | 94.31224 | 787.5747 | 787.5822 | 28.06283 | 28.06296 | 0.8198468 | 8.771835
64 | 0.000919307 | 7.692168 | 137147.6 | 0.1782037 | 10069.97 | 96.8892 | 96.94393 | 829.9282 | 829.9353 | 28.80692 | 28.80705 | 0.81634 | 9.192621
65 | 0.001037855 | 7.588392 | 143717.2 | 0.1873954 | 9713.842 | 95.35551 | 95.38129 | 761.4325 | 761.4383 | 27.59303 | 27.59313 | 0.8129471 | 8.715491
66 | 0.001064373 | 7.534801 | 150185.5 | 0.1936299 | 9165.044 | 92.60747 | 92.6603 | 722.7388 | 722.7456 | 26.88223 | 26.88235 | 0.8085041 | 8.497241
67 | 0.0009831854 | 7.609951 | 144295.5 | 0.1866553 | 9410.678 | 93.65352 | 93.70707 | 773.3989 | 773.411 | 27.80846 | 27.80868 | 0.821053 | 8.660333
68 | 0.001033416 | 7.529102 | 148054.5 | 0.1944792 | 9094.906 | 92.61638 | 92.67092 | 642.7436 | 642.7584 | 25.35054 | 25.35084 | 0.7970865 | 8.221705
69 | 0.0009939259 | 7.595329 | 145038.1 | 0.1883687 | 9051.197 | 92.14485 | 92.20562 | 692.3498 | 692.359 | 26.31115 | 26.31132 | 0.8019533 | 8.573713
70 | 0.001004263 | 7.556725 | 145547.2 | 0.1879903 | 9131.26 | 92.54513 | 92.5907 | 694.7262 | 694.735 | 26.35674 | 26.35691 | 0.8099258 | 8.407753
71 | 0.001044655 | 7.542838 | 149963.9 | 0.1943712 | 9221.946 | 93.09842 | 93.13996 | 685.1595 | 685.1639 | 26.17444 | 26.17453 | 0.8042506 | 8.335632
72 | 0.0009649522 | 7.606325 | 147930 | 0.1878393 | 9022.395 | 91.73858 | 91.79455 | 740.4742 | 740.4859 | 27.21053 | 27.21075 | 0.8124436 | 8.596517
73 | 0.0009801754 | 7.609207 | 144112.7 | 0.1858934 | 9438.93 | 93.97309 | 94.04999 | 741.0285 | 741.043 | 27.22097 | 27.22124 | 0.8110309 | 8.670185
74 | 0.0009427187 | 7.658473 | 144105.9 | 0.1863529 | 9777.771 | 95.54633 | 95.64311 | 781.9576 | 781.9747 | 27.96277 | 27.96308 | 0.818005 | 8.737906
75 | 0.001018348 | 7.618986 | 143837.7 | 0.1875707 | 9853.173 | 95.83524 | 95.88459 | 811.7522 | 811.7588 | 28.48999 | 28.4901 | 0.8184108 | 8.894718
76 | 0.0008842447 | 7.728365 | 137031.7 | 0.1784095 | 10123.92 | 96.9581 | 97.01382 | 870.3034 | 870.3135 | 29.50019 | 29.50036 | 0.824924 | 9.24199
77 | 0.0009649165 | 7.635841 | 140733.3 | 0.1844069 | 9849.648 | 96.1668 | 96.24364 | 736.9983 | 737.0108 | 27.14698 | 27.14721 | 0.8065956 | 8.798804
78 | 0.001002062 | 7.647875 | 141705.5 | 0.1837272 | 9872.303 | 95.91672 | 95.98947 | 814.9888 | 814.9973 | 28.54673 | 28.54687 | 0.8167784 | 9.051257
79 | 0.001008467 | 7.592109 | 142732.7 | 0.1862158 | 9696.386 | 95.3503 | 95.41132 | 739.6852 | 739.6926 | 27.19645 | 27.19659 | 0.8099647 | 8.656254
80 | 0.0009885662 | 7.573968 | 146615.4 | 0.1914053 | 9456.244 | 94.40926 | 94.47004 | 673.4795 | 673.4881 | 25.94942 | 25.94958 | 0.7984144 | 8.372479
81 | 0.00102374 | 7.60015 | 144501.5 | 0.1879139 | 9759.737 | 95.42093 | 95.49179 | 789.7926 | 789.8008 | 28.10225 | 28.1024 | 0.8205482 | 8.761599
82 | 0.0008084019 | 7.802478 | 129619.3 | 0.1719498 | 10551.14 | 99.28101 | 99.32327 | 842.9829 | 842.9876 | 29.03295 | 29.03303 | 0.819207 | 9.436452
83 | 0.000907659 | 7.711422 | 138038 | 0.1824763 | 10642.87 | 99.56146 | 99.62556 | 879.2458 | 879.2563 | 29.65084 | 29.65102 | 0.823843 | 9.198559

## trail8_06
layer | energy | entropy | contrast | idm | autocorrelation | mean_x | mean_y | variance_x | variance_y | standard_deviation_x | standard_deviation_y | correlation | dissimilarity
14 | 0.0009063801 | 7.737064 | 128269.8 | 0.1779716 | 10818.3 | 100.6265 | 100.6725 | 840.8918 | 840.895 | 28.99446 | 28.99451 | 0.8185548 | 9.384614
15 | 0.000946681 | 7.640702 | 151313.2 | 0.1930285 | 9397.812 | 93.32041 | 93.36606 | 823.5474 | 823.551 | 28.69661 | 28.69667 | 0.8318272 | 8.623991
16 | 0.0008830262 | 7.675325 | 151572.3 | 0.1888356 | 8960.319 | 91.42973 | 91.47855 | 732.3228 | 732.3259 | 27.06094 | 27.061 | 0.8146662 | 8.609538
17 | 0.0009013865 | 7.640619 | 155971 | 0.1913762 | 8468.367 | 88.97931 | 89.04078 | 681.207 | 681.2147 | 26.09928 | 26.09943 | 0.8011735 | 8.44961
18 | 0.0009165497 | 7.672804 | 146945.7 | 0.1847729 | 8801.809 | 90.42486 | 90.47807 | 764.242 | 764.2505 | 27.64381 | 27.64397 | 0.8120581 | 8.904477
19 | 0.0008827078 | 7.711428 | 139536.1 | 0.1803442 | 9019.021 | 91.48882 | 91.56469 | 789.1083 | 789.1192 | 28.0873 | 28.0875 | 0.8138308 | 9.064157
20 | 0.0008538811 | 7.742933 | 147822.1 | 0.1834652 | 9230.184 | 92.31822 | 92.39419 | 849.8367 | 849.8454 | 29.15126 | 29.15141 | 0.8245506 | 9.074836
21 | 0.0008985448 | 7.707125 | 149635.5 | 0.1864025 | 9298.695 | 92.69555 | 92.75093 | 852.0368 | 852.0411 | 29.1891 | 29.18918 | 0.8230765 | 9.062275
22 | 0.000986574 | 7.583402 | 145576.6 | 0.1883981 | 8904.937 | 91.31615 | 91.38721 | 696.6564 | 696.6668 | 26.3908 | 26.391 | 0.8038554 | 8.529454
23 | 0.0009549398 | 7.609559 | 150796.1 | 0.1900678 | 8703.445 | 90.07651 | 90.14249 | 725.1062 | 725.1154 | 26.92684 | 26.92702 | 0.8053547 | 8.665129
24 | 0.0009970221 | 7.577244 | 157369.2 | 0.1933507 | 8570.498 | 89.17366 | 89.25162 | 744.845 | 744.8559 | 27.29135 | 27.29155 | 0.8213128 | 8.394218
25 | 0.0008776461 | 7.722617 | 147427.7 | 0.1829348 | 8953.285 | 90.89259 | 90.92861 | 832.5281 | 832.5337 | 28.85244 | 28.85254 | 0.8273646 | 8.99335
26 | 0.0009434066 | 7.621952 | 153352.5 | 0.188682 | 8475.1 | 88.85697 | 88.89528 | 710.698 | 710.7014 | 26.65768 | 26.65774 | 0.8109762 | 8.551488
27 | 0.001009081 | 7.600009 | 155486.4 | 0.1929405 | 8917.003 | 91.04216 | 91.08164 | 765.9366 | 765.9416 | 27.67463 | 27.67472 | 0.8159582 | 8.637966
28 | 0.0009567591 | 7.651551 | 142918.8 | 0.1813689 | 9258.873 | 92.94245 | 93.00655 | 757.5582 | 757.5679 | 27.52283 | 27.523 | 0.811632 | 8.963882
29 | 0.0008921598 | 7.728008 | 144538 | 0.183205 | 9539.22 | 93.85212 | 93.8907 | 877.1488 | 877.1556 | 29.61591 | 29.61602 | 0.8295158 | 9.171303
30 | 0.0009605864 | 7.667401 | 148718.7 | 0.1868812 | 9581.152 | 94.20894 | 94.25615 | 848.1327 | 848.1396 | 29.12183 | 29.12195 | 0.8272887 | 9.03743
31 | 0.000934626 | 7.684503 | 141361.8 | 0.1823085 | 9737.835 | 95.12045 | 95.19338 | 829.7634 | 829.7742 | 28.80479 | 28.80497 | 0.8234292 | 9.054531
32 | 0.0009867559 | 7.61921 | 146625.6 | 0.1864679 | 9425.674 | 93.82997 | 93.89741 | 758.7222 | 758.7297 | 27.54426 | 27.5444 | 0.8112068 | 8.880599
33 | 0.000979132 | 7.612398 | 152268 | 0.1899997 | 9152.333 | 92.22552 | 92.2602 | 785.1094 | 785.1145 | 28.01877 | 28.01886 | 0.8200417 | 8.746846
34 | 0.0008493486 | 7.784938 | 141872.4 | 0.1781921 | 9988.296 | 95.90455 | 95.9584 | 942.2091 | 942.217 | 30.69474 | 30.69487 | 0.8338737 | 9.486522
35 | 0.0009097996 | 7.694638 | 146113.8 | 0.1834583 | 9434.364 | 93.52009 | 93.58233 | 828.6818 | 828.6916 | 28.78601 | 28.78618 | 0.8239173 | 9.053973
36 | 0.0009741845 | 7.644133 | 150078 | 0.1875565 | 9272.183 | 92.98573 | 93.04072 | 768.5745 | 768.5789 | 27.72235 | 27.72243 | 0.807928 | 8.996478
37 | 0.0009294878 | 7.675102 | 142474.5 | 0.183248 | 9490.725 | 93.79235 | 93.84509 | 832.9421 | 832.9497 | 28.85987 | 28.86 | 0.8272115 | 8.970424
38 | 0.0008819734 | 7.715987 | 142855.1 | 0.1822172 | 9243.507 | 92.67115 | 92.72285 | 792.9893 | 792.9954 | 28.15931 | 28.15942 | 0.8209388 | 8.905722
39 | 0.0009487058 | 7.637607 | 146768.7 | 0.1865434 | 9122.253 | 92.12857 | 92.16955 | 773.246 | 773.2511 | 27.8059 | 27.80599 | 0.8161096 | 8.854393
40 | 0.0008997156 | 7.706472 | 137905.8 | 0.1787371 | 9682.592 | 94.77403 | 94.82164 | 840.6121 | 840.6179 | 28.99208 | 28.99218 | 0.8282212 | 9.107226
41 | 0.0009694577 | 7.620698 | 142259.6 | 0.1862246 | 9218.293 | 92.67833 | 92.74116 | 765.4103 | 765.4172 | 27.66217 | 27.66229 | 0.8145641 | 8.760608
42 | 0.0009383375 | 7.675289 | 145467.9 | 0.1844392 | 9629.191 | 94.35916 | 94.41353 | 870.0765 | 870.0848 | 29.4963 | 29.49644 | 0.8282844 | 9.10726
43 | 0.0009334257 | 7.679305 | 140857.8 | 0.1813131 | 9816.25 | 95.65208 | 95.70092 | 804.0759 | 804.0796 | 28.35569 | 28.35576 | 0.823853 | 8.971407
44 | 0.000972116 | 7.613622 | 146528.7 | 0.1879322 | 9067.024 | 92.13107 | 92.17562 | 714.2835 | 714.2904 | 26.7248 | 26.72493 | 0.8050833 | 8.69053
45 | 0.0009608128 | 7.65512 | 149135.3 | 0.1878382 | 9234.286 | 92.53144 | 92.54483 | 814.6059 | 814.6091 | 28.54027 | 28.54033 | 0.8240004 | 8.892091
46 | 0.000927746 | 7.694975 | 139860.2 | 0.1799756 | 9857.356 | 95.57114 | 95.57744 | 872.7038 | 872.7054 | 29.5403 | 29.54033 | 0.8286589 | 9.197048
47 | 0.0009016039 | 7.717847 | 139809.9 | 0.1781549 | 9777.63 | 95.27857 | 95.31495 | 847.9661 | 847.9745 | 29.11918 | 29.11932 | 0.8212566 | 9.297796
48 | 0.00091703 | 7.714457 | 146525.4 | 0.1837875 | 9664.035 | 94.40613 | 94.4594 | 901.6237 | 901.6301 | 30.02588 | 30.02599 | 0.8282466 | 9.259792
49 | 0.0008860395 | 7.732479 | 138075 | 0.1784054 | 9896.11 | 95.78292 | 95.82486 | 867.0265 | 867.0331 | 29.44455 | 29.44467 | 0.8280924 | 9.283794
50 | 0.000916245 | 7.701269 | 138733.7 | 0.1789329 | 9675.813 | 94.96812 | 95.01101 | 804.7338 | 804.7383 | 28.36702 | 28.3671 | 0.8115085 | 9.280288
51 | 0.0009375242 | 7.696216 | 145805.3 | 0.1831563 | 9503.76 | 93.68363 | 93.73285 | 875.2657 | 875.2712 | 29.58415 | 29.58424 | 0.8257732 | 9.183191
52 | 0.0009521787 | 7.687373 | 141849.6 | 0.1823807 | 9882.114 | 95.79995 | 95.83982 | 849.4964 | 849.4999 | 29.14505 | 29.14511 | 0.825085 | 9.095924
53 | 0.0008488496 | 7.750386 | 136665.1 | 0.1757908 | 9632.611 | 94.66425 | 94.68272 | 822.1372 | 822.1392 | 28.67181 | 28.67184 | 0.8147581 | 9.31969
54 | 0.000890642 | 7.733518 | 144685.6 | 0.1818497 | 9691.389 | 94.541 | 94.57258 | 906.4313 | 906.4335 | 30.10629 | 30.10632 | 0.8281534 | 9.330803
55 | 0.0009182302 | 7.719532 | 138812.5 | 0.1771426 | 9824.795 | 95.48635 | 95.52017 | 857.8753 | 857.879 | 29.28812 | 29.28818 | 0.8209387 | 9.385347
56 | 0.0009418354 | 7.659887 | 142604.8 | 0.1810971 | 9212.278 | 92.75758 | 92.7913 | 747.9334 | 747.9369 | 27.3475 | 27.34757 | 0.8094358 | 8.91983
57 | 0.0009100456 | 7.710747 | 143951.2 | 0.1792572 | 9482.228 | 93.61004 | 93.64885 | 868.3548 | 868.3575 | 29.46717 | 29.46722 | 0.8245109 | 9.317998
58 | 0.0009479745 | 7.679656 | 143291.3 | 0.1799603 | 9621.062 | 94.29214 | 94.34987 | 876.2546 | 876.2594 | 29.60097 | 29.60105 | 0.827203 | 9.22593
59 | 0.0009410267 | 7.664166 | 140062.9 | 0.1791119 | 9520.371 | 94.06247 | 94.10689 | 816.1075 | 816.1131 | 28.56635 | 28.56645 | 0.8194432 | 9.178842
60 | 0.0008950287 | 7.717866 | 147090.3 | 0.1811949 | 9427.018 | 92.9338 | 92.9906 | 938.8844 | 938.8883 | 30.64057 | 30.64064 | 0.8363797 | 9.290135
61 | 0.0008655806 | 7.750491 | 137316.5 | 0.1750248 | 9757.797 | 94.85166 | 94.91737 | 904.4663 | 904.4724 | 30.07391 | 30.07401 | 0.8346252 | 9.307108
62 | 0.0008870273 | 7.700003 | 144448.7 | 0.1808611 | 9239.652 | 92.70423 | 92.76717 | 785.5801 | 785.594 | 28.02723 | 28.02748 | 0.8146843 | 9.030525
63 | 0.0008997475 | 7.691465 | 144161 | 0.1816296 | 9461.901 | 93.37914 | 93.43208 | 886.1465 | 886.1533 | 29.7674 | 29.76752 | 0.8322824 | 9.13585
64 | 0.0008606645 | 7.75302 | 134235.2 | 0.1722691 | 9876.322 | 95.76476 | 95.8017 | 849.7203 | 849.7249 | 29.1492 | 29.14927 | 0.8263172 | 9.356862
65 | 0.0009459425 | 7.660979 | 141973.1 | 0.1799667 | 9444.93 | 93.84582 | 93.91921 | 778.1531 | 778.1663 | 27.89402 | 27.89426 | 0.8112712 | 9.064755
66 | 0.001057676 | 7.533461 | 152706 | 0.1900952 | 8738.002 | 90.14919 | 90.20337 | 742.3378 | 742.3467 | 27.245 | 27.24516 | 0.8169593 | 8.51725
67 | 0.0009760358 | 7.612038 | 147760 | 0.1841977 | 9126.001 | 92.17023 | 92.21849 | 765.2109 | 765.219 | 27.66088 | 27.66103 | 0.8187217 | 8.77696
68 | 0.0009725838 | 7.604396 | 145924.3 | 0.1843045 | 8988.785 | 91.60098 | 91.64644 | 735.3886 | 735.3939 | 27.11751 | 27.11761 | 0.8078183 | 8.789105
69 | 0.0009485822 | 7.644922 | 149616.7 | 0.1851762 | 8865.829 | 90.5557 | 90.61821 | 802.3664 | 802.3756 | 28.32505 | 28.32521 | 0.8226676 | 8.871579
70 | 0.001011037 | 7.592077 | 143638.2 | 0.1821442 | 9065.973 | 92.07805 | 92.12461 | 722.3096 | 722.316 | 26.87501 | 26.87513 | 0.8078712 | 8.832186
71 | 0.0009913611 | 7.60167 | 145060 | 0.1834806 | 8825.866 | 91.04085 | 91.09058 | 670.0446 | 670.0498 | 25.88413 | 25.88423 | 0.7956651 | 8.715926
72 | 0.0009736316 | 7.602729 | 150109.7 | 0.1872074 | 8694.888 | 90.06028 | 90.11493 | 716.4156 | 716.4233 | 26.76498 | 26.76512 | 0.8086492 | 8.668546
73 | 0.0009409557 | 7.636694 | 144133.7 | 0.1797895 | 9116.215 | 92.23365 | 92.29187 | 746.7051 | 746.7112 | 27.32502 | 27.32513 | 0.8089205 | 8.981604
74 | 0.0009341847 | 7.674321 | 142439.9 | 0.1788866 | 9362.938 | 93.20887 | 93.26908 | 814.7094 | 814.7175 | 28.54209 | 28.54223 | 0.821996 | 9.076682
75 | 0.0009675991 | 7.631345 | 146493 | 0.184178 | 9174.976 | 92.37557 | 92.4368 | 779.4588 | 779.4681 | 27.91754 | 27.91771 | 0.8163879 | 8.907129
76 | 0.0009382868 | 7.668734 | 134456.9 | 0.1795691 | 9528.487 | 94.14313 | 94.18989 | 803.7269 | 803.7333 | 28.34747 | 28.34758 | 0.8229114 | 9.010425
77 | 0.0009861321 | 7.635806 | 146913.6 | 0.1860724 | 9536.222 | 93.95755 | 94.02628 | 848.794 | 848.8024 | 29.13277 | 29.13292 | 0.8270715 | 8.967381
78 | 0.0009303679 | 7.684644 | 147174.8 | 0.1831445 | 9445.918 | 93.30946 | 93.36343 | 883.9657 | 883.9749 | 29.73049 | 29.73064 | 0.8309086 | 9.117995
79 | 0.0009515841 | 7.668785 | 143496 | 0.1820408 | 9413.369 | 93.56609 | 93.63238 | 795.2973 | 795.3034 | 28.20013 | 28.20024 | 0.8207875 | 8.992139
80 | 0.0009611098 | 7.635783 | 144037.7 | 0.1840269 | 9294.741 | 93.22393 | 93.28219 | 741.5075 | 741.5155 | 27.22943 | 27.22958 | 0.8076708 | 8.876411
81 | 0.0009189777 | 7.670944 | 144308 | 0.1833254 | 9362.316 | 93.45917 | 93.5198 | 768.5719 | 768.5793 | 27.7221 | 27.72223 | 0.809675 | 9.043872
82 | 0.0008609884 | 7.766618 | 136080.1 | 0.1738691 | 10077.48 | 96.62306 | 96.68001 | 888.1034 | 888.1083 | 29.80022 | 29.8003 | 0.8289709 | 9.431178
83 | 0.0009157967 | 7.703801 | 134855.3 | 0.1773388 | 9938.448 | 96.29986 | 96.35763 | 809.6826 | 809.6892 | 28.45414 | 28.45426 | 0.814453 | 9.306909

## trail9_01
layer | energy | entropy | contrast | idm | autocorrelation | mean_x | mean_y | variance_x | variance_y | standard_deviation_x | standard_deviation_y | correlation | dissimilarity
14 | 0.001025438 | 7.472636 | 176855.8 | 0.2010871 | 6494.024 | 77.93465 | 78.03224 | 522.134 | 522.1567 | 22.84973 | 22.85023 | 0.7904298 | 7.413712
15 | 0.000956982 | 7.521176 | 174785 | 0.1977511 | 6456.589 | 77.53842 | 77.62119 | 552.9824 | 552.9953 | 23.51509 | 23.51537 | 0.7922483 | 7.648668
16 | 0.0007758214 | 7.72356 | 167510.5 | 0.1828042 | 6579.559 | 77.26844 | 77.31708 | 737.0664 | 737.0769 | 27.14847 | 27.14866 | 0.8216006 | 8.486893
17 | 0.001082111 | 7.436831 | 177418.6 | 0.1986149 | 6583.044 | 77.96496 | 78.00803 | 621.5289 | 621.5356 | 24.93004 | 24.93017 | 0.8065622 | 7.783084
18 | 0.0009618596 | 7.551049 | 171773.8 | 0.192715 | 6658.05 | 78.22429 | 78.31676 | 658.0911 | 658.1068 | 25.65277 | 25.65307 | 0.8082772 | 8.111103
19 | 0.0007507914 | 7.762711 | 169219.3 | 0.1809274 | 6496.19 | 76.26878 | 76.37666 | 805.8662 | 805.8824 | 28.38751 | 28.38779 | 0.8328343 | 8.603118
20 | 0.001046551 | 7.506042 | 174201.5 | 0.1972575 | 7111.848 | 80.71263 | 80.79131 | 721.9525 | 721.9624 | 26.86879 | 26.86897 | 0.8187563 | 8.124869
21 | 0.0009032448 | 7.608358 | 173512.6 | 0.192159 | 6761.619 | 78.4398 | 78.52714 | 729.0719 | 729.0856 | 27.00086 | 27.00111 | 0.8258386 | 8.143593
22 | 0.0008583354 | 7.617587 | 177603.3 | 0.1872554 | 5838.849 | 73.09974 | 73.20204 | 605.2904 | 605.3067 | 24.60224 | 24.60257 | 0.8060902 | 8.000963
23 | 0.001062691 | 7.467473 | 176479.2 | 0.1992072 | 6612.096 | 78.1429 | 78.19903 | 625.867 | 625.8732 | 25.01685 | 25.01697 | 0.8013477 | 7.841253
24 | 0.0009052909 | 7.587859 | 176974.5 | 0.1925615 | 6334.483 | 76.44609 | 76.53156 | 605.0901 | 605.1036 | 24.59791 | 24.59818 | 0.8000953 | 7.969963
25 | 0.0008407358 | 7.648281 | 173700.9 | 0.1852748 | 5970.037 | 73.95457 | 74.02314 | 621.2562 | 621.2662 | 24.92456 | 24.92475 | 0.7981228 | 8.167891
26 | 0.001169133 | 7.377902 | 177763.5 | 0.2002875 | 6459.505 | 77.80794 | 77.88216 | 517.4239 | 517.4387 | 22.74581 | 22.74613 | 0.7727422 | 7.66743
27 | 0.0009986599 | 7.510501 | 176820.2 | 0.1980118 | 6636.338 | 78.65442 | 78.7374 | 565.7839 | 565.796 | 23.78565 | 23.7859 | 0.7837306 | 7.86388
28 | 0.0007702294 | 7.740558 | 165715.3 | 0.1821314 | 6800.346 | 78.63833 | 78.72507 | 746.4207 | 746.4377 | 27.32033 | 27.32064 | 0.8168259 | 8.61692
29 | 0.001227783 | 7.34923 | 174130.1 | 0.2024766 | 6919.679 | 80.51013 | 80.59045 | 553.7042 | 553.7173 | 23.53025 | 23.53053 | 0.7791749 | 7.70386
30 | 0.0009382103 | 7.58132 | 168497 | 0.1928975 | 7018.995 | 80.67678 | 80.77508 | 631.0499 | 631.0642 | 25.11972 | 25.12 | 0.7962856 | 8.078254
31 | 0.0007764702 | 7.735532 | 161761.8 | 0.1798638 | 6844.852 | 79.22556 | 79.31215 | 693.762 | 693.7727 | 26.33878 | 26.33898 | 0.8093035 | 8.570358
32 | 0.001149718 | 7.427577 | 165584.3 | 0.1979275 | 7236.629 | 82.52811 | 82.60077 | 545.4093 | 545.4188 | 23.35327 | 23.35347 | 0.7698444 | 7.905965
33 | 0.000937161 | 7.580753 | 168416.1 | 0.1915272 | 7277.13 | 82.00253 | 82.091 | 675.5009 | 675.5152 | 25.98931 | 25.98958 | 0.8077885 | 8.167212
34 | 0.0008244585 | 7.683125 | 163034.2 | 0.1824093 | 6811.117 | 79.13659 | 79.21477 | 677.5014 | 677.5116 | 26.02826 | 26.02845 | 0.8007544 | 8.504856
35 | 0.001155909 | 7.387746 | 169858.2 | 0.2014224 | 7020.328 | 81.23124 | 81.29833 | 535.8358 | 535.8469 | 23.14736 | 23.1476 | 0.7773126 | 7.654052
36 | 0.0009849553 | 7.517332 | 169897.6 | 0.1961041 | 6868.185 | 80.0789 | 80.16851 | 568.898 | 568.9147 | 23.85078 | 23.85113 | 0.7884077 | 7.803713
37 | 0.0007396815 | 7.786766 | 158686.3 | 0.1779138 | 7065.27 | 80.2395 | 80.3258 | 758.7491 | 758.7626 | 27.54477 | 27.54501 | 0.8173278 | 8.773535
38 | 0.001110107 | 7.424889 | 172049.5 | 0.2019767 | 6999.022 | 81.06474 | 81.18745 | 538.1932 | 538.2175 | 23.19776 | 23.19828 | 0.7761716 | 7.647285
39 | 0.0009513559 | 7.539912 | 165135.1 | 0.1943093 | 6829.828 | 79.76984 | 79.86407 | 584.6677 | 584.6817 | 24.17717 | 24.17746 | 0.7856047 | 7.986319
40 | 0.00075232 | 7.767298 | 164246.3 | 0.1799168 | 6826.135 | 78.85091 | 78.92593 | 738.085 | 738.0929 | 27.16717 | 27.16732 | 0.8168722 | 8.623307
41 | 0.001095429 | 7.431805 | 170444.1 | 0.2011112 | 6962.782 | 80.73846 | 80.82081 | 560.8001 | 560.8122 | 23.68015 | 23.6804 | 0.7803206 | 7.726827
42 | 0.0009889821 | 7.529195 | 168854 | 0.1946981 | 7133.402 | 81.57504 | 81.65313 | 600.4547 | 600.4641 | 24.50364 | 24.50383 | 0.7872146 | 8.011985
43 | 0.000747861 | 7.776574 | 158115.3 | 0.1771581 | 7051.512 | 80.31891 | 80.39739 | 733.7685 | 733.7801 | 27.08758 | 27.0878 | 0.8098822 | 8.799077
44 | 0.00117686 | 7.36715 | 169684.4 | 0.1995644 | 7087.32 | 81.5719 | 81.66055 | 544.0228 | 544.0381 | 23.32319 | 23.32352 | 0.7835295 | 7.607217
45 | 0.0009587426 | 7.544246 | 167767.4 | 0.1936262 | 6943.222 | 80.38908 | 80.43943 | 599.0584 | 599.0669 | 24.47499 | 24.47516 | 0.7961116 | 7.948679
46 | 0.0007556568 | 7.745276 | 163618.2 | 0.1809433 | 6735.165 | 78.52456 | 78.57403 | 697.5279 | 697.5335 | 26.41015 | 26.41026 | 0.8105393 | 8.534815
47 | 0.001196231 | 7.362716 | 170765.1 | 0.1997579 | 6874.463 | 80.42124 | 80.50455 | 523.4163 | 523.4326 | 22.87699 | 22.87734 | 0.7649542 | 7.71228
48 | 0.0009534781 | 7.579541 | 161010.8 | 0.1907035 | 7279.298 | 82.29193 | 82.36153 | 634.4834 | 634.498 | 25.18811 | 25.1884 | 0.790859 | 8.228292
49 | 0.0007607842 | 7.761518 | 157694.7 | 0.1772061 | 6831.176 | 78.83491 | 78.92532 | 745.9437 | 745.9595 | 27.31137 | 27.31166 | 0.8167914 | 8.722753
50 | 0.001102291 | 7.426015 | 165666.9 | 0.195743 | 7132.855 | 81.74353 | 81.84523 | 563.2787 | 563.2959 | 23.73251 | 23.73287 | 0.7859815 | 7.763029
51 | 0.000950956 | 7.547985 | 165328.7 | 0.191738 | 7087.607 | 81.27351 | 81.36949 | 602.1525 | 602.1651 | 24.53798 | 24.53823 | 0.7881233 | 8.091834
52 | 0.000713978 | 7.805237 | 154118.2 | 0.1727542 | 7198.668 | 80.87414 | 80.96099 | 790.5464 | 790.5596 | 28.11633 | 28.11656 | 0.8236966 | 8.973894
53 | 0.001116329 | 7.41583 | 166332.8 | 0.1956821 | 7082.94 | 81.49344 | 81.55332 | 557.9668 | 557.9794 | 23.62053 | 23.6208 | 0.7832297 | 7.804618
54 | 0.000868986 | 7.657137 | 165882.1 | 0.1880166 | 7441.479 | 82.39961 | 82.50127 | 780.1058 | 780.1228 | 27.92997 | 27.93028 | 0.8249774 | 8.51378
55 | 0.0007160268 | 7.791044 | 160061.2 | 0.174733 | 6665.373 | 77.64908 | 77.7314 | 765.7837 | 765.7963 | 27.67235 | 27.67258 | 0.8223869 | 8.75343
56 | 0.001103199 | 7.405933 | 165225.1 | 0.1938129 | 6825.452 | 79.85778 | 79.95539 | 558.5511 | 558.5686 | 23.63292 | 23.63329 | 0.7887241 | 7.785358
57 | 0.0008839094 | 7.627025 | 163568 | 0.1859614 | 7023.903 | 80.36197 | 80.4375 | 690.6522 | 690.6641 | 26.28004 | 26.28027 | 0.8106883 | 8.378354
58 | 0.000736944 | 7.791666 | 158705.5 | 0.1733388 | 6691.625 | 77.9281 | 77.97287 | 754.2486 | 754.2542 | 27.46333 | 27.46344 | 0.8160211 | 8.937694
59 | 0.001036911 | 7.443856 | 166412 | 0.191195 | 6790.756 | 79.87153 | 79.94491 | 524.5789 | 524.591 | 22.90314 | 22.90341 | 0.7731011 | 7.833651
60 | 0.0008121295 | 7.700826 | 162573.4 | 0.1853903 | 7086.14 | 80.35599 | 80.44653 | 760.3135 | 760.3295 | 27.5733 | 27.57359 | 0.8180073 | 8.591918
61 | 0.0007271552 | 7.763642 | 160894.8 | 0.1761505 | 6567.298 | 77.39489 | 77.46587 | 702.2771 | 702.2913 | 26.49977 | 26.50004 | 0.814564 | 8.64228
62 | 0.0009859579 | 7.517966 | 162037.6 | 0.1877606 | 6961.603 | 80.59734 | 80.67551 | 584.9941 | 585.0057 | 24.18566 | 24.1859 | 0.7855575 | 8.129525
63 | 0.0008534429 | 7.653333 | 156916.6 | 0.1807048 | 7135.766 | 81.057 | 81.12842 | 693.0397 | 693.051 | 26.325 | 26.32522 | 0.8079247 | 8.543832
64 | 0.0007240225 | 7.768606 | 156540.5 | 0.1737092 | 6680.553 | 78.09322 | 78.16742 | 709.0876 | 709.1017 | 26.62838 | 26.62865 | 0.8128104 | 8.749724
65 | 0.001006393 | 7.499583 | 163675.1 | 0.1919041 | 6991.437 | 80.83995 | 80.92782 | 571.1794 | 571.196 | 23.89891 | 23.89926 | 0.7867574 | 7.928442
66 | 0.0009189874 | 7.561084 | 166068.8 | 0.1888716 | 6531.59 | 77.89832 | 77.9809 | 576.9406 | 576.9509 | 24.01891 | 24.01912 | 0.7923498 | 7.982697
67 | 0.0007495221 | 7.731437 | 158369.1 | 0.1762372 | 6206.236 | 75.24307 | 75.31852 | 664.3256 | 664.3344 | 25.77318 | 25.77334 | 0.8117347 | 8.425159
68 | 0.00105314 | 7.418179 | 164866.5 | 0.1907129 | 6509.487 | 78.18346 | 78.24459 | 509.0941 | 509.1065 | 22.56247 | 22.56274 | 0.7703308 | 7.756274
69 | 0.001048943 | 7.456349 | 163279.4 | 0.1886077 | 6664.687 | 78.90615 | 78.9906 | 553.0469 | 553.0587 | 23.51632 | 23.51657 | 0.7811334 | 8.000528
70 | 0.0008919996 | 7.602871 | 163491.1 | 0.1850492 | 6848.466 | 79.49224 | 79.60501 | 651.0521 | 651.0714 | 25.51501 | 25.51539 | 0.7997356 | 8.345117
71 | 0.0007326597 | 7.767706 | 159162.1 | 0.1745742 | 6547.215 | 77.4384 | 77.53375 | 677.088 | 677.103 | 26.02045 | 26.02074 | 0.8023772 | 8.746807
72 | 0.001057743 | 7.448606 | 167089.6 | 0.1909277 | 6758.637 | 79.49328 | 79.57692 | 555.8861 | 555.8987 | 23.5764 | 23.57667 | 0.7789055 | 7.932911
73 | 0.0008757596 | 7.625256 | 158525.1 | 0.1814411 | 6881.742 | 79.88893 | 79.97747 | 625.0645 | 625.0796 | 25.00058 | 25.00088 | 0.7881312 | 8.495263
74 | 0.0007640197 | 7.761892 | 160677.6 | 0.1754688 | 6857.13 | 78.70955 | 78.79769 | 796.0225 | 796.035 | 28.21371 | 28.21393 | 0.822976 | 8.923241
75 | 0.001036082 | 7.482967 | 156344.4 | 0.1873864 | 7245.59 | 82.31938 | 82.38852 | 584.6912 | 584.7 | 24.17961 | 24.17979 | 0.7928967 | 8.053389
76 | 0.0009221404 | 7.587203 | 155902.3 | 0.1850912 | 7279.408 | 82.26436 | 82.34769 | 640.2589 | 640.2704 | 25.30287 | 25.3031 | 0.7892104 | 8.404789
77 | 0.0007568192 | 7.752437 | 159185.7 | 0.175826 | 6650.248 | 77.96314 | 78.04789 | 698.0281 | 698.0454 | 26.41978 | 26.42011 | 0.810186 | 8.611842
78 | 0.00109885 | 7.414514 | 166008.7 | 0.1953212 | 6880.614 | 80.42472 | 80.50097 | 526.4596 | 526.4702 | 22.94366 | 22.94389 | 0.7721867 | 7.778731
79 | 0.0009142191 | 7.605914 | 159145.2 | 0.185531 | 7161.118 | 81.68504 | 81.78314 | 609.5282 | 609.5469 | 24.68795 | 24.68832 | 0.7888602 | 8.297649
80 | 0.0007679205 | 7.734386 | 160791.3 | 0.1787196 | 6599.825 | 77.83936 | 77.89414 | 667.3059 | 667.3134 | 25.83188 | 25.83202 | 0.8043404 | 8.505808
81 | 0.001117775 | 7.458053 | 163976.3 | 0.1956787 | 7413.42 | 83.13404 | 83.1985 | 628.9992 | 629.0097 | 25.0788 | 25.07901 | 0.7901218 | 8.146052
82 | 0.0009049613 | 7.621496 | 156179.6 | 0.1860266 | 7663.855 | 84.19777 | 84.2252 | 709.4242 | 709.4275 | 26.63409 | 26.63415 | 0.8069799 | 8.520881
83 | 0.0007556285 | 7.760386 | 158977.8 | 0.176839 | 6933.434 | 79.60268 | 79.68873 | 729.639 | 729.6567 | 27.01134 | 27.01167 | 0.8088567 | 8.794847

## trail9_02
layer | energy | entropy | contrast | idm | autocorrelation | mean_x | mean_y | variance_x | variance_y | standard_deviation_x | standard_deviation_y | correlation | dissimilarity
14 | 0.001088485 | 7.433463 | 183162.3 | 0.2082721 | 6504.657 | 78.16074 | 78.18464 | 499.4316 | 499.433 | 22.34696 | 22.34699 | 0.7885275 | 7.173482
15 | 0.0009586313 | 7.559144 | 179713.9 | 0.1986873 | 6571.386 | 77.93658 | 77.93901 | 611.9453 | 611.9458 | 24.73643 | 24.73644 | 0.8125262 | 7.725878
16 | 0.0008128579 | 7.704233 | 163504.1 | 0.1851874 | 6951.999 | 79.61446 | 79.62961 | 738.4476 | 738.4495 | 27.17392 | 27.17396 | 0.8294141 | 8.295405
17 | 0.001144847 | 7.400011 | 183541.2 | 0.2073684 | 6528.086 | 78.06006 | 78.04549 | 551.6361 | 551.6368 | 23.48615 | 23.48616 | 0.7903657 | 7.495163
18 | 0.0009693862 | 7.564203 | 175136.2 | 0.19512 | 6686.032 | 78.81264 | 78.81772 | 595.4426 | 595.4429 | 24.40104 | 24.40105 | 0.7966154 | 7.987961
19 | 0.0008757656 | 7.649243 | 176419.1 | 0.1892188 | 6315.845 | 76.00572 | 76.00617 | 659.4184 | 659.421 | 25.67836 | 25.67841 | 0.8175854 | 8.097427
20 | 0.00120516 | 7.402595 | 182552 | 0.2052598 | 6814.031 | 79.59695 | 79.61075 | 595.1981 | 595.1983 | 24.39596 | 24.39597 | 0.8020646 | 7.663452
21 | 0.0009008905 | 7.660951 | 173945.4 | 0.1914928 | 7269.371 | 80.94504 | 80.93786 | 853.1756 | 853.1759 | 29.20844 | 29.20844 | 0.8415902 | 8.465911
22 | 0.0009340717 | 7.583619 | 176379.7 | 0.1918273 | 6461.039 | 76.94244 | 76.96036 | 661.7633 | 661.7662 | 25.72415 | 25.72421 | 0.8155286 | 8.070998
23 | 0.001256366 | 7.309102 | 189343.7 | 0.2111138 | 6345.102 | 77.19126 | 77.2235 | 492.4233 | 492.4251 | 22.18945 | 22.18949 | 0.780317 | 7.211247
24 | 0.001052959 | 7.454899 | 176822.9 | 0.1988565 | 6316.364 | 76.91849 | 76.9446 | 508.3597 | 508.3611 | 22.54577 | 22.5458 | 0.7829966 | 7.526144
25 | 0.0008854879 | 7.646928 | 171286.4 | 0.1861474 | 6439.428 | 76.69773 | 76.72284 | 677.1015 | 677.1066 | 26.02071 | 26.02081 | 0.8198454 | 8.199925
26 | 0.001267995 | 7.345834 | 181572.5 | 0.2047253 | 6499.943 | 77.89521 | 77.91397 | 549.2864 | 549.2873 | 23.43594 | 23.43596 | 0.7845674 | 7.619368
27 | 0.001070308 | 7.479107 | 177104.1 | 0.1999757 | 6609.59 | 78.38826 | 78.40151 | 581.4193 | 581.4214 | 24.11152 | 24.11156 | 0.7980532 | 7.711748
28 | 0.0008389836 | 7.693375 | 170699.6 | 0.1866507 | 6859.341 | 78.85363 | 78.8534 | 774.1432 | 774.144 | 27.82297 | 27.82299 | 0.8287756 | 8.470026
29 | 0.001175121 | 7.462459 | 171639.5 | 0.2009447 | 7339.029 | 82.3915 | 82.41308 | 679.4132 | 679.4179 | 26.06465 | 26.06474 | 0.8082313 | 8.007064
30 | 0.0009791692 | 7.599051 | 169045.2 | 0.1925107 | 7451.796 | 82.78757 | 82.78738 | 732.9138 | 732.9149 | 27.07178 | 27.0718 | 0.8162138 | 8.416907
31 | 0.0007961644 | 7.766826 | 161371.2 | 0.1827375 | 7437.544 | 82.22047 | 82.18374 | 819.4488 | 819.4508 | 28.62561 | 28.62564 | 0.8304733 | 8.777933
32 | 0.001180805 | 7.436894 | 174574.1 | 0.2038235 | 7163.563 | 81.85011 | 81.86397 | 586.6071 | 586.6078 | 24.21877 | 24.21878 | 0.7894938 | 7.781283
33 | 0.001015109 | 7.567513 | 164106.7 | 0.1934521 | 7583.832 | 83.66672 | 83.67188 | 715.5064 | 715.5078 | 26.74797 | 26.748 | 0.8154662 | 8.228843
34 | 0.0008492313 | 7.685341 | 165345.1 | 0.1869149 | 7200.003 | 81.47381 | 81.5137 | 689.857 | 689.8631 | 26.2639 | 26.26402 | 0.810274 | 8.364254
35 | 0.001249884 | 7.345758 | 181328.4 | 0.2075409 | 6858.121 | 80.36726 | 80.36976 | 516.4265 | 516.428 | 22.72377 | 22.7238 | 0.7729459 | 7.492096
36 | 0.001002564 | 7.567876 | 167722.1 | 0.195143 | 7294.163 | 82.08001 | 82.05959 | 693.5045 | 693.5056 | 26.33346 | 26.33348 | 0.8059304 | 8.288103
37 | 0.0008715554 | 7.655092 | 165039.7 | 0.1888792 | 6970.327 | 80.08987 | 80.10357 | 684.3052 | 684.3074 | 26.15854 | 26.15858 | 0.8110628 | 8.257822
38 | 0.001172454 | 7.405916 | 175861.1 | 0.2056953 | 7106.333 | 81.56021 | 81.5939 | 572.8526 | 572.8553 | 23.93313 | 23.93318 | 0.7884381 | 7.645277
39 | 0.001036444 | 7.514242 | 170539.8 | 0.1995105 | 7193.878 | 81.96314 | 81.97632 | 601.0425 | 601.0436 | 24.51494 | 24.51496 | 0.7904162 | 7.911426
40 | 0.0008407674 | 7.698886 | 159797.7 | 0.1834035 | 7363.081 | 82.18414 | 82.20645 | 743.1353 | 743.1365 | 27.25976 | 27.25979 | 0.8170468 | 8.591009
41 | 0.001193544 | 7.414732 | 173749.1 | 0.2041024 | 7324.974 | 82.71472 | 82.72165 | 607.377 | 607.3778 | 24.64409 | 24.6441 | 0.7949722 | 7.808095
42 | 0.0009872546 | 7.582554 | 166413.3 | 0.1942669 | 7538.702 | 83.46894 | 83.49758 | 704.8241 | 704.8261 | 26.5478 | 26.54784 | 0.8079601 | 8.312892
43 | 0.0008577752 | 7.668931 | 160973.9 | 0.1847708 | 7210.644 | 81.57488 | 81.58697 | 685.5059 | 685.5067 | 26.18151 | 26.18152 | 0.8101451 | 8.375691
44 | 0.001183141 | 7.401707 | 171710 | 0.20373 | 7232.343 | 82.48048 | 82.48521 | 549.119 | 549.1206 | 23.43073 | 23.43076 | 0.781606 | 7.673166
45 | 0.000932891 | 7.648313 | 166348.1 | 0.1900494 | 7673.301 | 83.9927 | 84.00557 | 758.456 | 758.4572 | 27.53925 | 27.53927 | 0.8143896 | 8.590466
46 | 0.0008104685 | 7.744327 | 167867.6 | 0.1870274 | 7343.385 | 81.6945 | 81.71312 | 803.222 | 803.223 | 28.34044 | 28.34046 | 0.8317197 | 8.557588
47 | 0.001141071 | 7.467706 | 172935.2 | 0.2023574 | 7395.229 | 82.7537 | 82.77437 | 672.4886 | 672.4894 | 25.93141 | 25.93143 | 0.811198 | 7.874729
48 | 0.00103987 | 7.525546 | 169319.5 | 0.1971087 | 7269.887 | 82.05243 | 82.0595 | 667.9299 | 667.9315 | 25.84316 | 25.84319 | 0.8038858 | 8.141797
49 | 0.000786794 | 7.743577 | 162550.9 | 0.1821509 | 7045.346 | 80.4952 | 80.50667 | 698.2577 | 698.2583 | 26.42368 | 26.42369 | 0.8093461 | 8.536632
50 | 0.00121823 | 7.40232 | 170963.8 | 0.2035086 | 7369.222 | 83.11281 | 83.12514 | 583.6175 | 583.6177 | 24.15682 | 24.15683 | 0.7893132 | 7.716435
51 | 0.0009383369 | 7.628652 | 159116.6 | 0.1875128 | 7755.123 | 84.404 | 84.42252 | 769.3148 | 769.3156 | 27.73549 | 27.7355 | 0.8186131 | 8.550258
52 | 0.0007711501 | 7.828896 | 153490.9 | 0.1750981 | 7863.583 | 84.09972 | 84.10591 | 940.7699 | 940.7704 | 30.67145 | 30.67146 | 0.8402399 | 9.232746
53 | 0.001164767 | 7.427333 | 172495.5 | 0.2033576 | 7381.112 | 82.90851 | 82.89988 | 630.7223 | 630.7227 | 25.11291 | 25.11292 | 0.805774 | 7.75943
54 | 0.0009395426 | 7.637149 | 160054.6 | 0.1874779 | 7809.836 | 84.55291 | 84.55868 | 799.555 | 799.5558 | 28.27579 | 28.27581 | 0.8259273 | 8.609006
55 | 0.0007659416 | 7.781189 | 153205.1 | 0.1731839 | 7297.042 | 81.46185 | 81.45176 | 800.603 | 800.6036 | 28.29428 | 28.29429 | 0.826879 | 8.919511
56 | 0.001128393 | 7.449208 | 167044.6 | 0.1961855 | 7369.211 | 82.71557 | 82.74812 | 649.8719 | 649.8742 | 25.49177 | 25.49181 | 0.8075576 | 7.971636
57 | 0.0009379788 | 7.591448 | 165811.4 | 0.1905462 | 7197.379 | 81.48537 | 81.49952 | 690.0076 | 690.0103 | 26.26718 | 26.26723 | 0.8065679 | 8.314965
58 | 0.0008080593 | 7.729995 | 158960.1 | 0.1817874 | 7151.65 | 80.90522 | 80.89981 | 741.8617 | 741.8622 | 27.23621 | 27.23622 | 0.8176924 | 8.610235
59 | 0.001112856 | 7.437452 | 171869.3 | 0.1998553 | 7102.179 | 81.38625 | 81.39395 | 596.5531 | 596.5535 | 24.42316 | 24.42317 | 0.8012837 | 7.749475
60 | 0.0009151612 | 7.628487 | 168770.4 | 0.1925738 | 7326.174 | 81.79757 | 81.80279 | 763.3353 | 763.3362 | 27.6275 | 27.62751 | 0.8320238 | 8.218758
61 | 0.0007624379 | 7.737156 | 161274.2 | 0.1810287 | 6908.294 | 79.5988 | 79.611 | 698.9498 | 698.9509 | 26.4368 | 26.43682 | 0.8177273 | 8.420707
62 | 0.00106616 | 7.483614 | 167545.7 | 0.1953388 | 7115.046 | 81.25142 | 81.27863 | 632.6271 | 632.6288 | 25.15115 | 25.15119 | 0.808111 | 7.881573
63 | 0.0009464993 | 7.598645 | 165928.7 | 0.1883344 | 7165.485 | 81.12309 | 81.13307 | 715.9264 | 715.9268 | 26.75599 | 26.756 | 0.8155965 | 8.396255
64 | 0.0008382734 | 7.675304 | 169427.3 | 0.1846914 | 6820.402 | 78.86184 | 78.87636 | 726.3826 | 726.3831 | 26.95096 | 26.95096 | 0.8262981 | 8.314341
65 | 0.001027339 | 7.540844 | 166106.3 | 0.1937759 | 7411.48 | 82.74429 | 82.74652 | 692.9001 | 692.9009 | 26.32215 | 26.32216 | 0.8152627 | 8.138604
66 | 0.0009236766 | 7.57838 | 167364.7 | 0.1898681 | 6956.632 | 80.118 | 80.11915 | 664.3943 | 664.3952 | 25.77508 | 25.77509 | 0.8094802 | 8.113646
67 | 0.0007468771 | 7.779772 | 161502.6 | 0.1777639 | 6776.591 | 78.73381 | 78.72963 | 705.3261 | 705.3277 | 26.55731 | 26.55734 | 0.8196011 | 8.534385
68 | 0.001076341 | 7.445061 | 171544.9 | 0.1976078 | 6703.442 | 79.26059 | 79.28522 | 534.9833 | 534.9849 | 23.12855 | 23.12858 | 0.7839332 | 7.6956
69 | 0.001079826 | 7.465813 | 170804.9 | 0.196472 | 6797.493 | 79.73694 | 79.74576 | 559.1509 | 559.1524 | 23.64503 | 23.64506 | 0.7851028 | 7.888803
70 | 0.0009878748 | 7.55481 | 163158 | 0.189775 | 7064.232 | 80.99838 | 81.03682 | 627.0216 | 627.0247 | 25.03919 | 25.03925 | 0.7983603 | 8.156601
71 | 0.0007817208 | 7.754567 | 158529.4 | 0.1776866 | 7153.796 | 80.68101 | 80.68697 | 782.8645 | 782.8668 | 27.97912 | 27.97916 | 0.822682 | 8.824184
72 | 0.001082715 | 7.457894 | 170593.5 | 0.1958389 | 6665.372 | 78.93875 | 78.93675 | 548.2179 | 548.22 | 23.41285 | 23.41289 | 0.79236 | 7.701398
73 | 0.0008933423 | 7.678724 | 159212.1 | 0.1825552 | 7412.694 | 82.65102 | 82.65933 | 717.3609 | 717.361 | 26.78258 | 26.78258 | 0.8099597 | 8.656955
74 | 0.0007882036 | 7.774114 | 153814.5 | 0.1782444 | 7770.441 | 84.06315 | 84.09752 | 844.2105 | 844.2131 | 29.05459 | 29.05463 | 0.8305622 | 8.92583
75 | 0.001135133 | 7.449412 | 168113.3 | 0.1975929 | 7419.801 | 82.89623 | 82.8726 | 679.7256 | 679.7264 | 26.07063 | 26.07065 | 0.8093612 | 8.05665
76 | 0.0009518453 | 7.627649 | 158529.5 | 0.1870197 | 7767.464 | 84.64002 | 84.64965 | 742.2972 | 742.2982 | 27.24417 | 27.24418 | 0.8123011 | 8.569732
77 | 0.0007971316 | 7.752856 | 159020.1 | 0.1815885 | 7377.333 | 82.22492 | 82.22505 | 754.4633 | 754.4641 | 27.46644 | 27.46646 | 0.8172637 | 8.728039
78 | 0.001048112 | 7.503222 | 167918.2 | 0.1959259 | 7087.946 | 81.40793 | 81.43468 | 578.1636 | 578.1644 | 24.04394 | 24.04396 | 0.7933077 | 7.772311
79 | 0.0009657735 | 7.576729 | 164625.9 | 0.1921737 | 7249.943 | 82.26315 | 82.25205 | 613.8522 | 613.8531 | 24.7747 | 24.77472 | 0.7882227 | 8.238426
80 | 0.0007981828 | 7.774015 | 155131.6 | 0.1771874 | 7894.036 | 84.24027 | 84.2374 | 942.8229 | 942.8252 | 30.70507 | 30.70511 | 0.846425 | 9.004435
81 | 0.00111979 | 7.456364 | 163497.5 | 0.194924 | 7423.769 | 83.30223 | 83.30783 | 610.0806 | 610.0816 | 24.69877 | 24.69879 | 0.7937114 | 8.02715
82 | 0.0009230649 | 7.642254 | 157868.5 | 0.1886658 | 7802.7 | 85.02565 | 85.05117 | 708.2595 | 708.2615 | 26.61215 | 26.61218 | 0.8067568 | 8.478795
83 | 0.0007980231 | 7.769786 | 152663 | 0.1770944 | 7596.178 | 83.57411 | 83.59179 | 752.2562 | 752.2574 | 27.42641 | 27.42643 | 0.8113016 | 8.917749

## trail9_03
layer | energy | entropy | contrast | idm | autocorrelation | mean_x | mean_y | variance_x | variance_y | standard_deviation_x | standard_deviation_y | correlation | dissimilarity
14 | 0.001355846 | 7.346552 | 183620 | 0.223259 | 8133.846 | 86.83121 | 86.87843 | 706.2125 | 706.2207 | 26.5742 | 26.57435 | 0.8357326 | 7.455047
15 | 0.001197606 | 7.451918 | 188519.4 | 0.222667 | 8037.558 | 85.77518 | 85.80546 | 799.0865 | 799.0912 | 28.26731 | 28.2674 | 0.8481306 | 7.604579
16 | 0.00110124 | 7.440731 | 195396.8 | 0.221209 | 6826.617 | 78.86381 | 78.88522 | 713.0557 | 713.0703983 | 26.70128 | 26.70156 | 0.8492274 | 7.230984
17 | 0.001288326 | 7.324525 | 200887.8 | 0.2265009 | 7092.575 | 80.89501 | 80.92645 | 661.7036 | 661.7129 | 25.72268 | 25.72286 | 0.8254427 | 7.31013
18 | 0.001239564 | 7.368737 | 198967.2 | 0.221974 | 6888.716 | 79.26578 | 79.32191 | 720.9095 | 720.9197 | 26.84931 | 26.8495 | 0.834129 | 7.496574
19 | 0.001077492 | 7.479536 | 192226.9 | 0.2100738 | 6922.145 | 78.87484 | 78.90876 | 817.6707 | 817.6822 | 28.59441 | 28.59461 | 0.8540972 | 7.739372
20 | 0.001252458 | 7.362122 | 197494 | 0.2223386 | 7309.117 | 81.59544 | 81.63225 | 768.1452 | 768.1567 | 27.71468 | 27.71489 | 0.844189 | 7.526307
21 | 0.001041695 | 7.539481 | 191039 | 0.2128667 | 7498.045 | 82.13073 | 82.16663 | 875.672 | 875.6823 | 29.5913 | 29.59148 | 0.8562252 | 7.928447
22 | 0.001187844 | 7.347813 | 199799.5 | 0.2201755 | 6432.498 | 77.26178 | 77.29069 | 570.742 | 570.7548 | 23.8895 | 23.88977 | 0.8077521 | 7.250626
23 | 0.001421961 | 7.210191 | 204715.2 | 0.229727 | 6438.231 | 77.69014 | 77.72691 | 505.5639 | 505.5751 | 22.48402 | 22.48427 | 0.7906531 | 6.963779
24 | 0.001243024 | 7.330024 | 191997.8 | 0.2196009 | 6858.373 | 79.88814 | 79.93646 | 585.8344 | 585.8454 | 24.20297 | 24.2032 | 0.8066652 | 7.312751
25 | 0.001206429 | 7.370702 | 197254.3 | 0.2175236 | 6637.432 | 78.10436 | 78.15236 | 645.3032 | 645.321 | 25.40199 | 25.40234 | 0.8267888 | 7.324961
26 | 0.001418792 | 7.184135 | 202356.1 | 0.2287969 | 6540.15 | 78.42109 | 78.45155 | 492.6487 | 492.6587 | 22.19387 | 22.1941 | 0.7876182 | 6.905928
27 | 0.001230417 | 7.338428 | 189477.9 | 0.217351 | 6976.885 | 80.58908 | 80.60995 | 596.0374 | 596.0493 | 24.41309 | 24.41333 | 0.8065982 | 7.471837
28 | 0.001060854 | 7.485361 | 192358.5 | 0.2132095 | 7060.834 | 80.06069 | 80.09354 | 763.6682 | 763.6777 | 27.63393 | 27.6341 | 0.8493705 | 7.578775
29 | 0.001364332 | 7.315316 | 187802.4 | 0.2216793 | 7519.894 | 83.51559 | 83.56432 | 659.6753 | 659.6846 | 25.68327 | 25.68346 | 0.8203024 | 7.522631
30 | 0.001255106 | 7.387355 | 188787.8 | 0.2176731 | 7454.17 | 82.80034 | 82.85051 | 714.9284 | 714.9408 | 26.7376 | 26.73783 | 0.8312003 | 7.64902
31 | 0.00115654 | 7.422836 | 190200.4 | 0.2127901 | 7158.847 | 80.76331 | 80.80293 | 747.6414 | 747.6511 | 27.34257 | 27.34275 | 0.8467529 | 7.536554
32 | 0.001186469 | 7.446268 | 190517.2 | 0.2165816 | 7613.342 | 83.29955 | 83.33677 | 791.6994 | 791.7083 | 28.13632 | 28.13648 | 0.8483042 | 7.704488
33 | 0.001154112 | 7.443993 | 186415.6 | 0.2158058 | 7598.049 | 83.50712 | 83.53346 | 744.565 | 744.5754 | 27.28603 | 27.28622 | 0.8361958 | 7.696788
34 | 0.0010802 | 7.495553 | 188276.6 | 0.2108331 | 7184.187 | 80.76709 | 80.78978 | 777.0551 | 777.0668 | 27.87512 | 27.87533 | 0.8483082 | 7.718028
35 | 0.001292091 | 7.323429 | 194374.6 | 0.2238542 | 7262.866 | 81.74982 | 81.79485 | 686.743 | 686.7514 | 26.20508 | 26.20524 | 0.8391413 | 7.228897
36 | 0.00113725 | 7.505059 | 185007.9 | 0.2113407 | 7679.13 | 83.73745 | 83.77288 | 788.979 | 788.9881 | 28.08822 | 28.08839 | 0.8420359 | 7.934466
37 | 0.001083928 | 7.473458 | 187064.3 | 0.2093914 | 7071.563 | 80.6315 | 80.66866 | 682.5389 | 682.5492 | 26.12471 | 26.1249 | 0.8310954 | 7.656257
38 | 0.001302869 | 7.287533 | 197472.7 | 0.2253333 | 6961.601 | 80.60452 | 80.64149 | 570.8969 | 570.908 | 23.89271 | 23.89294 | 0.8086737 | 7.103675
39 | 0.001112453 | 7.464327 | 181011.5 | 0.2098692 | 7415.848 | 82.81524 | 82.87509 | 675.1627 | 675.1706 | 25.98323 | 25.98338 | 0.8185886 | 7.798042
40 | 0.001079168 | 7.465509 | 187796.6 | 0.2090529 | 7036.995 | 80.28876 | 80.34134 | 702.4087 | 702.4206 | 26.50227 | 26.50249 | 0.8351589 | 7.631785
41 | 0.001274171 | 7.330803 | 190574.3 | 0.2212247 | 7318.765 | 82.46614 | 82.49207 | 629.9389 | 629.9506 | 25.0975 | 25.09773 | 0.8193061 | 7.392808
42 | 0.001179128 | 7.426869 | 183393.6 | 0.2143918 | 7557.474 | 83.6226 | 83.67136 | 681.0217 | 681.0359 | 26.09598 | 26.09626 | 0.8234564 | 7.694738
43 | 0.001053877 | 7.512438 | 187351.1 | 0.2097866 | 7313.845 | 81.43652 | 81.47992 | 797.1224 | 797.1357 | 28.23292 | 28.23316 | 0.8512221 | 7.728331
44 | 0.001286447 | 7.309263 | 181536.5 | 0.2188849 | 7171.555 | 81.97632 | 82.0272 | 559.9753 | 559.9898 | 23.66033 | 23.66063 | 0.7990837 | 7.309912
45 | 0.001162129 | 7.404324 | 183045.2 | 0.2127396 | 7273.082 | 82.17996 | 82.21357 | 634.4567 | 634.4687 | 25.1874 | 25.18764 | 0.8148298 | 7.604038
46 | 0.001057638 | 7.499203 | 183951.7 | 0.2088908 | 7183.263 | 80.85778 | 80.88631 | 760.2549 | 760.2704 | 27.5723 | 27.57258 | 0.8459036 | 7.709613
47 | 0.001145184 | 7.486159 | 183947.4 | 0.212547 | 8008.271 | 84.99468 | 85.01959 | 911.575 | 911.5843 | 30.19181 | 30.19196 | 0.8581036 | 8.047033
48 | 0.001061752 | 7.551286 | 180740.1 | 0.2075388 | 7736.951 | 84.04424 | 84.07682 | 800.9554 | 800.9602 | 28.30025 | 28.30033 | 0.8377219 | 8.14078
49 | 0.001027635 | 7.536772 | 183550.2 | 0.2060195 | 7513.614 | 82.3906 | 82.4488 | 843.2659 | 843.2797 | 29.03842 | 29.03866 | 0.8547136 | 7.913497
50 | 0.001135025 | 7.48596 | 182302 | 0.2137782 | 8007.022 | 85.66258 | 85.68262 | 796.9378 | 796.9456 | 28.22952 | 28.22965 | 0.837462 | 7.972558
51 | 0.0009734839 | 7.638247 | 171520.7 | 0.202546 | 8345.905 | 87.03979 | 87.07651 | 905.3318 | 905.3377 | 30.08805 | 30.08814 | 0.8471662 | 8.465237
52 | 0.0009254155 | 7.661532 | 174373.4 | 0.1991267 | 8008.108 | 84.75413 | 84.80157 | 951.1138 | 951.1253 | 30.83956 | 30.83974 | 0.8631963 | 8.274398
53 | 0.001016084 | 7.603781 | 178466.2 | 0.206736 | 8336.344 | 86.90588 | 86.91834 | 916.041 | 916.0468 | 30.26549 | 30.26559 | 0.854589 | 8.293038
54 | 0.0009270971 | 7.681468 | 175581.4 | 0.2003707 | 8245.238 | 86.30991 | 86.31779 | 930.5338 | 930.542 | 30.50416 | 30.5043 | 0.854721 | 8.444361
55 | 0.00104478 | 7.512899 | 184494 | 0.2075711 | 7312.347 | 81.67984 | 81.72444 | 755.8147 | 755.8249 | 27.49163 | 27.49181 | 0.8430906 | 7.704575
56 | 0.001341744 | 7.302818 | 190192.1 | 0.2203093 | 7371.236 | 82.30353 | 82.33807 | 710.5428 | 710.5546 | 26.65545 | 26.65567 | 0.8369208 | 7.402805
57 | 0.001050072 | 7.52695 | 180485.3 | 0.2076671 | 7773.811 | 84.23473 | 84.26493 | 803.7818 | 803.7867 | 28.35019 | 28.35028 | 0.8409968 | 7.994187
58 | 0.001097898 | 7.464627 | 179438.5 | 0.2056104 | 7084.626 | 80.5315 | 80.57017 | 710.7872 | 710.7982 | 26.66003 | 26.66024 | 0.8389611 | 7.674267
59 | 0.001186236 | 7.453609 | 185005.3 | 0.2125584 | 7860.153 | 84.34449 | 84.38126 | 871.7897 | 871.8 | 29.52559 | 29.52576 | 0.852503 | 7.974253
60 | 0.001037366 | 7.525175 | 178542.1 | 0.2035469 | 7426.833 | 82.83263 | 82.85854 | 685.6342 | 685.647 | 26.18405 | 26.18429 | 0.8220246 | 7.917437
61 | 0.001032124 | 7.527401 | 187469.4 | 0.2069502 | 7080.172 | 79.76552 | 79.79442 | 835.343 | 835.3555 | 28.90191 | 28.90212 | 0.8564903 | 7.847639
62 | 0.001283615 | 7.327615 | 182538 | 0.2125001 | 7158.108 | 81.54988 | 81.57263 | 617.8871 | 617.8941 | 24.85652 | 24.85667 | 0.8189597 | 7.499628
63 | 0.001069 | 7.520244 | 181879.4 | 0.2066141 | 7458.26 | 82.38052 | 82.43839 | 796.7137 | 796.7286 | 28.22563 | 28.22589 | 0.8373333 | 8.082672
64 | 0.0009734226 | 7.591445 | 180203.9 | 0.2008393 | 7379.552 | 81.35069 | 81.38645 | 885.5342 | 885.5448 | 29.7574 | 29.75758 | 0.856947 | 8.123603
65 | 0.001077261 | 7.546347 | 182183.2 | 0.2044093 | 8122.387 | 85.03733 | 85.07073 | 1021.688 | 1021.696 | 31.96345 | 31.96358 | 0.8694876 | 8.299717
66 | 0.001197482 | 7.388313 | 182731.4 | 0.2104739 | 7176.718 | 81.37767 | 81.42155 | 670.6201 | 670.6269 | 25.89534 | 25.89547 | 0.8215934 | 7.646874
67 | 0.001088745 | 7.470496 | 181050.5 | 0.2018857 | 7001.691 | 79.95234 | 80.01354 | 722.4894 | 722.5016 | 26.87846 | 26.87868 | 0.83678 | 7.828099
68 | 0.001235785 | 7.388023 | 184172.6 | 0.2129277 | 7368.798 | 82.38519 | 82.42564 | 703.2632 | 703.2718 | 26.51808 | 26.51824 | 0.8223749 | 7.811071
69 | 0.001278444 | 7.400545 | 177785.8 | 0.210323 | 7823.848 | 84.88643 | 84.90915 | 744.1447 | 744.1526 | 27.27817 | 27.27832 | 0.8283433 | 7.977934
70 | 0.001124218 | 7.463295 | 181891.8 | 0.2090372 | 7454.55 | 82.86177 | 82.90162 | 709.4632 | 709.476 | 26.63498 | 26.63522 | 0.8250758 | 7.858695
71 | 0.001088525 | 7.4476 | 186882.7 | 0.209524 | 6773.873 | 78.99199 | 79.02434 | 644.4493 | 644.4614 | 25.38505 | 25.38529 | 0.8251374 | 7.516325
72 | 0.001326814 | 7.312422 | 187115.7 | 0.2156646 | 7294.763 | 82.24587 | 82.27452 | 645.3448 | 645.3534 | 25.40279 | 25.40296 | 0.8184566 | 7.588694
73 | 0.001176399 | 7.433275 | 181395.9 | 0.2104592 | 7342.916 | 82.19774 | 82.23986 | 706.4251 | 706.437 | 26.57792 | 26.57814 | 0.8255192 | 7.821195
74 | 0.001008313 | 7.529559 | 177575.6 | 0.2007969 | 7150.913 | 80.73381 | 80.77532 | 751.0509 | 751.0593 | 27.40473 | 27.40488 | 0.8385313 | 7.943373
75 | 0.001191053 | 7.441414 | 183812.9 | 0.2119076 | 7765.856 | 84.26017 | 84.30245 | 785.5371 | 785.5507 | 28.02677 | 28.02701 | 0.8436327 | 7.864061
76 | 0.001114618 | 7.515 | 174676.6 | 0.2047889 | 7837.106 | 84.80917 | 84.82012 | 776.0309 | 776.0401 | 27.85638 | 27.85654 | 0.8296314 | 8.238036
77 | 0.001087422 | 7.488761 | 183333 | 0.2070242 | 7067.721 | 80.47609 | 80.53079 | 705.7503 | 705.7649 | 26.56527 | 26.56555 | 0.8318453 | 7.777335
78 | 0.001328083 | 7.333645 | 180366.2 | 0.215657 | 7512.518 | 83.12122 | 83.15143 | 723.7173 | 723.7241 | 26.89922 | 26.89935 | 0.8305626 | 7.714687
79 | 0.001199655 | 7.432033 | 183260.7 | 0.2118908 | 7579.662 | 83.34466 | 83.39442 | 752.3768 | 752.3883 | 27.42888 | 27.42909 | 0.8364627 | 7.810314
80 | 0.0008546066 | 7.728717 | 165798.5 | 0.1897892 | 7993.555 | 84.77022 | 84.81321 | 936.4676 | 936.4844 | 30.60137 | 30.60165 | 0.8586277 | 8.60898
81 | 0.00115094 | 7.461971 | 180492.6 | 0.2120846 | 7951.595 | 85.549 | 85.56758 | 754.7829 | 754.7949 | 27.47246 | 27.47268 | 0.836764 | 7.872674
82 | 0.0009664193 | 7.64222 | 171215.4 | 0.2012579 | 8516.083 | 87.68235 | 87.7227 | 965.5338 | 965.5447 | 31.07242 | 31.0726 | 0.8539825 | 8.576786
83 | 0.0008974219 | 7.657685 | 174404.2 | 0.1992269 | 7816.07 | 84.07034 | 84.10597 | 873.3491 | 873.3625 | 29.55202 | 29.55224 | 0.8534965 | 8.246142

## trail9_04
layer | energy | entropy | contrast | idm | autocorrelation | mean_x | mean_y | variance_x | variance_y | standard_deviation_x | standard_deviation_y | correlation | dissimilarity
14 | 0.0009736385 | 7.615345 | 179983.3 | 0.2088165 | 8518.52 | 87.60044 | 87.66032 | 963.814 | 963.8205 | 31.04484 | 31.04494 | 0.8710587 | 8.0279
15 | 0.001147069 | 7.461384 | 194135.2 | 0.2235878 | 7836.793 | 84.58486 | 84.61953 | 799.578 | 799.5818 | 28.27625 | 28.27632 | 0.8497005 | 7.657835
16 | 0.001106375 | 7.416789 | 202910.6 | 0.2198927 | 6747.466 | 78.24359 | 78.32447 | 727.614 | 727.6233 | 26.97403 | 26.9742 | 0.8509458 | 7.217914
17 | 0.0009717768 | 7.611885 | 175620.2 | 0.2057966 | 7897.788 | 84.06998 | 84.11709 | 955.6647 | 955.6716 | 30.91169 | 30.9118 | 0.8646024 | 8.22536
18 | 0.001142963 | 7.458604 | 194205.6 | 0.2179149 | 7383.461 | 82.13648 | 82.18425 | 756.8222 | 756.8274 | 27.51 | 27.51009 | 0.8367351 | 7.760727
19 | 0.001133022 | 7.386856 | 202099.6 | 0.2204164 | 6235.542 | 75.63653 | 75.70465 | 610.902 | 610.9083 | 24.71472 | 24.71485 | 0.8342037 | 7.035685
20 | 0.001074366 | 7.474898 | 190136.7 | 0.2131627 | 6977.067 | 80.19332 | 80.25346 | 658.5401 | 658.5461 | 25.6612 | 25.66131 | 0.8221537 | 7.634453
21 | 0.001059283 | 7.528523 | 187101.6 | 0.210324 | 7317.303 | 81.45677 | 81.5213 | 803.2172 | 803.2258 | 28.34063 | 28.34078 | 0.8428245 | 8.00922
22 | 0.001208551 | 7.311923 | 197743.8 | 0.218299 | 6039.584 | 74.86387 | 74.94833 | 528.8935 | 528.9053 | 22.99533 | 22.99558 | 0.8106471 | 6.951562
23 | 0.001054853 | 7.500247 | 194694.7 | 0.2133277 | 6994.501 | 79.7247 | 79.77852 | 755.9673 | 755.9734 | 27.49413 | 27.49424 | 0.839103 | 7.772049
24 | 0.001025373 | 7.526833 | 186029.9 | 0.2107023 | 7157.603 | 81.07865 | 81.14544 | 700.4654 | 700.4745 | 26.46547 | 26.46564 | 0.8260192 | 7.8435
25 | 0.001074049 | 7.498643 | 185215.7 | 0.208398 | 7152.8 | 80.51142 | 80.57439 | 783.1293 | 783.1345 | 27.98235 | 27.98245 | 0.8501609 | 7.739063
26 | 0.0009732493 | 7.586544 | 183000.3 | 0.2060289 | 7452.26 | 82.10529 | 82.16998 | 830.6826 | 830.6903 | 28.82122 | 28.82135 | 0.849632 | 8.056319
27 | 0.001003715 | 7.576032 | 179449.5 | 0.2049234 | 7689.366 | 83.78094 | 83.80698 | 796.4417 | 796.4465 | 28.22068 | 28.22076 | 0.8388644 | 8.198636
28 | 0.0009727587 | 7.594438 | 184841.7 | 0.2052214 | 7732.12 | 83.11657 | 83.17395 | 941.5118 | 941.5189 | 30.68388 | 30.68399 | 0.8699522 | 8.041331
29 | 0.0009432967 | 7.637528 | 174659.9 | 0.2025398 | 8064.184 | 85.22843 | 85.282 | 924.2657 | 924.2751 | 30.39968 | 30.39983 | 0.8610817 | 8.245237
30 | 0.001056971 | 7.503399 | 182341.8 | 0.2127845 | 7360.694 | 82.06488 | 82.11855 | 743.0639 | 743.07 | 27.25728 | 27.25739 | 0.8367441 | 7.770465
31 | 0.0009883713 | 7.565722 | 188681.6 | 0.208962 | 7443.03 | 81.70045 | 81.75447 | 886.4586 | 886.4643 | 29.77305 | 29.77315 | 0.8616078 | 7.950231
32 | 0.001019127 | 7.57799 | 188376.9 | 0.2094672 | 7714.488 | 83.08466 | 83.13592 | 934.9045 | 934.9105 | 30.57585 | 30.57595 | 0.8634852 | 8.079814
33 | 0.001089511 | 7.488895 | 187249.1 | 0.2112083 | 7274.804 | 81.57136 | 81.64144 | 738.9421 | 738.9506 | 27.18298 | 27.18314 | 0.8327256 | 7.852232
34 | 0.001029734 | 7.514183 | 196661.7 | 0.2119072 | 7213.7 | 79.92384 | 79.99003 | 936.7303 | 936.7368 | 30.60594 | 30.60604 | 0.8760652 | 7.646653
35 | 0.001019098 | 7.543536 | 185354.3 | 0.2084439 | 7549.978 | 82.55595 | 82.58608 | 852.351 | 852.3554 | 29.19455 | 29.19463 | 0.8589593 | 7.898668
36 | 0.0009572286 | 7.62912 | 181111.3 | 0.2071663 | 7801.22 | 83.59313 | 83.63084 | 941.5823 | 941.588 | 30.68361 | 30.68371 | 0.8606641 | 8.26916
37 | 0.001003211 | 7.543276 | 187157.8 | 0.2079334 | 6954.641 | 79.55674 | 79.61799 | 739.9336 | 739.938 | 27.20107 | 27.20115 | 0.8387569 | 7.78213
38 | 0.001032985 | 7.510506 | 189412.8 | 0.2103766 | 7348.112 | 81.90441 | 81.95607 | 753.4967 | 753.5048 | 27.44902 | 27.44916 | 0.8436679 | 7.763495
39 | 0.0009989907 | 7.551611 | 186392 | 0.2124093 | 7251.4 | 81.57508 | 81.62942 | 716.7558 | 716.7614 | 26.77182 | 26.77192 | 0.8267763 | 7.877491
40 | 0.001032008 | 7.538077 | 188790.2 | 0.2077826 | 7372.167 | 81.25838 | 81.32016 | 888.2111 | 888.2165 | 29.80256 | 29.80265 | 0.8605148 | 7.948161
41 | 0.0009804732 | 7.583029 | 177591.7 | 0.2047428 | 7727.348 | 83.75054 | 83.78218 | 836.5714 | 836.5734 | 28.9232 | 28.92324 | 0.8494842 | 8.110295
42 | 0.001033891 | 7.517782 | 173982.6 | 0.2097858 | 7570.894 | 83.29232 | 83.33301 | 752.5254 | 752.5312 | 27.42879 | 27.4289 | 0.8373417 | 7.865704
43 | 0.0009977321 | 7.560459 | 174518.2 | 0.205144 | 7579.142 | 82.47571 | 82.54186 | 894.0073 | 894.0131 | 29.89757 | 29.89766 | 0.8630723 | 7.934246
44 | 0.0009494737 | 7.612871 | 182816.4 | 0.2049773 | 7689.926 | 83.10333 | 83.15283 | 905.6134 | 905.6199 | 30.09285 | 30.09296 | 0.8610704 | 8.135506
45 | 0.0009675695 | 7.568577 | 187890 | 0.2080329 | 7165.732 | 80.46991 | 80.53923 | 812.8222 | 812.8307 | 28.50965 | 28.5098 | 0.8426019 | 7.991877
46 | 0.001020961 | 7.534388 | 184750.7 | 0.2045329 | 7326.577 | 81.28351 | 81.33641 | 840.7406 | 840.7449 | 28.995 | 28.99508 | 0.8509578 | 8.05341
47 | 0.0009418987 | 7.642803 | 178307.3 | 0.2004484 | 7776.609 | 83.78359 | 83.85203 | 881.4119 | 881.4214 | 29.68829 | 29.68845 | 0.852386 | 8.342541
48 | 0.0008812013 | 7.65698 | 177786.3 | 0.2023586 | 7430.474 | 82.17341 | 82.25186 | 799.2988 | 799.3086 | 28.27154 | 28.27171 | 0.8403343 | 8.171016
49 | 0.001022244 | 7.560243 | 183912.2 | 0.2044783 | 7477.236 | 81.76716 | 81.83621 | 915.6073 | 915.6136 | 30.25867 | 30.25878 | 0.8582686 | 8.181183
50 | 0.0008970844 | 7.678416 | 171687.6 | 0.1969434 | 8002.876 | 84.70484 | 84.74845 | 956.4501 | 956.4548 | 30.92604 | 30.92611 | 0.8619635 | 8.425953
51 | 0.0009181162 | 7.672419 | 173224.9 | 0.1996115 | 8025.668 | 84.99652 | 85.05493 | 930.8137 | 930.8199 | 30.50878 | 30.50888 | 0.8556641 | 8.498756
52 | 0.0009461933 | 7.621765 | 182469.9 | 0.2008289 | 7823.335 | 83.35445 | 83.41258 | 995.2285 | 995.2352 | 31.54693 | 31.54703 | 0.8748111 | 8.148643
53 | 0.0009090957 | 7.657327 | 174486 | 0.1991496 | 8000.955 | 84.71041 | 84.7581 | 948.9252 | 948.9292 | 30.80435 | 30.80442 | 0.8653532 | 8.310222
54 | 0.0008893673 | 7.670174 | 178542.6 | 0.2017327 | 7784.017 | 83.70415 | 83.74194 | 907.1404 | 907.146 | 30.11841 | 30.1185 | 0.8539013 | 8.335124
55 | 0.001072234 | 7.50031 | 188879.1 | 0.2095574 | 7172.218 | 80.10361 | 80.1653 | 870.0845 | 870.091 | 29.49683 | 29.49694 | 0.8628955 | 7.812504
56 | 0.0009395644 | 7.600895 | 180498 | 0.2019116 | 7439.571 | 82.10078 | 82.1569 | 816.3469 | 816.3547 | 28.57119 | 28.57133 | 0.8508202 | 8.019234
57 | 0.0008818793 | 7.67345 | 178733.6 | 0.2004431 | 7618.612 | 82.79605 | 82.86811 | 890.5687 | 890.5775 | 29.84203 | 29.84218 | 0.8506978 | 8.398624
58 | 0.001026962 | 7.510799 | 182535.8 | 0.2048718 | 6860.687 | 79.08698 | 79.16089 | 718.573 | 718.5815 | 26.80414 | 26.8043 | 0.8353096 | 7.809495
59 | 0.0008723946 | 7.712431 | 168448 | 0.1955631 | 7995.439 | 84.56604 | 84.61742 | 975.9928 | 975.9988 | 31.2397 | 31.23979 | 0.8605238 | 8.615879
60 | 0.0008765655 | 7.688852 | 170460.9 | 0.1954577 | 7722.253 | 83.01453 | 83.07952 | 964.0371 | 964.0448 | 31.04769 | 31.04781 | 0.8563994 | 8.625162
61 | 0.0009402154 | 7.670257 | 180318.7 | 0.1975833 | 7710.351 | 82.91467 | 82.97506 | 962.8155 | 962.8214 | 31.02878 | 31.02888 | 0.8627322 | 8.474495
62 | 0.0009618115 | 7.622462 | 176466.5 | 0.1987923 | 7655.736 | 83.03034 | 83.09033 | 887.4743 | 887.4794 | 29.79006 | 29.79015 | 0.8528166 | 8.363537
63 | 0.0009308927 | 7.627474 | 180322.5 | 0.203292 | 7514.685 | 81.95252 | 82.0263 | 925.1108 | 925.1178 | 30.41392 | 30.41404 | 0.8567606 | 8.250928
64 | 0.0008815584 | 7.698186 | 179097.7 | 0.1959035 | 7815.976 | 82.92422 | 82.99237 | 1070.217 | 1070.225 | 32.71382 | 32.71395 | 0.8727613 | 8.608206
65 | 0.000892452 | 7.715072 | 174585.8 | 0.1951387 | 8219.927 | 85.22445 | 85.29756 | 1090.226 | 1090.234 | 33.01809 | 33.0182 | 0.8719698 | 8.713818
66 | 0.001107553 | 7.405174 | 188060.3 | 0.2117595 | 6746.299 | 79.22912 | 79.27906 | 579.6561 | 579.662 | 24.07524 | 24.07536 | 0.8025671 | 7.497581
67 | 0.0009929866 | 7.523873 | 187158.5 | 0.2068645 | 6932.302 | 79.31443 | 79.37092 | 757.6379 | 757.6439 | 27.52473 | 27.52484 | 0.8410033 | 7.816701
68 | 0.001050539 | 7.481145 | 181856.2 | 0.2059208 | 7219.511 | 81.23051 | 81.27081 | 735.831 | 735.8386 | 27.12565 | 27.12579 | 0.8398214 | 7.79694
69 | 0.0009434254 | 7.58471 | 179236.3 | 0.2023917 | 7370.939 | 81.80031 | 81.84776 | 803.4088 | 803.414 | 28.34398 | 28.34407 | 0.8413267 | 8.134554
70 | 0.0009988917 | 7.523017 | 182168.5 | 0.2043071 | 6901.47 | 79.65742 | 79.71929 | 674.6196 | 674.629 | 25.97271 | 25.97289 | 0.8173406 | 7.889508
71 | 0.0009906506 | 7.519421 | 186085.5 | 0.2027816 | 6651.143 | 77.96515 | 78.04016 | 682.2974 | 682.3041 | 26.12026 | 26.12039 | 0.8308216 | 7.75782
72 | 0.001019414 | 7.511531 | 185448.9 | 0.2072119 | 7191.793 | 81.20414 | 81.27689 | 709.7758 | 709.7845 | 26.64091 | 26.64107 | 0.8339355 | 7.74596
73 | 0.001002053 | 7.532563 | 182282.6 | 0.2048674 | 7282.225 | 81.27722 | 81.35706 | 795.883 | 795.8911 | 28.21111 | 28.21125 | 0.841638 | 7.968
74 | 0.001025368 | 7.521441 | 182852.2 | 0.2042834 | 7395.556 | 81.58664 | 81.64972 | 855.1584 | 855.1625 | 29.24274 | 29.24281 | 0.8584685 | 7.88195
75 | 0.0009155646 | 7.684116 | 169730.3 | 0.1941876 | 7898.276 | 84.45646 | 84.5112 | 895.946 | 895.9511 | 29.93199 | 29.93207 | 0.8492753 | 8.589177
76 | 0.0009832295 | 7.555333 | 181962.1 | 0.2045939 | 7182.508 | 80.89157 | 80.94495 | 759.4774 | 759.4824 | 27.55793 | 27.55802 | 0.8359745 | 8.02506
77 | 0.0009362303 | 7.603422 | 174647.6 | 0.1998189 | 7300.085 | 81.2451 | 81.3183 | 819.7396 | 819.7492 | 28.62918 | 28.62935 | 0.8460785 | 8.164911
78 | 0.0009490212 | 7.620526 | 178103.7 | 0.2005965 | 7579.695 | 82.95755 | 83.0176 | 822.3247 | 822.3303 | 28.67577 | 28.67587 | 0.8426032 | 8.269126
79 | 0.0009373642 | 7.603904 | 183263.8 | 0.204114 | 7301.154 | 81.52127 | 81.58517 | 776.3677 | 776.3739 | 27.86294 | 27.86305 | 0.837692 | 8.065767
80 | 0.001011024 | 7.535521 | 179081 | 0.2037401 | 7263.386 | 81.15572 | 81.2121 | 792.7769 | 792.7808 | 28.15447 | 28.15454 | 0.8484956 | 7.902643
81 | 0.0009461125 | 7.623219 | 179697.7 | 0.2019294 | 7911.484 | 84.26037 | 84.32597 | 938.5081 | 938.5147 | 30.6347 | 30.6348 | 0.859102 | 8.340822
82 | 0.0008986644 | 7.624027 | 181100.1 | 0.2044674 | 7331.095 | 81.8054 | 81.86463 | 759.0289 | 759.0339 | 27.54994 | 27.55003 | 0.8356304 | 8.024323
83 | 0.00097946 | 7.584642 | 179844.3 | 0.1998212 | 7443.762 | 81.68891 | 81.74641 | 893.9063 | 893.9123 | 29.89788 | 29.89798 | 0.8570512 | 8.223597

## trail9_05
layer | energy | entropy | contrast | idm | autocorrelation | mean_x | mean_y | variance_x | variance_y | standard_deviation_x | standard_deviation_y | correlation | dissimilarity
14 | 0.001735345 | 7.016031 | 210856.1 | 0.2448079 | 6422.033 | 77.99725 | 77.99717 | 444.112 | 444.1174 | 21.07271 | 21.07284 | 0.7619344 | 6.555668
15 | 0.001418575 | 7.234612 | 222996.5 | 0.2453671 | 6431.843 | 77.17829 | 77.13383 | 587.4917 | 587.4988 | 24.23577 | 24.23592 | 0.8151845 | 6.778521
16 | 0.00109288 | 7.496475 | 200756 | 0.2187307 | 6869.418 | 78.92808 | 78.94049 | 756.4786 | 756.4822 | 27.50383 | 27.50389 | 0.8445827 | 7.624465
17 | 0.001658981 | 7.129145 | 201480 | 0.2347177 | 6511.556 | 77.9906 | 77.98321 | 540.7786 | 540.7901 | 23.25229 | 23.25254 | 0.794221 | 6.938882
18 | 0.00136076 | 7.287723 | 221413.3 | 0.2371558 | 6313.399 | 76.15814 | 76.1915 | 623.8391 | 623.8447 | 24.9762 | 24.97631 | 0.8189953 | 7.056908
19 | 0.001120264 | 7.442437 | 213418 | 0.2250622 | 6343.852 | 76.05041 | 76.05285 | 672.8132 | 672.821 | 25.93798 | 25.93813 | 0.8325107 | 7.222483
20 | 0.001656587 | 7.157692 | 198624.6 | 0.22853 | 6709.827 | 78.68508 | 78.65349 | 640.9017 | 640.9064 | 25.31266 | 25.31276 | 0.812398 | 7.183573
21 | 0.001301251 | 7.280197 | 219132.5 | 0.2380517 | 6297.959 | 76.33724 | 76.32974 | 586.0186 | 586.0222 | 24.20692 | 24.20699 | 0.8042672 | 7.055843
22 | 0.001232832 | 7.300326 | 223987.3 | 0.2371184 | 5793.323 | 73.1118 | 73.13029 | 558.2784 | 558.2854 | 23.62622 | 23.62637 | 0.8002043 | 6.921704
23 | 0.001767872 | 7.037968 | 200333.7 | 0.2340517 | 6181.882 | 76.3317 | 76.3391 | 462.1316 | 462.1358 | 21.49468 | 21.49478 | 0.7671805 | 6.674805
24 | 0.001504938 | 7.161581 | 228576.2 | 0.2454963 | 5782.326 | 73.6533 | 73.68984 | 461.2358 | 461.2419 | 21.47574 | 21.47588 | 0.7694842 | 6.651585
25 | 0.001196214 | 7.371683 | 218920.5 | 0.231057 | 6059.782 | 74.50945 | 74.51493 | 621.1755 | 621.1793 | 24.92284 | 24.92291 | 0.8175429 | 7.121361
26 | 0.001774734 | 7.049132 | 205595.5 | 0.2356692 | 6268.952 | 76.83427 | 76.85103 | 477.2923 | 477.2978 | 21.84278 | 21.84291 | 0.7624025 | 6.823674
27 | 0.00132351 | 7.286034 | 218807 | 0.2382511 | 6363.775 | 76.88834 | 76.90993 | 562.923 | 562.9271 | 23.72529 | 23.72538 | 0.8001497 | 6.983483
28 | 0.001164164 | 7.411297 | 208585.2 | 0.2247815 | 6396.261 | 76.48624 | 76.47568 | 662.0303 | 662.0357 | 25.72954 | 25.72964 | 0.8263091 | 7.288718
29 | 0.001742349 | 7.103826 | 193583 | 0.2320558 | 6755.337 | 79.48497 | 79.49286 | 553.7186 | 553.7241 | 23.52602 | 23.52614 | 0.7883318 | 7.012972
30 | 0.001441692 | 7.251837 | 213169 | 0.2368277 | 6675.904 | 78.8009 | 78.79287 | 585.6234 | 585.6272 | 24.19848 | 24.19856 | 0.7976741 | 7.149828
31 | 0.001126307 | 7.454268 | 197989.2 | 0.2180765 | 6801.716 | 79.15149 | 79.14929 | 658.2009 | 658.2037 | 25.65443 | 25.65449 | 0.8160083 | 7.566235
32 | 0.001818466 | 7.087332 | 193475.3 | 0.2282094 | 7043.476 | 80.88403 | 80.85607 | 623.4054 | 623.412 | 24.96233 | 24.96247 | 0.806949 | 7.122918
33 | 0.001414512 | 7.286965 | 221308.4 | 0.2405815 | 6733.409 | 78.65485 | 78.67882 | 663.5045 | 663.508 | 25.75801 | 25.75808 | 0.8215227 | 7.169994
34 | 0.001051434 | 7.528111 | 201390.2 | 0.2175379 | 7080.46 | 79.95744 | 79.96296 | 806.5635 | 806.5649 | 28.39974 | 28.39976 | 0.8516736 | 7.628009
35 | 0.00176362 | 7.084544 | 195158.3 | 0.2337844 | 6652.72 | 78.75582 | 78.77222 | 564.7634 | 564.767 | 23.76233 | 23.76241 | 0.7945368 | 6.922574
36 | 0.00141463 | 7.24475 | 226472.6 | 0.2446235 | 6485.01 | 77.67877 | 77.68176 | 566.6645 | 566.6658 | 23.80382 | 23.80384 | 0.7958016 | 6.964182
37 | 0.00116535 | 7.405557 | 207282.7 | 0.226199 | 6648.615 | 78.41577 | 78.42167 | 616.0697 | 616.0762 | 24.81992 | 24.82005 | 0.8104377 | 7.301746
38 | 0.001691189 | 7.12155 | 203621 | 0.2348233 | 6811.281 | 79.71119 | 79.72007 | 573.9785 | 573.9864 | 23.95558 | 23.95575 | 0.7951975 | 6.999958
39 | 0.001397559 | 7.293214 | 214620 | 0.2387805 | 6655.036 | 78.46987 | 78.47207 | 612.501 | 612.5074 | 24.74605 | 24.74617 | 0.8121906 | 7.096498
40 | 0.001138908 | 7.456183 | 210871.4 | 0.2254311 | 6778.259 | 78.45525 | 78.44401 | 742.9776 | 742.9831 | 27.25728 | 27.25738 | 0.8398932 | 7.363844
41 | 0.001840449 | 7.030632 | 197513.2 | 0.2349654 | 6794.385 | 79.81134 | 79.80747 | 539.7077 | 539.7123 | 23.2273 | 23.2274 | 0.7866442 | 6.84074
42 | 0.001367579 | 7.305564 | 217749.7 | 0.2384729 | 6829.036 | 79.62863 | 79.60619 | 608.4498 | 608.4546 | 24.666 | 24.6661 | 0.805733 | 7.136656
43 | 0.001098784 | 7.461786 | 204379.6 | 0.2236966 | 6910.497 | 79.31478 | 79.36138 | 734.066 | 734.0731 | 27.0929 | 27.09303 | 0.8393341 | 7.38823
44 | 0.00181884 | 7.056328 | 188474.3 | 0.2269991 | 6642.034 | 78.9443 | 78.93632 | 528.2182 | 528.2213 | 22.97934 | 22.97941 | 0.7765131 | 6.937603
45 | 0.001450568 | 7.190791 | 216538.7 | 0.2416098 | 6394.161 | 77.24084 | 77.23886 | 540.9087 | 540.9152 | 23.25685 | 23.25699 | 0.7917705 | 6.856528
46 | 0.001150665 | 7.403369 | 207708.7 | 0.224942 | 6436.446 | 77.09055 | 77.09637 | 609.1237 | 609.1338 | 24.67981 | 24.68002 | 0.8096273 | 7.29166
47 | 0.001767743 | 7.095332 | 186966 | 0.2263753 | 6905.742 | 80.10356 | 80.11179 | 610.0908 | 610.0962 | 24.69522 | 24.69533 | 0.8000104 | 7.148448
48 | 0.001493776 | 7.175261 | 220021.9 | 0.2451103 | 6410.659 | 77.61407 | 77.6363 | 492.1857 | 492.1901 | 22.18419 | 22.18429 | 0.7824703 | 6.683471
49 | 0.001120959 | 7.453461 | 200875.1 | 0.2202282 | 6838.109 | 79.01568 | 79.01283 | 717.9719 | 717.9809 | 26.79449 | 26.79466 | 0.8287172 | 7.5497
50 | 0.00171577 | 7.163973 | 183634.9 | 0.2241382 | 7339.637 | 82.64543 | 82.64303 | 631.6608 | 631.6667 | 25.12743 | 25.12755 | 0.8061061 | 7.321951
51 | 0.001294403 | 7.340641 | 209206.4 | 0.2324585 | 6889.798 | 79.74981 | 79.76708 | 649.8668 | 649.8719 | 25.49192 | 25.49202 | 0.8132808 | 7.310503
52 | 0.001099218 | 7.490305 | 200334.1 | 0.2186547 | 7024.573 | 79.6038 | 79.59961 | 816.1013 | 816.1077 | 28.56675 | 28.56686 | 0.843448 | 7.74374
53 | 0.001673628 | 7.177721 | 188741.5 | 0.2235193 | 7200.612 | 81.80655 | 81.79725 | 631.5625 | 631.565 | 25.1282 | 25.12825 | 0.8055259 | 7.300491
54 | 0.00145417 | 7.230661 | 207527.4 | 0.2325239 | 6673.773 | 78.9855 | 78.9655 | 552.1005 | 552.1047 | 23.49616 | 23.49625 | 0.7911121 | 7.068406
55 | 0.001116277 | 7.434825 | 202871.7 | 0.2211711 | 6405.165 | 76.84936 | 76.84859 | 612.8332 | 612.837 | 24.75507 | 24.75514 | 0.8150888 | 7.268144
56 | 0.001673319 | 7.100463 | 201928.6 | 0.2361126 | 6952.61 | 80.342 | 80.36248 | 605.7906 | 605.7995 | 24.61118 | 24.61136 | 0.818824 | 6.835395
57 | 0.001344455 | 7.261096 | 216278.3 | 0.237441 | 6459.154 | 77.42323 | 77.46461 | 573.7007 | 573.7109 | 23.95072 | 23.95093 | 0.8048953 | 7.009919
58 | 0.001042639 | 7.493441 | 197523.6 | 0.2156511 | 6611.245 | 77.65968 | 77.68967 | 697.2633 | 697.2755 | 26.4053 | 26.40553 | 0.8289929 | 7.575119
59 | 0.001757486 | 7.065838 | 199078.3 | 0.232865 | 6623.239 | 78.93167 | 78.9398 | 506.614 | 506.6199 | 22.50631 | 22.50644 | 0.774318 | 6.903522
60 | 0.001316389 | 7.322903 | 211270.2 | 0.2310555 | 6643.704 | 78.14441 | 78.15166 | 656.2751 | 656.2834 | 25.61713 | 25.61729 | 0.8178402 | 7.304206
61 | 0.001078501 | 7.499068 | 201088.3 | 0.2160323 | 6742.644 | 78.21853 | 78.22651 | 744.0491 | 744.0556 | 27.27658 | 27.2767 | 0.8387194 | 7.696588
62 | 0.001614657 | 7.176042 | 200365.4 | 0.2363484 | 6857.133 | 79.82499 | 79.81555 | 601.9471 | 601.9517 | 24.5344 | 24.53449 | 0.8072124 | 7.109837
63 | 0.001216103 | 7.418322 | 207401.5 | 0.2248779 | 6890.645 | 79.21788 | 79.25607 | 733.0131 | 733.018 | 27.07352 | 27.07361 | 0.8353267 | 7.540168
64 | 0.00103734 | 7.51301 | 199912.4 | 0.2155111 | 6572.553 | 77.28424 | 77.3263 | 716.096 | 716.1017 | 26.75944 | 26.75954 | 0.8331233 | 7.620418
65 | 0.001647453 | 7.110562 | 203857.1 | 0.2376766 | 6731.526 | 79.49815 | 79.52494 | 518.0407 | 518.0459 | 22.76038 | 22.76049 | 0.7904266 | 6.834129
66 | 0.001372705 | 7.239436 | 210244.3 | 0.2341268 | 6281.598 | 76.56004 | 76.57411 | 528.3423 | 528.346 | 22.98463 | 22.98471 | 0.7934756 | 6.893615
67 | 0.001132936 | 7.398706 | 204845.5 | 0.219487 | 6079.936 | 74.72748 | 74.7455 | 608.8508 | 608.8557 | 24.67411 | 24.67421 | 0.8122499 | 7.308475
68 | 0.001730664 | 7.042517 | 206176.1 | 0.2380915 | 6295.975 | 77.13847 | 77.13126 | 453.5139 | 453.5162 | 21.29531 | 21.29536 | 0.7632598 | 6.690198
69 | 0.001749401 | 7.089617 | 196079.6 | 0.2315071 | 6729.561 | 79.16019 | 79.17859 | 580.2001 | 580.2038 | 24.08454 | 24.08462 | 0.7954994 | 7.038354
70 | 0.001397544 | 7.213887 | 218550 | 0.2376444 | 6200.999 | 76.30496 | 76.33632 | 483.244 | 483.2518 | 21.98186 | 21.98203 | 0.7786195 | 6.864352
71 | 0.001124112 | 7.441098 | 209308.5 | 0.2227071 | 6559.857 | 77.02365 | 77.03778 | 740.8872 | 740.8915 | 27.21879 | 27.21887 | 0.8452464 | 7.334883
72 | 0.001744419 | 7.066897 | 203247.9 | 0.23585 | 6682.47 | 78.93687 | 78.94054 | 562.7194 | 562.7243 | 23.72076 | 23.72087 | 0.8015962 | 6.878944
73 | 0.001427455 | 7.204796 | 215636.3 | 0.2364498 | 6256.638 | 76.6218 | 76.63922 | 493.2528 | 493.2572 | 22.20845 | 22.20855 | 0.7795328 | 6.888555
74 | 0.001119776 | 7.445856 | 197514.8 | 0.2167713 | 6745.308 | 78.7425 | 78.73869 | 666.7738 | 666.7809 | 25.82145 | 25.82159 | 0.8179004 | 7.58668
75 | 0.0016991 | 7.133279 | 180786.6 | 0.2232269 | 6996.169 | 80.63156 | 80.64006 | 607.3437 | 607.3505 | 24.63993 | 24.64007 | 0.812943 | 7.127772
76 | 0.00131983 | 7.325854 | 206311.7 | 0.2279078 | 6757.441 | 79.04961 | 79.05738 | 623.0546 | 623.0601 | 24.9603 | 24.96041 | 0.81555 | 7.282362
77 | 0.001062108 | 7.518315 | 200603.1 | 0.2171719 | 6964.634 | 79.3663 | 79.35846 | 788.4805 | 788.4861 | 28.07937 | 28.07947 | 0.8451334 | 7.631892
78 | 0.001637354 | 7.188386 | 192215.4 | 0.2301336 | 7494.309 | 82.86827 | 82.8586 | 754.3556 | 754.363 | 27.46475 | 27.46488 | 0.8322175 | 7.453122
79 | 0.001391121 | 7.281504 | 206086.1 | 0.2326047 | 6682.437 | 79.05992 | 79.0549 | 548.036 | 548.0413 | 23.40947 | 23.40959 | 0.7891852 | 7.141361
80 | 0.001081782 | 7.470674 | 196535.4 | 0.2167906 | 6914.711 | 79.39959 | 79.40458 | 730.2121 | 730.2166 | 27.02178 | 27.02186 | 0.8356214 | 7.557878
81 | 0.001720764 | 7.135768 | 186056.6 | 0.2270267 | 7315.315 | 82.39537 | 82.38649 | 649.5395 | 649.543 | 25.48316 | 25.48323 | 0.8108868 | 7.274155
82 | 0.001278642 | 7.342156 | 205471.2 | 0.230627 | 6993.067 | 80.30911 | 80.30968 | 666.4288 | 666.4296 | 25.81427 | 25.81428 | 0.8157681 | 7.392966
83 | 0.001085371 | 7.464333 | 196190.3 | 0.2165748 | 7012.163 | 80.10893 | 80.10935 | 719.2514 | 719.2542 | 26.81807 | 26.81813 | 0.8270439 | 7.640657

## trail9_06
layer | energy | entropy | contrast | idm | autocorrelation | mean_x | mean_y | variance_x | variance_y | standard_deviation_x | standard_deviation_y | correlation | dissimilarity
14 | 0.001467093 | 7.27541 | 188774.9 | 0.2317716 | 7569.495 | 83.95654 | 83.95132 | 630.2021 | 630.2069 | 25.10327 | 25.10336 | 0.8270649 | 7.062439
15 | 0.001263267 | 7.404233 | 204328.6 | 0.2321339 | 7665.902 | 83.5503 | 83.5418 | 798.9582 | 798.9623 | 28.265 | 28.26507 | 0.8587312 | 7.328255
16 | 0.001294185 | 7.358146 | 212483.1 | 0.234063 | 7293.071 | 81.07316 | 81.06421 | 831.2574 | 831.2649 | 28.831 | 28.83113 | 0.8674225 | 7.195884
17 | 0.001411343 | 7.284003 | 222031.9 | 0.2383324 | 6827.724 | 78.5041 | 78.49162 | 775.7913 | 775.7974 | 27.8525 | 27.85261 | 0.8583696 | 7.071671
18 | 0.00129934 | 7.340156 | 217817.5 | 0.2342405 | 6885.993 | 79.25778 | 79.24141 | 716.2787 | 716.2803 | 26.76252 | 26.76256 | 0.8455113 | 7.206151
19 | 0.00124512 | 7.406571 | 212176.4 | 0.2286006 | 7265.61 | 80.45765 | 80.44831 | 905.988 | 905.9902 | 30.0991 | 30.09913 | 0.8753298 | 7.410837
20 | 0.001368114 | 7.305053 | 223612.1 | 0.2357787 | 6582.233 | 77.10075 | 77.08491 | 749.6525 | 749.6573 | 27.3794 | 27.37949 | 0.8524237 | 7.143834
21 | 0.001137168 | 7.429828 | 209650.1 | 0.226723 | 6729.351 | 78.40551 | 78.404 | 695.2856 | 695.2909 | 26.36768 | 26.36778 | 0.8373441 | 7.366556
22 | 0.001450127 | 7.20122 | 228446.6 | 0.2435076 | 6219.974 | 75.75965 | 75.73333 | 588.6165 | 588.6242 | 24.26072 | 24.26087 | 0.8198154 | 6.842987
23 | 0.001477903 | 7.221566 | 222534.2 | 0.2421837 | 6384.408 | 76.57813 | 76.55695 | 628.5423 | 628.5449 | 25.07025 | 25.0703 | 0.830338 | 6.934828
24 | 0.001340731 | 7.28175 | 220006.3 | 0.2384601 | 6514.696 | 77.51184 | 77.50751 | 617.9826 | 617.987 | 24.85816 | 24.85825 | 0.8205458 | 7.080694
25 | 0.001314381 | 7.294924 | 216790 | 0.2383069 | 6465.681 | 77.26164 | 77.25136 | 602.9842 | 602.9921 | 24.55504 | 24.55521 | 0.8246364 | 6.951088
26 | 0.001569607 | 7.15683 | 214283 | 0.2370167 | 6386.643 | 76.68159 | 76.68383 | 613.194 | 613.2017 | 24.76104 | 24.7612 | 0.8257303 | 6.919872
27 | 0.001359498 | 7.261328 | 218579.2 | 0.2391029 | 6562.522 | 78.00533 | 78.04745 | 584.6981 | 584.7031 | 24.17976 | 24.17986 | 0.8116006 | 6.977028
28 | 0.001222966 | 7.377979 | 210466.8 | 0.2319213 | 6756.204 | 78.83278 | 78.82372 | 651.2461 | 651.251 | 25.51878 | 25.51888 | 0.8328882 | 7.163293
29 | 0.001333579 | 7.309202 | 218236.8 | 0.2386558 | 6809.813 | 79.11663 | 79.10841 | 661.4091 | 661.4142 | 25.7173 | 25.7174 | 0.8332486 | 7.095193
30 | 0.001177641 | 7.465065 | 205347.4 | 0.2268971 | 7367.96 | 81.49425 | 81.49001 | 844.4737 | 844.479 | 29.05945 | 29.05954 | 0.8609821 | 7.565871
31 | 0.001180873 | 7.468115 | 200566.5 | 0.2232408 | 7646.024 | 82.93359 | 82.93402 | 886.6663 | 886.6715 | 29.77657 | 29.77666 | 0.8662838 | 7.675818
32 | 0.001394026 | 7.279887 | 214258.1 | 0.2361188 | 6827.942 | 78.97663 | 78.93989 | 703.0431 | 703.0523 | 26.51448 | 26.51466 | 0.8443478 | 7.127496
33 | 0.001335353 | 7.330515 | 209448.3 | 0.2325482 | 6882.101 | 79.6704 | 79.66461 | 648.405 | 648.4077 | 25.4629 | 25.46295 | 0.8256112 | 7.222926
34 | 0.001186433 | 7.445076 | 211278.4 | 0.2293462 | 7253.23 | 80.71025 | 80.71469 | 856.7345 | 856.7369 | 29.26971 | 29.26975 | 0.8623592 | 7.545905
35 | 0.00147866 | 7.199635 | 216231.4 | 0.2383924 | 6703.881 | 78.34725 | 78.32608 | 676.1149 | 676.1187 | 26.0017 | 26.00177 | 0.8391102 | 7.00146
36 | 0.001228179 | 7.382594 | 212980.6 | 0.2329038 | 7054.308 | 80.2185 | 80.19426 | 734.5729 | 734.5791 | 27.1025 | 27.10261 | 0.8458724 | 7.31392
37 | 0.001319549 | 7.307194 | 209850.6 | 0.2330601 | 6841.029 | 79.54228 | 79.53704 | 624.4697 | 624.4758 | 24.98868 | 24.9888 | 0.8240618 | 7.125764
38 | 0.001440424 | 7.224467 | 211450.9 | 0.2368078 | 6651.833 | 78.55766 | 78.56403 | 587.885 | 587.8897 | 24.24562 | 24.24572 | 0.8166949 | 6.96658
39 | 0.001259331 | 7.360377 | 211829.2 | 0.232329 | 6875.09 | 79.15332 | 79.12977 | 727.444 | 727.4489 | 26.97072 | 26.97081 | 0.8410565 | 7.345429
40 | 0.001224503 | 7.372819 | 208346.8 | 0.2306232 | 6928.598 | 79.92061 | 79.93245 | 652.3883 | 652.392 | 25.54118 | 25.54125 | 0.8284321 | 7.221584
41 | 0.001455809 | 7.198885 | 212291.8 | 0.2375317 | 6381.25 | 77.26295 | 77.24978 | 516.7903 | 516.7953 | 22.7319 | 22.73201 | 0.7987918 | 6.832797
42 | 0.001216295 | 7.390994 | 210331.7 | 0.2308842 | 6914.409 | 79.71714 | 79.70587 | 675.0231 | 675.0281 | 25.98073 | 25.98082 | 0.8305032 | 7.417085
43 | 0.001320125 | 7.337887 | 207841.5 | 0.2299965 | 7284.271 | 81.22166 | 81.18755 | 804.7906 | 804.7957 | 28.36823 | 28.36832 | 0.8576226 | 7.416839
44 | 0.001524926 | 7.19846 | 206330.6 | 0.2336881 | 6751.166 | 78.5407 | 78.52968 | 694.2576 | 694.26 | 26.34821 | 26.34826 | 0.8403268 | 7.088728
45 | 0.001234682 | 7.364919 | 206536.6 | 0.2291778 | 6743.827 | 79.04994 | 79.04181 | 606.3795 | 606.3865 | 24.62391 | 24.62405 | 0.8175456 | 7.215978
46 | 0.001345314 | 7.288135 | 209996.6 | 0.2327308 | 6872.195 | 79.5849 | 79.58157 | 648.5708 | 648.5776 | 25.46628 | 25.46641 | 0.8308063 | 7.133852
47 | 0.001245688 | 7.380064 | 211215.1 | 0.2312442 | 7216.719 | 80.65545 | 80.67182 | 825.2135 | 825.2207 | 28.7258 | 28.72593 | 0.8606196 | 7.331736
48 | 0.001161955 | 7.470995 | 201182.8 | 0.2224925 | 7466.416 | 82.05299 | 82.03532 | 861.1779 | 861.1851 | 29.34546 | 29.34558 | 0.8538267 | 7.891776
49 | 0.001075555 | 7.558365 | 189474 | 0.2149016 | 7968.455 | 84.46762 | 84.4809 | 956.853 | 956.8597 | 30.9325 | 30.9326 | 0.8702579 | 7.982528
50 | 0.001290322 | 7.354555 | 206188.6 | 0.2308872 | 7244.733 | 81.30308 | 81.29635 | 746.2541 | 746.258 | 27.31709 | 27.31716 | 0.8511766 | 7.280147
51 | 0.001154218 | 7.489158 | 197608.1 | 0.2218418 | 7570.07 | 82.58013 | 82.54838 | 878.1049 | 878.1106 | 29.63237 | 29.63247 | 0.8579376 | 7.810524
52 | 0.001069288 | 7.557831 | 191840.8 | 0.2173648 | 7819.526 | 84.04458 | 84.04355 | 875.4515 | 875.4587 | 29.58753 | 29.58765 | 0.8638501 | 7.815436
53 | 0.001243751 | 7.440044 | 200006.3 | 0.2240102 | 7688.193 | 83.27939 | 83.29235 | 870.5708 | 870.5803 | 29.50467 | 29.50483 | 0.8635816 | 7.640224
54 | 0.001148069 | 7.453801 | 204552.2 | 0.2244703 | 7250.068 | 81.05878 | 81.05103 | 799.072 | 799.0769 | 28.26731 | 28.2674 | 0.851355 | 7.582463
55 | 0.001225523 | 7.401771 | 203965.6 | 0.2264807 | 7119.003 | 80.64295 | 80.63485 | 727.4854 | 727.4915 | 26.97135 | 26.97146 | 0.8474287 | 7.366813
56 | 0.001425787 | 7.224425 | 214748 | 0.2373236 | 6615.288 | 78.07538 | 78.06443 | 628.4038 | 628.4114 | 25.06729 | 25.06744 | 0.828278 | 6.981924
57 | 0.00114087 | 7.481022 | 200979.3 | 0.2199947 | 7264.89 | 80.72502 | 80.72659 | 869.8511 | 869.8537 | 29.49269 | 29.49273 | 0.8603344 | 7.749833
58 | 0.001335765 | 7.282858 | 210220.7 | 0.2303012 | 6489.644 | 77.46864 | 77.46437 | 596.9281 | 596.9335 | 24.43133 | 24.43144 | 0.8186694 | 7.049272
59 | 0.001476295 | 7.18189 | 216338 | 0.2384031 | 6542.521 | 77.88151 | 77.86785 | 585.5268 | 585.5311 | 24.19681 | 24.1969 | 0.8165952 | 6.89805
60 | 0.001181032 | 7.36035 | 212102.6 | 0.2291138 | 6387.681 | 76.7634 | 76.76547 | 605.5236 | 605.5286 | 24.60679 | 24.60689 | 0.8175149 | 7.204063
61 | 0.001203587 | 7.366308 | 205335.3 | 0.2244153 | 6807.661 | 78.84195 | 78.83035 | 701.8692 | 701.8742 | 26.4923 | 26.49239 | 0.8443667 | 7.282531
62 | 0.001370106 | 7.274285 | 215550.1 | 0.2343962 | 6515.792 | 77.3179 | 77.34127 | 645.5857 | 645.5939 | 25.40759 | 25.40775 | 0.8303503 | 7.066252
63 | 0.001149627 | 7.456746 | 199268.7 | 0.2183793 | 6902.689 | 79.24935 | 79.25765 | 742.8241 | 742.8284 | 27.25427 | 27.25435 | 0.8369552 | 7.726666
64 | 0.001107379 | 7.495415 | 194488.7 | 0.2147701 | 7199.334 | 80.7399 | 80.7412 | 799.9444 | 799.9469 | 28.2825 | 28.28254 | 0.8506297 | 7.807311
65 | 0.001176385 | 7.442377 | 200947.4 | 0.220712 | 7083.349 | 80.04501 | 80.01549 | 797.8729 | 797.8786 | 28.24603 | 28.24614 | 0.8505645 | 7.705077
66 | 0.001453872 | 7.217864 | 207590.9 | 0.2301571 | 6637.898 | 78.32582 | 78.32783 | 616.2935 | 616.2952 | 24.82451 | 24.82454 | 0.8160498 | 7.218947
67 | 0.001264163 | 7.35265 | 199046.7 | 0.2238278 | 7113.575 | 80.62149 | 80.61983 | 728.7454 | 728.7501 | 26.99498 | 26.99506 | 0.84253 | 7.436096
68 | 0.001443605 | 7.212961 | 208330.8 | 0.2331831 | 6718.364 | 78.62314 | 78.63301 | 647.3377 | 647.3429 | 25.44229 | 25.4424 | 0.8281331 | 7.095785
69 | 0.00127375 | 7.389011 | 203928.2 | 0.2231584 | 7263.263 | 80.99171 | 80.9814 | 822.0703 | 822.0764 | 28.67077 | 28.67087 | 0.8570959 | 7.643715
70 | 0.00127866 | 7.331909 | 208232.2 | 0.2281051 | 6666.902 | 78.41433 | 78.40023 | 631.48 | 631.4851 | 25.12843 | 25.12853 | 0.8224339 | 7.299345
71 | 0.001244367 | 7.366303 | 201151.9 | 0.2238609 | 6973.65 | 80.12765 | 80.11045 | 669.0272 | 669.0306 | 25.86483 | 25.8649 | 0.8291824 | 7.434495
72 | 0.001504524 | 7.19069 | 220719.9 | 0.2374711 | 6598.507 | 77.71834 | 77.70864 | 669.6049 | 669.6099 | 25.87608 | 25.87618 | 0.8351745 | 7.054116
73 | 0.001295703 | 7.316206 | 211135.2 | 0.2271272 | 6584.596 | 77.5832 | 77.57811 | 679.5791 | 679.5837 | 26.06827 | 26.06836 | 0.8327833 | 7.332334
74 | 0.001246774 | 7.363631 | 201487.6 | 0.2233025 | 6932.313 | 79.71428 | 79.68901 | 691.6184 | 691.6222 | 26.29813 | 26.29821 | 0.8387354 | 7.404932
75 | 0.00136331 | 7.282779 | 204155.3 | 0.2268255 | 6695.158 | 78.71688 | 78.71264 | 609.8541 | 609.8551 | 24.69437 | 24.69439 | 0.8186404 | 7.222286
76 | 0.001156964 | 7.454985 | 202768.3 | 0.2222835 | 7117.122 | 80.2891 | 80.29823 | 786.2799 | 786.2823 | 28.04015 | 28.0402 | 0.8523333 | 7.561886
77 | 0.001261193 | 7.40621 | 196984.2 | 0.2222448 | 7443.211 | 82.06568 | 82.06898 | 827.3069 | 827.3168 | 28.76235 | 28.76252 | 0.8561564 | 7.666778
78 | 0.001324795 | 7.301276 | 207892.4 | 0.2288611 | 6657.48 | 78.47305 | 78.47486 | 607.8787 | 607.8848 | 24.65404 | 24.65416 | 0.821634 | 7.195765
79 | 0.001260472 | 7.356174 | 209083.3 | 0.2304186 | 6729.643 | 78.69188 | 78.67568 | 651.8817 | 651.888 | 25.53106 | 25.53118 | 0.8263354 | 7.323318
80 | 0.001229271 | 7.447578 | 196151.4 | 0.2202991 | 7530.764 | 82.49448 | 82.50288 | 846.7609 | 846.7631 | 29.09887 | 29.09891 | 0.8559932 | 7.787853
81 | 0.001288802 | 7.338246 | 202806.3 | 0.2291632 | 7222.924 | 81.44321 | 81.42033 | 705.8705 | 705.8742 | 26.56738 | 26.56745 | 0.8386133 | 7.362679
82 | 0.001128259 | 7.441962 | 204854.8 | 0.2257156 | 6982.93 | 79.86737 | 79.85237 | 721.6642 | 721.6725 | 26.8632 | 26.86335 | 0.8389851 | 7.50653
83 | 0.001111118 | 7.5261 | 192033.1 | 0.2156223 | 7888.897 | 83.96139 | 83.94641 | 961.4898 | 961.4951 | 31.00737 | 31.00746 | 0.8744455 | 7.869077