## test
oxygen concentration | laser power | scanning velocity | layer height | energy density | trail | tensile
1500 | 200 | 300 | 0.12 | 92.59259 | trail4_01 | 333.8398
1500 | 200 | 300 | 0.12 | 92.59259 | trail4_02 | 322.7264
1500 | 200 | 300 | 0.12 | 92.59259 | trail4_03 | 336.6334
1500 | 200 | 300 | 0.12 | 92.59259 | trail4_04 | 335.7206
1500 | 200 | 300 | 0.12 | 92.59259 | trail4_05 | 321.3489
1500 | 200 | 300 | 0.12 | 92.59259 | trail4_06 | 322.4002
1500 | 225 | 400 | 0.08 | 117.1875 | trail5_01 | 314.3939
1500 | 225 | 400 | 0.08 | 117.1875 | trail5_02 | 329.6837
1500 | 225 | 400 | 0.08 | 117.1875 | trail5_03 | 329.6867
1500 | 225 | 400 | 0.08 | 117.1875 | trail5_04 | 310.4339
1500 | 225 | 400 | 0.08 | 117.1875 | trail5_05 | 308.5817
1500 | 225 | 400 | 0.08 | 117.1875 | trail5_06 | 332.5462
1500 | 250 | 200 | 0.1 | 208.3333 | trail6_01 | 377.0601
1500 | 250 | 200 | 0.1 | 208.3333 | trail6_02 | 358.4786
1500 | 250 | 200 | 0.1 | 208.3333 | trail6_03 | 357.1647
1500 | 250 | 200 | 0.1 | 208.3333 | trail6_04 | 351.1376
1500 | 250 | 200 | 0.1 | 208.3333 | trail6_05 | X
1500 | 250 | 200 | 0.1 | 208.3333 | trail6_06 | 373.5096
3000 | 200 | 400 | 0.1 | 83.33333 | trail7_01 | 300.3378
3000 | 200 | 400 | 0.1 | 83.33333 | trail7_02 | 280.8359
3000 | 200 | 400 | 0.1 | 83.33333 | trail7_03 | 279.2835
3000 | 200 | 400 | 0.1 | 83.33333 | trail7_04 | 277.355
3000 | 200 | 400 | 0.1 | 83.33333 | trail7_05 | 290.736
3000 | 200 | 400 | 0.1 | 83.33333 | trail7_06 | 286.3233
3000 | 225 | 200 | 0.12 | 156.25 | trail8_01 | 316.2944
3000 | 225 | 200 | 0.12 | 156.25 | trail8_02 | 334.166
3000 | 225 | 200 | 0.12 | 156.25 | trail8_03 | X
3000 | 225 | 200 | 0.12 | 156.25 | trail8_04 | 333.2365
3000 | 225 | 200 | 0.12 | 156.25 | trail8_05 | 328.814
3000 | 225 | 200 | 0.12 | 156.25 | trail8_06 | 326.183
3000 | 250 | 300 | 0.08 | 173.6111 | trail9_01 | 317.0195
3000 | 250 | 300 | 0.08 | 173.6111 | trail9_02 | 311.3913
3000 | 250 | 300 | 0.08 | 173.6111 | trail9_03 | 310.944
3000 | 250 | 300 | 0.08 | 173.6111 | trail9_04 | 302.0453
3000 | 250 | 300 | 0.08 | 173.6111 | trail9_05 | 307.4154
3000 | 250 | 300 | 0.08 | 173.6111 | trail9_06 | 317.8051

## trail4_01
layer | energy | entropy | contrast | idm | autocorrelation | mean_x | mean_y | variance_x | variance_y | standard_deviation_x | standard_deviation_y | correlation | dissimilarity
18 | 0.0007120916 | 8.134946 | 203.1406 | 0 | 14625.45 | 116.1606 | 116.1408 | 1234.61 | 1234.629 | 35.13128 | 35.13154 | 0.9176036 | 8.39819
19 | 0.0006346506 | 8.25217 | 213.3868 | 0 | 15508.24 | 119.3269 | 119.3145 | 1376.596 | 1376.622 | 37.09722 | 37.09757 | 0.9219625 | 8.896818
20 | 0.0006099931 | 8.267296 | 208.6008 | 0 | 14072.73 | 113.5307 | 113.5142 | 1288.54 | 1288.556 | 35.88913 | 35.88935 | 0.9182759 | 8.820481
21 | 0.0007437875 | 8.068583 | 192.1896 | 0 | 13441.35 | 111.6424 | 111.6015 | 1076.86 | 1076.881 | 32.8115 | 32.81182 | 0.9108696 | 8.11689
22 | 0.0006304237 | 8.239496 | 207.0428 | 0 | 15187.81 | 118.0246 | 117.9782 | 1364.768 | 1364.791 | 36.93604 | 36.93636 | 0.9243291 | 8.68849
23 | 0.0005515846 | 8.375981 | 211.6869 | 0 | 15261.65 | 117.9394 | 117.9199 | 1458.402 | 1458.428 | 38.18573 | 38.18607 | 0.927355 | 8.892841
24 | 0.0006955825 | 8.142043 | 200.0234 | 0 | 14943.2 | 117.3475 | 117.3051 | 1276.906 | 1276.927 | 35.73077 | 35.73107 | 0.9216015 | 8.335202
25 | 0.0006289456 | 8.257623 | 213.0699 | 0 | 15737.03 | 120.0433 | 120.0095 | 1435.639 | 1435.662 | 37.88627 | 37.88657 | 0.9260143 | 8.779994
26 | 0.0005331689 | 8.397623 | 213.9864 | 0 | 16163.24 | 121.4297 | 121.4168 | 1525.404 | 1525.421 | 39.05361 | 39.05382 | 0.9297558 | 8.867314
27 | 0.0007046642 | 8.1128 | 193.0711 | 0 | 15039 | 117.9378 | 117.9148 | 1227.852 | 1227.876 | 35.03651 | 35.03685 | 0.9213162 | 8.171901
28 | 0.00061573 | 8.268739 | 212.7123 | 0 | 15969 | 121.173 | 121.1683 | 1391.837 | 1391.851 | 37.30141 | 37.3016 | 0.9229532 | 8.791423
29 | 0.0005102558 | 8.441157 | 218.1821 | 0 | 16168.27 | 121.4209 | 121.4173 | 1534.293 | 1534.313 | 39.16863 | 39.16888 | 0.9287062 | 9.003618
30 | 0.0006774261 | 8.160285 | 197.4912 | 0 | 15166.97 | 118.1557 | 118.1596 | 1303.582 | 1303.591 | 36.09743 | 36.09756 | 0.9234792 | 8.355402
31 | 0.0006138689 | 8.294402 | 213.561 | 0 | 15490.76 | 118.7059 | 118.6863 | 1507.337 | 1507.368 | 38.819 | 38.8194 | 0.9288321 | 8.858594
32 | 0.0005868777 | 8.325862 | 204.6837 | 0 | 14765.88 | 115.3944 | 115.4064 | 1550.094 | 1550.12 | 39.36337 | 39.36371 | 0.9327758 | 8.672864
33 | 0.0009254569 | 7.868492 | 189.5852 | 0 | 12036.18 | 105.6386 | 105.6309 | 971.7616 | 971.7862 | 31.16868 | 31.16908 | 0.9020683 | 7.781949
34 | 0.0008864805 | 7.926018 | 185.2924 | 0 | 12299.79 | 106.4865 | 106.5023 | 1051.473 | 1051.516 | 32.41856 | 32.41921 | 0.9105139 | 7.740265
35 | 0.001077913 | 7.62525 | 151.7575 | 0 | 8342.894 | 88.38905 | 88.37837 | 607.5747 | 607.6082 | 24.64217 | 24.64286 | 0.8726835 | 6.568185
36 | 0.001521313 | 7.259014 | 159.1794 | 0 | 7981.07 | 87.44118 | 87.40387 | 417.3652 | 417.4239 | 20.41913 | 20.42059 | 0.8083632 | 6.361149
37 | 0.001413997 | 7.315567 | 147.8063 | 0 | 7196.288 | 82.65965 | 82.62762 | 439.8801 | 439.93 | 20.96266 | 20.96387 | 0.8307862 | 6.213824
38 | 0.001202755 | 7.408033 | 122.1868 | 0 | 5714.016 | 73.39087 | 73.42053 | 387.2877 | 387.3062 | 19.67516 | 19.67562 | 0.8388912 | 5.863552
39 | 0.001380534 | 7.32455 | 147.4672 | 0 | 6949.279 | 81.44586 | 81.42377 | 391.581 | 391.6519 | 19.78141 | 19.78321 | 0.8092318 | 6.190638
40 | 0.0013425 | 7.373342 | 152.3049 | 0 | 7411.897 | 83.94125 | 83.89936 | 444.9424 | 444.9754 | 21.08597 | 21.08677 | 0.8279852 | 6.395244
41 | 0.001210962 | 7.425891 | 132.587 | 0 | 6214.334 | 76.5608 | 76.56448 | 419.0542 | 419.0826 | 20.46419 | 20.46489 | 0.8391237 | 6.087305
42 | 0.001366384 | 7.383243 | 168.6178 | 0 | 7916.59 | 86.77123 | 86.76983 | 472.8966 | 472.9519 | 21.73928 | 21.74057 | 0.8170411 | 6.686286
43 | 0.001366919 | 7.342117 | 152.5543 | 0 | 7360.949 | 83.7544 | 83.73356 | 424.1234 | 424.1781 | 20.58675 | 20.58809 | 0.8182269 | 6.333994
44 | 0.001160509 | 7.497314 | 142.4836 | 0 | 7037.169 | 81.25892 | 81.26225 | 504.8999 | 504.9291 | 22.46287 | 22.46352 | 0.8574765 | 6.390508
45 | 0.001356935 | 7.385757 | 168.0688 | 0 | 8185.163 | 88.13046 | 88.07383 | 506.3136 | 506.372 | 22.49316 | 22.49447 | 0.8335555 | 6.650161
46 | 0.001370208 | 7.333094 | 154.7938 | 0 | 7840.888 | 86.73837 | 86.66951 | 400.1317 | 400.2107 | 19.99838 | 20.00036 | 0.8061229 | 6.428515
47 | 0.001155676 | 7.516208 | 144.7664 | 0 | 7242.893 | 82.55417 | 82.5359 | 501.4522 | 501.488 | 22.38655 | 22.38735 | 0.8544781 | 6.433376
48 | 0.001331645 | 7.398644 | 166.5051 | 0 | 8368.658 | 89.33463 | 89.26672 | 475.7789 | 475.833 | 21.80554 | 21.8068 | 0.826273 | 6.676039
49 | 0.001399977 | 7.333117 | 163.366 | 0 | 8066.581 | 87.93602 | 87.89175 | 418.8874 | 418.9389 | 20.46185 | 20.46312 | 0.8045679 | 6.564942
50 | 0.001188562 | 7.474165 | 143.8493 | 0 | 7442.239 | 83.93187 | 83.9202 | 470.5215 | 470.5665 | 21.68309 | 21.68413 | 0.8452372 | 6.381251
51 | 0.001326621 | 7.410188 | 172.8399 | 0 | 8813.025 | 91.63838 | 91.60866 | 504.4453 | 504.5049 | 22.45248 | 22.45382 | 0.8269796 | 6.802251
52 | 0.001369575 | 7.376604 | 169.0882 | 0 | 8528.655 | 90.29398 | 90.26701 | 462.3361 | 462.3728 | 21.49533 | 21.49619 | 0.8157572 | 6.826851
53 | 0.001152797 | 7.516143 | 146.1404 | 0 | 7771.513 | 85.51402 | 85.49738 | 533.0574 | 533.1142 | 23.08092 | 23.08215 | 0.8618359 | 6.488857
54 | 0.001359832 | 7.378469 | 169.8731 | 0 | 8722.309 | 91.28318 | 91.26606 | 476.6394 | 476.7026 | 21.82375 | 21.82521 | 0.818656 | 6.703403
55 | 0.001353749 | 7.343935 | 154.0945 | 0 | 8139.668 | 88.26804 | 88.24145 | 427.8516 | 427.8987 | 20.67389 | 20.67504 | 0.8176474 | 6.378168
56 | 0.001158611 | 7.495605 | 143.7768 | 0 | 7554.245 | 84.69981 | 84.68767 | 452.9042 | 452.9414 | 21.27358 | 21.27446 | 0.8400966 | 6.490622
57 | 0.001354532 | 7.391679 | 163.1862 | 0 | 8455.958 | 89.50973 | 89.49273 | 526.5991 | 526.6418 | 22.93595 | 22.93689 | 0.8436977 | 6.63789
58 | 0.001303251 | 7.399763 | 154.3348 | 0 | 8085.885 | 88.01587 | 87.99512 | 418.3836 | 418.4204 | 20.45027 | 20.45118 | 0.813212 | 6.544565
59 | 0.001102975 | 7.561294 | 147.9263 | 0 | 7970.806 | 86.78543 | 86.74544 | 515.6217 | 515.6466 | 22.70255 | 22.7031 | 0.8568658 | 6.652895
60 | 0.001256823 | 7.492523 | 177.8796 | 0 | 9133.319 | 93.17217 | 93.13615 | 544.9637 | 545.036 | 23.3364 | 23.33795 | 0.8340154 | 7.056285
61 | 0.001157599 | 7.546853 | 159.2408 | 0 | 9255.289 | 93.82553 | 93.79116 | 534.6652 | 534.7094 | 23.11535 | 23.11631 | 0.8495713 | 6.785951
62 | 0.001034696 | 7.640248 | 156.2084 | 0 | 8711.944 | 90.77198 | 90.76194 | 551.5276 | 551.5561 | 23.48083 | 23.48144 | 0.8568621 | 6.8895
63 | 0.001263821 | 7.483204 | 173.1472 | 0 | 9052.246 | 92.84162 | 92.80678 | 522.2461 | 522.3011 | 22.84743 | 22.84865 | 0.8332145 | 6.909306
64 | 0.001234515 | 7.522168 | 172.9279 | 0 | 8477.871 | 89.13606 | 89.11484 | 621.633 | 621.6905 | 24.9235 | 24.92467 | 0.8579983 | 6.885264
65 | 0.001177558 | 7.504696 | 141.5428 | 0 | 6529.567 | 77.5924 | 77.56762 | 581.5396 | 581.5601 | 24.10648 | 24.10691 | 0.8768133 | 6.249734
66 | 0.001335302 | 7.402927 | 166.4693 | 0 | 7386.188 | 83.56313 | 83.50627 | 492.183 | 492.2524 | 22.17813 | 22.17972 | 0.8272533 | 6.603996
67 | 0.001279897 | 7.437366 | 148.4829 | 0 | 6965.781 | 80.98875 | 80.93788 | 484.1557 | 484.2018 | 21.99035 | 21.99142 | 0.845803 | 6.278895
68 | 0.001232959 | 7.449322 | 141.4415 | 0 | 5782.222 | 72.97144 | 72.93131 | 530.4018 | 530.4288 | 23.02285 | 23.02344 | 0.8656462 | 6.185579
69 | 0.001356364 | 7.365426 | 148.4973 | 0 | 6710.592 | 79.69459 | 79.70525 | 433.1088 | 433.1488 | 20.80175 | 20.80273 | 0.8256319 | 6.21831
70 | 0.001335946 | 7.362721 | 139.2461 | 0 | 6338.903 | 77.32468 | 77.29364 | 431.0864 | 431.1338 | 20.75202 | 20.75318 | 0.8375541 | 5.962378
71 | 0.001243781 | 7.415024 | 129.2284 | 0 | 5597.24 | 72.41387 | 72.40645 | 417.7891 | 417.8207 | 20.43158 | 20.43236 | 0.8451036 | 5.97059
72 | 0.001424561 | 7.329963 | 168.0024 | 0 | 7114.244 | 81.85518 | 81.86501 | 496.6697 | 496.7347 | 22.27712 | 22.27859 | 0.8294733 | 6.595257
73 | 0.001452359 | 7.283303 | 152.1642 | 0 | 6862.768 | 80.93818 | 80.88798 | 391.1122 | 391.1754 | 19.77068 | 19.77228 | 0.8058575 | 6.272993
74 | 0.001252708 | 7.41202 | 134.4662 | 0 | 6102.244 | 75.76203 | 75.75217 | 429.7412 | 429.7714 | 20.7234 | 20.72413 | 0.8430245 | 6.137591
75 | 0.001327545 | 7.413045 | 159.1713 | 0 | 7534.368 | 84.36079 | 84.3269 | 499.7273 | 499.7895 | 22.34802 | 22.34942 | 0.8395126 | 6.54276
76 | 0.001363626 | 7.343653 | 150.5122 | 0 | 7024.888 | 81.78052 | 81.74789 | 414.5639 | 414.6251 | 20.35263 | 20.35415 | 0.8165764 | 6.290763
77 | 0.001217504 | 7.435244 | 130.8233 | 0 | 6047.283 | 75.33954 | 75.3302 | 436.7243 | 436.7483 | 20.89249 | 20.89307 | 0.8498982 | 6.10528
78 | 0.001488957 | 7.263717 | 150.7877 | 0 | 7067.376 | 82.24721 | 82.21006 | 380.6589 | 380.7059 | 19.50187 | 19.50308 | 0.8010355 | 6.248346
79 | 0.001374883 | 7.323197 | 145.398 | 0 | 7132.952 | 82.56632 | 82.52946 | 390.9193 | 390.9909 | 19.76697 | 19.76879 | 0.8139462 | 6.187572
80 | 0.001243538 | 7.389037 | 128.0684 | 0 | 6167.83 | 76.33908 | 76.34305 | 403.2265 | 403.255 | 20.0734 | 20.07411 | 0.8411044 | 5.99754
81 | 0.001363409 | 7.364385 | 149.9506 | 0 | 7389.033 | 83.86711 | 83.83746 | 432.6963 | 432.7327 | 20.79179 | 20.79267 | 0.8249218 | 6.341936
82 | 0.001404924 | 7.334009 | 159.6495 | 0 | 7590.995 | 85.03923 | 84.99133 | 442.3751 | 442.4145 | 21.02704 | 21.02799 | 0.8195696 | 6.555636
83 | 0.001199414 | 7.462592 | 139.9461 | 0 | 6695.844 | 79.26187 | 79.28255 | 481.9558 | 481.986 | 21.94714 | 21.94783 | 0.8526686 | 6.252211
84 | 0.001422931 | 7.317056 | 158.9598 | 0 | 7980.837 | 87.38123 | 87.34595 | 428.0032 | 428.0625 | 20.68064 | 20.68208 | 0.812094 | 6.487658
85 | 0.001405041 | 7.321587 | 154.8952 | 0 | 7728.897 | 85.93918 | 85.90843 | 422.9515 | 422.9923 | 20.55805 | 20.55905 | 0.8156977 | 6.413138
86 | 0.001208219 | 7.458627 | 142.3864 | 0 | 7166.99 | 82.33427 | 82.26477 | 463.3072 | 463.3489 | 21.51823 | 21.51921 | 0.8479772 | 6.371364
87 | 0.001435134 | 7.320652 | 165.4817 | 0 | 8118.02 | 87.93197 | 87.88401 | 472.9257 | 472.9717 | 21.73754 | 21.73862 | 0.8230985 | 6.635701

## trail4_02
layer | energy | entropy | contrast | idm | autocorrelation | mean_x | mean_y | variance_x | variance_y | standard_deviation_x | standard_deviation_y | correlation | dissimilarity
18 | 0.0006505009 | 8.227851 | 220.1516 | 0 | 16242.35 | 121.8694 | 121.8647 | 1500.57 | 1500.582 | 38.73223 | 38.73238 | 0.925712 | 8.688863
19 | 0.0005662035 | 8.375532 | 231.2942 | 0 | 17462.27 | 126.3676 | 126.3494 | 1608.738 | 1608.754 | 40.10409 | 40.10429 | 0.9280801 | 9.146433
20 | 0.0005503513 | 8.36731 | 219.9204 | 0 | 15347.88 | 118.6478 | 118.6253 | 1381.749 | 1381.767 | 37.16937 | 37.16962 | 0.9204903 | 8.978414
21 | 0.0007076335 | 8.122825 | 209.9734 | 0 | 14257.64 | 114.8111 | 114.8027 | 1181.567 | 1181.583 | 34.36979 | 34.37002 | 0.9104426 | 8.395828
22 | 0.0006019146 | 8.303907 | 221.7533 | 0 | 15919.97 | 120.672 | 120.6437 | 1470.295 | 1470.32 | 38.33683 | 38.33715 | 0.9243737 | 8.910017
23 | 0.0005382998 | 8.381602 | 226.6896 | 0 | 15303.67 | 118.4423 | 118.4236 | 1389.244 | 1389.257 | 37.26937 | 37.26955 | 0.9181038 | 9.121188
24 | 0.0006614461 | 8.170663 | 215.4126 | 0 | 14486.07 | 115.7804 | 115.7891 | 1187.458 | 1187.464 | 34.45631 | 34.45639 | 0.9082948 | 8.391045
25 | 0.0005913464 | 8.307826 | 221.7942 | 0 | 16176.68 | 121.543 | 121.5126 | 1516.889 | 1516.905 | 38.94093 | 38.94114 | 0.9263632 | 8.758828
26 | 0.0005292366 | 8.371213 | 224.1162 | 0 | 15648.24 | 119.7501 | 119.7253 | 1422.805 | 1422.82 | 37.71963 | 37.71982 | 0.9210951 | 8.869022
27 | 0.0006603241 | 8.162294 | 203.2233 | 0 | 15650.37 | 120.2002 | 120.1841 | 1303.841 | 1303.85 | 36.09788 | 36.098 | 0.9213229 | 8.158155
28 | 0.0005957954 | 8.292518 | 214.6534 | 0 | 16354.98 | 122.5295 | 122.5044 | 1449.303 | 1449.318 | 38.05949 | 38.05968 | 0.9256805 | 8.624524
29 | 0.0004918501 | 8.455428 | 228.4764 | 0 | 17048.36 | 124.5532 | 124.5371 | 1650.771 | 1650.788 | 40.62921 | 40.62942 | 0.9311272 | 9.023503
30 | 0.0006680512 | 8.154476 | 202.1832 | 0 | 15017.27 | 117.8267 | 117.7992 | 1236.31 | 1236.328 | 35.14673 | 35.14699 | 0.9175159 | 8.178261
31 | 0.0006271301 | 8.255337 | 214.7217 | 0 | 15524.78 | 119.1488 | 119.1511 | 1434.277 | 1434.292 | 37.86437 | 37.86456 | 0.9242302 | 8.699235
32 | 0.000572652 | 8.339018 | 220.6061 | 0 | 15210.53 | 117.6595 | 117.6447 | 1476.633 | 1476.652 | 38.42268 | 38.42293 | 0.9252304 | 8.8783
33 | 0.0008491129 | 7.953513 | 196.5484 | 0 | 12752.71 | 108.4117 | 108.4015 | 1097.369 | 1097.412 | 33.11849 | 33.11915 | 0.910407 | 7.980413
34 | 0.0008200188 | 7.980207 | 188.8832 | 0 | 13147.13 | 110.3548 | 110.3486 | 1062.969 | 1062.999 | 32.59608 | 32.59655 | 0.9107002 | 7.878769
35 | 0.0009786082 | 7.758901 | 170.4738 | 0 | 9835.038 | 95.60886 | 95.63641 | 776.4509 | 776.5012 | 27.85806 | 27.85897 | 0.889078 | 7.167247
36 | 0.001444388 | 7.328859 | 169.7474 | 0 | 8676.77 | 90.83833 | 90.8416 | 509.8107 | 509.8721 | 22.56892 | 22.57029 | 0.8313554 | 6.684403
37 | 0.001288763 | 7.436566 | 156.8419 | 0 | 7839.002 | 85.97779 | 85.95876 | 527.2972 | 527.3527 | 22.95535 | 22.95657 | 0.8486639 | 6.485825
38 | 0.001187465 | 7.432718 | 128.664 | 0 | 6241.503 | 76.7266 | 76.72278 | 419.4114 | 419.4545 | 20.47236 | 20.47342 | 0.8439613 | 5.966119
39 | 0.001366554 | 7.326636 | 154.624 | 0 | 7276.855 | 83.36365 | 83.35084 | 406.8902 | 406.9542 | 20.16197 | 20.16358 | 0.8050924 | 6.302188
40 | 0.001310197 | 7.401544 | 158.1224 | 0 | 7924.542 | 86.96554 | 86.96439 | 441.7365 | 441.8204 | 21.01155 | 21.01356 | 0.8169016 | 6.491349
41 | 0.001170558 | 7.462248 | 137.5713 | 0 | 6387.04 | 77.6763 | 77.66759 | 423.3481 | 423.3748 | 20.56958 | 20.57023 | 0.8345589 | 6.142415
42 | 0.001256355 | 7.469219 | 172.8921 | 0 | 8173.395 | 88.04013 | 87.99601 | 512.7304 | 512.7928 | 22.6342 | 22.63559 | 0.8290579 | 6.713589
43 | 0.00134286 | 7.36864 | 163.6243 | 0 | 7460.4 | 84.35645 | 84.3553 | 426.6763 | 426.7322 | 20.6486 | 20.64996 | 0.8053149 | 6.526715
44 | 0.001192033 | 7.465422 | 147.2987 | 0 | 7135.741 | 82.0264 | 82.04914 | 479.652 | 479.6993 | 21.89381 | 21.8949 | 0.8436294 | 6.417166
45 | 0.001338915 | 7.434733 | 181.4807 | 0 | 8512.674 | 89.7247 | 89.68329 | 555.6299 | 555.7152 | 23.56193 | 23.56376 | 0.8360767 | 6.93541
46 | 0.00129323 | 7.420401 | 164.3905 | 0 | 8122.816 | 87.99821 | 87.97899 | 463.7495 | 463.81 | 21.52808 | 21.52949 | 0.8189208 | 6.653396
47 | 0.001184276 | 7.466586 | 146.2611 | 0 | 7254.399 | 82.78989 | 82.78018 | 474.1133 | 474.1558 | 21.76913 | 21.77011 | 0.8443984 | 6.338028
48 | 0.001319595 | 7.432995 | 179.6376 | 0 | 8941.566 | 92.1012 | 92.04216 | 554.0063 | 554.0566 | 23.52791 | 23.52899 | 0.8359066 | 6.912642
49 | 0.001282917 | 7.428577 | 167.7039 | 0 | 8513.743 | 90.05288 | 90.02316 | 491.4551 | 491.5215 | 22.162 | 22.16352 | 0.8259718 | 6.771389
50 | 0.001165969 | 7.494677 | 152.55 | 0 | 7623.025 | 84.80823 | 84.81863 | 506.0453 | 506.0857 | 22.48835 | 22.48926 | 0.8472414 | 6.539084
51 | 0.00132084 | 7.427896 | 176.2411 | 0 | 8662.759 | 90.86709 | 90.85423 | 495.2331 | 495.2999 | 22.24545 | 22.24697 | 0.8199492 | 6.795363
52 | 0.001345607 | 7.377027 | 169.2454 | 0 | 8390.074 | 89.54475 | 89.54096 | 456.863 | 456.9154 | 21.36175 | 21.36299 | 0.8118058 | 6.720947
53 | 0.001150846 | 7.498741 | 146.5442 | 0 | 7730.892 | 85.45498 | 85.48334 | 500.0047 | 500.0213 | 22.35352 | 22.3539 | 0.8501676 | 6.475471
54 | 0.001328361 | 7.423797 | 172.0476 | 0 | 8883.636 | 91.87681 | 91.87452 | 528.8247 | 528.8874 | 22.98352 | 22.9849 | 0.8343702 | 6.907028
55 | 0.00134793 | 7.379371 | 163.188 | 0 | 8521.279 | 90.21172 | 90.17876 | 468.3598 | 468.4324 | 21.62889 | 21.6306 | 0.8218914 | 6.676267
56 | 0.001110254 | 7.542584 | 149.6887 | 0 | 8139.489 | 87.63705 | 87.63849 | 534.4747 | 534.5 | 23.11287 | 23.11342 | 0.8574993 | 6.581046
57 | 0.001323296 | 7.414828 | 169.246 | 0 | 8735.134 | 91.35568 | 91.31614 | 477.435 | 477.5038 | 21.84383 | 21.84541 | 0.8209603 | 6.827235
58 | 0.001201922 | 7.497155 | 153.788 | 0 | 8588.282 | 90.56746 | 90.53779 | 465.3991 | 465.4411 | 21.56673 | 21.56771 | 0.8326929 | 6.639361
59 | 0.001027021 | 7.659746 | 165.3234 | 0 | 8769.367 | 90.97071 | 90.95757 | 577.9722 | 577.9982 | 24.03521 | 24.03576 | 0.854576 | 7.009493
60 | 0.001230897 | 7.517308 | 183.7392 | 0 | 9277.165 | 93.81809 | 93.80005 | 569.0277 | 569.0803 | 23.8469 | 23.84801 | 0.8364275 | 7.145007
61 | 0.001035095 | 7.682254 | 171.7315 | 0 | 9943.588 | 96.68879 | 96.68514 | 681.8722 | 681.9116 | 26.10548 | 26.10624 | 0.8712266 | 7.131727
62 | 0.0009428569 | 7.77197 | 166.2793 | 0 | 9774.803 | 95.68548 | 95.68903 | 702.5926 | 702.6163 | 26.50033 | 26.50078 | 0.8791774 | 7.22337
63 | 0.001210627 | 7.536976 | 179.9484 | 0 | 9350.13 | 94.01779 | 94.02014 | 601.0998 | 601.1397 | 24.50887 | 24.50969 | 0.8472715 | 7.016135
64 | 0.001232564 | 7.498754 | 164.7036 | 0 | 8450.567 | 89.43938 | 89.42329 | 535.6609 | 535.7108 | 23.13485 | 23.13595 | 0.8428804 | 6.697136
65 | 0.001126198 | 7.542791 | 147.5573 | 0 | 6770.161 | 79.21625 | 79.22966 | 567.4993 | 567.5285 | 23.8139 | 23.81451 | 0.8683942 | 6.354103
66 | 0.001311116 | 7.425716 | 162.1883 | 0 | 7462.878 | 83.96654 | 83.92612 | 496.6397 | 496.7163 | 22.27608 | 22.27782 | 0.835389 | 6.522412
67 | 0.001289253 | 7.430575 | 156.7918 | 0 | 7256.099 | 82.61725 | 82.61515 | 509.575 | 509.6294 | 22.56235 | 22.56357 | 0.8427031 | 6.365062
68 | 0.001183692 | 7.489283 | 139.9228 | 0 | 5898.371 | 73.9632 | 73.9907 | 495.9913 | 496.0424 | 22.26305 | 22.26421 | 0.8562997 | 6.126788
69 | 0.001346982 | 7.362355 | 153.8829 | 0 | 6873.4 | 80.76778 | 80.74462 | 428.4245 | 428.5002 | 20.69028 | 20.69214 | 0.8187751 | 6.256935
70 | 0.00131848 | 7.355914 | 145.1983 | 0 | 6586.031 | 78.99451 | 78.98251 | 418.9643 | 419.0069 | 20.45818 | 20.45924 | 0.8251862 | 6.0733
71 | 0.001189685 | 7.467061 | 140.2192 | 0 | 6035.75 | 75.1379 | 75.11594 | 461.4284 | 461.4712 | 21.4724 | 21.47341 | 0.8467823 | 6.221308
72 | 0.001367328 | 7.359708 | 167.618 | 0 | 7227.548 | 82.63219 | 82.58112 | 487.0549 | 487.1521 | 22.0578 | 22.06004 | 0.8267036 | 6.509383
73 | 0.001382586 | 7.318242 | 153.0769 | 0 | 7012.108 | 81.82744 | 81.82498 | 392.9452 | 393.0193 | 19.81032 | 19.81222 | 0.8032596 | 6.26692
74 | 0.001211346 | 7.43025 | 134.4552 | 0 | 6213.249 | 76.57458 | 76.56932 | 416.9548 | 416.9984 | 20.41305 | 20.41412 | 0.8374347 | 6.071746
75 | 0.001329027 | 7.406334 | 168.6372 | 0 | 7666.612 | 85.19305 | 85.18452 | 494.2679 | 494.3445 | 22.22346 | 22.2252 | 0.8262827 | 6.640168
76 | 0.001362793 | 7.370529 | 164.5521 | 0 | 7694.927 | 85.3264 | 85.32528 | 497.2926 | 497.3354 | 22.29044 | 22.29141 | 0.8312978 | 6.540316
77 | 0.001255086 | 7.4007 | 140.8012 | 0 | 6462.692 | 78.19649 | 78.20693 | 418.0474 | 418.0869 | 20.43774 | 20.43872 | 0.8284659 | 6.185746
78 | 0.001314403 | 7.411259 | 157.2409 | 0 | 7454.963 | 84.11778 | 84.13307 | 457.0366 | 457.0922 | 21.36801 | 21.36932 | 0.8244377 | 6.346263
79 | 0.001354909 | 7.392918 | 165.8648 | 0 | 7533.532 | 84.58598 | 84.59256 | 461.8437 | 461.8863 | 21.48266 | 21.48365 | 0.8168321 | 6.614652
80 | 0.001155039 | 7.495109 | 140.9453 | 0 | 6599.632 | 78.71131 | 78.71298 | 474.93 | 474.9647 | 21.78273 | 21.78354 | 0.8488239 | 6.278205
81 | 0.001370176 | 7.369252 | 162.7429 | 0 | 7523.95 | 84.52972 | 84.4917 | 463.3903 | 463.4524 | 21.51857 | 21.52003 | 0.8221057 | 6.543
82 | 0.00136473 | 7.336933 | 151.1354 | 0 | 7291.324 | 83.38889 | 83.37242 | 415.5814 | 415.6219 | 20.37673 | 20.37773 | 0.8134294 | 6.246437
83 | 0.001164584 | 7.500359 | 149.7226 | 0 | 7172.561 | 82.03299 | 82.06817 | 516.1487 | 516.1672 | 22.7116 | 22.71201 | 0.8511449 | 6.517066
84 | 0.001369677 | 7.334864 | 159.5567 | 0 | 7806.981 | 86.37037 | 86.33495 | 430.0097 | 430.0911 | 20.72055 | 20.72255 | 0.8114918 | 6.446659
85 | 0.001328373 | 7.405176 | 172.6152 | 0 | 8240.881 | 88.64146 | 88.62781 | 471.2889 | 471.3354 | 21.69985 | 21.70094 | 0.8142216 | 6.838581
86 | 0.001185772 | 7.503449 | 154.1823 | 0 | 7420.283 | 83.43747 | 83.42692 | 536.5614 | 536.599 | 23.15706 | 23.15788 | 0.8544652 | 6.5958
87 | 0.001325973 | 7.424636 | 174.7711 | 0 | 8460.008 | 89.56167 | 89.53946 | 528.5854 | 528.6508 | 22.98007 | 22.98152 | 0.8311135 | 6.857717

## trail4_03
layer | energy | entropy | contrast | idm | autocorrelation | mean_x | mean_y | variance_x | variance_y | standard_deviation_x | standard_deviation_y | correlation | dissimilarity
18 | 0.0006607518 | 8.184915 | 212.0134 | 0 | 16095.5 | 121.7288 | 121.727 | 1382.457 | 1382.46 | 37.17095 | 37.17099 | 0.922425 | 8.319111
19 | 0.0005821147 | 8.329504 | 217.8991 | 0 | 17243.75 | 125.6896 | 125.6825 | 1553.93 | 1553.94 | 39.41517 | 39.41529 | 0.9296369 | 8.677379
20 | 0.0005279375 | 8.392539 | 216.9751 | 0 | 15782.43 | 120.2802 | 120.2401 | 1426.347 | 1426.361 | 37.76554 | 37.76572 | 0.9246348 | 8.919448
21 | 0.0006681524 | 8.165897 | 201.8079 | 0 | 15109.14 | 118.1245 | 118.1017 | 1257.104 | 1257.119 | 35.44376 | 35.44397 | 0.9191857 | 8.211233
22 | 0.0005883127 | 8.317182 | 220.2126 | 0 | 16119.76 | 121.5147 | 121.4625 | 1466.628 | 1466.64 | 38.29108 | 38.29124 | 0.9259554 | 8.738813
23 | 0.0004968573 | 8.449348 | 227.3849 | 0 | 16524.89 | 122.7336 | 122.6936 | 1578.192 | 1578.204 | 39.72561 | 39.72576 | 0.9290192 | 9.065915
24 | 0.000639353 | 8.211448 | 200.8314 | 0 | 15382.21 | 119.1997 | 119.1624 | 1275.587 | 1275.609 | 35.707 | 35.7073 | 0.92155 | 8.22704
25 | 0.0005969848 | 8.293392 | 210.72 | 0 | 16316.86 | 122.3393 | 122.3099 | 1456.256 | 1456.269 | 38.15076 | 38.15092 | 0.927404 | 8.521341
26 | 0.000504559 | 8.427913 | 231.1073 | 0 | 16659.48 | 123.6148 | 123.5709 | 1497.689 | 1497.698 | 38.69943 | 38.69954 | 0.9239451 | 9.008445
27 | 0.0006664228 | 8.162732 | 204.8021 | 0 | 15849.05 | 121.0741 | 121.0249 | 1294.753 | 1294.767 | 35.97237 | 35.97256 | 0.9215797 | 8.270134
28 | 0.0006034779 | 8.264459 | 202.6141 | 0 | 16276.85 | 122.3736 | 122.3326 | 1405.026 | 1405.039 | 37.47296 | 37.47314 | 0.9279697 | 8.305363
29 | 0.0004946442 | 8.440279 | 217.6832 | 0 | 16527.31 | 122.8939 | 122.8412 | 1537.922 | 1537.933 | 39.2153 | 39.21544 | 0.9306332 | 8.790755
30 | 0.0006492916 | 8.172241 | 194.004 | 0 | 15194.08 | 118.7236 | 118.6731 | 1198.504 | 1198.52 | 34.60397 | 34.6042 | 0.919227 | 8.052831
31 | 0.0006192236 | 8.244803 | 205.6307 | 0 | 15602.08 | 119.8435 | 119.801 | 1344.426 | 1344.436 | 36.65555 | 36.6557 | 0.9237249 | 8.422466
32 | 0.0005583439 | 8.358926 | 211.0873 | 0 | 15787.16 | 119.8997 | 119.8871 | 1516.589 | 1516.603 | 38.9404 | 38.94058 | 0.9303446 | 8.707635
33 | 0.0008646948 | 7.903604 | 171.6166 | 0 | 12619.55 | 108.1951 | 108.1721 | 999.8188 | 999.857 | 31.60508 | 31.60569 | 0.9140238 | 7.378991
34 | 0.000805809 | 7.958489 | 173.4657 | 0 | 13319.5 | 111.4073 | 111.3956 | 994.358 | 994.3891 | 31.52415 | 31.52465 | 0.912929 | 7.54677
35 | 0.0009708955 | 7.748362 | 163.1274 | 0 | 11041.51 | 101.6751 | 101.6766 | 784.3877 | 784.4132 | 27.9958 | 27.99626 | 0.8949595 | 7.095449
36 | 0.001395266 | 7.376896 | 165.6728 | 0 | 9253.767 | 93.58652 | 93.58097 | 578.3285 | 578.3885 | 24.02992 | 24.03118 | 0.8545275 | 6.647852
37 | 0.001293085 | 7.463166 | 160.6673 | 0 | 8804.171 | 90.8752 | 90.90199 | 623.8671 | 623.9271 | 24.96201 | 24.96323 | 0.8688741 | 6.617784
38 | 0.001119693 | 7.513844 | 129.2808 | 0 | 7051.018 | 81.60843 | 81.64362 | 452.9668 | 453.0142 | 21.27295 | 21.27407 | 0.8550746 | 6.075861
39 | 0.001384362 | 7.320721 | 152.9347 | 0 | 7464.192 | 84.49397 | 84.48898 | 401.8461 | 401.8984 | 20.02857 | 20.0299 | 0.806587 | 6.187199
40 | 0.001273721 | 7.431706 | 157.5027 | 0 | 8169.896 | 88.23525 | 88.20129 | 466.433 | 466.4764 | 21.58496 | 21.58598 | 0.8278645 | 6.457855
41 | 0.001165206 | 7.472704 | 135.5416 | 0 | 6934.086 | 80.69495 | 80.71796 | 488.2337 | 488.2512 | 22.08342 | 22.08381 | 0.8589201 | 6.062519
42 | 0.00127919 | 7.448987 | 158.7953 | 0 | 8223.101 | 88.06494 | 88.09344 | 545.1524 | 545.1888 | 23.33679 | 23.33758 | 0.8507932 | 6.459834
43 | 0.001258051 | 7.443525 | 156.8933 | 0 | 7820.043 | 85.94759 | 85.95102 | 511.4113 | 511.4385 | 22.60034 | 22.60095 | 0.8436336 | 6.380268
44 | 0.001162643 | 7.476887 | 137.5077 | 0 | 7145.648 | 81.89075 | 81.9398 | 505.1962 | 505.2365 | 22.46652 | 22.46742 | 0.8598968 | 6.180307
45 | 0.001293157 | 7.453344 | 168.3422 | 0 | 8832.683 | 91.46587 | 91.4773 | 550.3591 | 550.4276 | 23.44334 | 23.44482 | 0.8431342 | 6.699362
46 | 0.001262823 | 7.499743 | 171.4046 | 0 | 8941.016 | 91.97576 | 91.97389 | 567.3361 | 567.3695 | 23.80654 | 23.80724 | 0.8464224 | 6.883984
47 | 0.001099775 | 7.595879 | 153.9621 | 0 | 8073.185 | 86.92029 | 86.95697 | 592.4555 | 592.4888 | 24.33428 | 24.33497 | 0.867458 | 6.631328
48 | 0.00126215 | 7.477697 | 170.5 | 0 | 9184.003 | 93.4775 | 93.42185 | 536.3851 | 536.4346 | 23.14825 | 23.14933 | 0.8387428 | 6.815873
49 | 0.001281337 | 7.449245 | 166.6484 | 0 | 9068.08 | 92.96793 | 92.92687 | 511.7509 | 511.8167 | 22.61132 | 22.61279 | 0.8357106 | 6.793511
50 | 0.001151153 | 7.524756 | 148.41 | 0 | 7975.973 | 86.5847 | 86.57054 | 554.6317 | 554.6606 | 23.53908 | 23.5397 | 0.8637945 | 6.466151
51 | 0.001332614 | 7.426098 | 169.3623 | 0 | 9026.881 | 92.60951 | 92.62006 | 534.2298 | 534.2832 | 23.10092 | 23.10209 | 0.8384813 | 6.827792
52 | 0.00131129 | 7.395615 | 150.8439 | 0 | 8393.739 | 89.61959 | 89.59432 | 439.6923 | 439.7261 | 20.95677 | 20.95759 | 0.8260967 | 6.460037
53 | 0.001146366 | 7.505421 | 141.7721 | 0 | 7916.343 | 86.49182 | 86.50496 | 505.7333 | 505.7574 | 22.47876 | 22.4793 | 0.8568096 | 6.42035
54 | 0.001255932 | 7.467957 | 160.2272 | 0 | 8821.456 | 91.60325 | 91.5682 | 512.7934 | 512.8429 | 22.6309 | 22.63202 | 0.8425542 | 6.640238
55 | 0.001310169 | 7.394874 | 159.6191 | 0 | 8583.472 | 90.6251 | 90.60635 | 452.2758 | 452.3099 | 21.25838 | 21.25919 | 0.8207467 | 6.601436
56 | 0.001187062 | 7.47171 | 143.5043 | 0 | 8193.182 | 88.23134 | 88.24522 | 479.0522 | 479.0749 | 21.87804 | 21.87856 | 0.8478916 | 6.449646
57 | 0.001308261 | 7.440713 | 165.2489 | 0 | 8913.67 | 92.03826 | 92.01605 | 527.17 | 527.2133 | 22.94991 | 22.95087 | 0.8415699 | 6.743626
58 | 0.001169596 | 7.554568 | 157.8562 | 0 | 9363.019 | 93.95677 | 93.97618 | 613.3989 | 613.4302 | 24.75447 | 24.7551 | 0.867316 | 6.845946
59 | 0.001058514 | 7.611615 | 153.7348 | 0 | 9004.353 | 92.28055 | 92.27946 | 565.7107 | 565.724 | 23.77785 | 23.77813 | 0.8621643 | 6.782898
60 | 0.001316027 | 7.399761 | 149.3792 | 0 | 8850.905 | 92.10067 | 92.12826 | 441.411 | 441.4558 | 20.99679 | 20.99786 | 0.8263253 | 6.470073
61 | 0.001038927 | 7.671502 | 162.8402 | 0 | 10125.53 | 97.84114 | 97.85649 | 633.4494 | 633.478 | 25.16299 | 25.16356 | 0.8686959 | 7.070671
62 | 0.0009426595 | 7.771906 | 162.2331 | 0 | 10160.56 | 97.53072 | 97.55084 | 727.3246 | 727.3518 | 26.95585 | 26.95635 | 0.8866078 | 7.145176
63 | 0.00122945 | 7.510916 | 171.3497 | 0 | 9455.087 | 94.87655 | 94.87168 | 539.5863 | 539.619 | 23.21709 | 23.2178 | 0.8385403 | 6.882806
64 | 0.001195265 | 7.54284 | 170.4307 | 0 | 8935.212 | 91.98409 | 91.96267 | 561.1951 | 561.2214 | 23.68083 | 23.68139 | 0.8460916 | 6.833975
65 | 0.001104807 | 7.55839 | 145.1678 | 0 | 7140.917 | 81.59643 | 81.63913 | 552.5093 | 552.5307 | 23.49712 | 23.49757 | 0.8656586 | 6.259393
66 | 0.001274873 | 7.4567 | 157.0372 | 0 | 7723.561 | 85.17991 | 85.21904 | 543.5599 | 543.5943 | 23.30186 | 23.3026 | 0.8524539 | 6.446846
67 | 0.001239158 | 7.485885 | 162.6132 | 0 | 7863.069 | 86.08278 | 86.08685 | 533.7396 | 533.7693 | 23.09274 | 23.09339 | 0.8454355 | 6.517667
68 | 0.001184213 | 7.494942 | 145.6333 | 0 | 6651.806 | 77.8346 | 77.86516 | 664.6363 | 664.6656 | 25.76897 | 25.76954 | 0.8876005 | 6.20886
69 | 0.001303981 | 7.419577 | 154.9036 | 0 | 7410.773 | 83.39917 | 83.4133 | 531.6258 | 531.6577 | 23.04511 | 23.04581 | 0.8517415 | 6.275985
70 | 0.001360824 | 7.339192 | 143.843 | 0 | 6792.817 | 80.37699 | 80.40487 | 402.192 | 402.2372 | 20.04005 | 20.04119 | 0.8177319 | 6.111357
71 | 0.001223915 | 7.433199 | 131.269 | 0 | 6171.616 | 75.76457 | 75.81723 | 493.2305 | 493.2447 | 22.198 | 22.19832 | 0.8641846 | 5.942416
72 | 0.001345318 | 7.373156 | 152.7837 | 0 | 7110.079 | 82.09437 | 82.13583 | 444.0783 | 444.1211 | 21.05653 | 21.05755 | 0.823458 | 6.235683
73 | 0.00132745 | 7.39231 | 154.0889 | 0 | 7309.205 | 83.2663 | 83.27156 | 452.223 | 452.2555 | 21.25545 | 21.25622 | 0.8278684 | 6.323412
74 | 0.001177153 | 7.460912 | 129.2474 | 0 | 6342.498 | 77.02671 | 77.07127 | 470.4993 | 470.5199 | 21.6826 | 21.68308 | 0.8605986 | 5.880264
75 | 0.001309083 | 7.436902 | 165.2804 | 0 | 7655.157 | 84.85088 | 84.85143 | 537.9702 | 537.9994 | 23.18572 | 23.18635 | 0.8443427 | 6.450222
76 | 0.001305259 | 7.431698 | 157.9062 | 0 | 7753.311 | 85.74638 | 85.74485 | 479.7717 | 479.8176 | 21.89603 | 21.89708 | 0.8338768 | 6.470187
77 | 0.001171643 | 7.513919 | 146.0625 | 0 | 6949.039 | 80.10513 | 80.14252 | 602.6391 | 602.6674 | 24.53964 | 24.54022 | 0.8764083 | 6.26663
78 | 0.001378288 | 7.360735 | 157.0723 | 0 | 7664.578 | 85.19463 | 85.18962 | 485.3263 | 485.3739 | 22.0163 | 22.01739 | 0.8358257 | 6.371205
79 | 0.001321988 | 7.372708 | 152.375 | 0 | 7624.777 | 85.35814 | 85.37438 | 413.8377 | 413.8905 | 20.33305 | 20.33435 | 0.812406 | 6.335441
80 | 0.001221965 | 7.457882 | 142.9338 | 0 | 7043.191 | 81.26052 | 81.27467 | 510.7104 | 510.728 | 22.58694 | 22.58734 | 0.856929 | 6.341803
81 | 0.001413002 | 7.322395 | 152.8864 | 0 | 7786.442 | 86.35409 | 86.32447 | 408.6241 | 408.6836 | 20.20703 | 20.20851 | 0.8103134 | 6.359642
82 | 0.001336802 | 7.385695 | 149.7999 | 0 | 7948.357 | 87.04528 | 87.02945 | 448.4316 | 448.4704 | 21.16009 | 21.16102 | 0.828407 | 6.336714
83 | 0.001208218 | 7.453017 | 137.1227 | 0 | 7240.907 | 82.59578 | 82.62212 | 485.2044 | 485.2399 | 22.01491 | 22.01572 | 0.8568151 | 6.204391
84 | 0.001371331 | 7.351152 | 149.6258 | 0 | 8086.972 | 87.9735 | 87.94513 | 425.3271 | 425.3827 | 20.60837 | 20.60974 | 0.8201836 | 6.347081
85 | 0.001254047 | 7.468078 | 156.2866 | 0 | 8585.044 | 90.18606 | 90.17571 | 531.2067 | 531.2469 | 23.03637 | 23.03725 | 0.8492224 | 6.635838
86 | 0.001192592 | 7.493546 | 147.3543 | 0 | 8086.055 | 87.35261 | 87.37136 | 527.4556 | 527.4737 | 22.95573 | 22.95613 | 0.8587734 | 6.466453
87 | 0.001314779 | 7.419982 | 162.66 | 0 | 8597.045 | 90.40492 | 90.40066 | 505.7654 | 505.8122 | 22.4777 | 22.47876 | 0.8366953 | 6.676748

## trail4_04
layer | energy | entropy | contrast | idm | autocorrelation | mean_x | mean_y | variance_x | variance_y | standard_deviation_x | standard_deviation_y | correlation | dissimilarity
18 | 0.0006557897 | 8.195103 | 206.9894 | 0 | 16001.01 | 121.5773 | 121.5465 | 1323.087 | 1323.099 | 36.35163 | 36.3518 | 0.9220436 | 8.338659
19 | 0.0005895192 | 8.321891 | 223.9585 | 0 | 17232.21 | 125.6597 | 125.6191 | 1554.909 | 1554.921 | 39.42275 | 39.4229 | 0.9288217 | 8.833286
20 | 0.0004849726 | 8.496989 | 239.0239 | 0 | 17016.72 | 124.3837 | 124.3313 | 1668.528 | 1668.543 | 40.84635 | 40.84653 | 0.9302613 | 9.314731
21 | 0.0006395664 | 8.210852 | 209.1268 | 0 | 15392.8 | 119.3161 | 119.2765 | 1261.806 | 1261.817 | 35.5106 | 35.51076 | 0.9176805 | 8.331845
22 | 0.0005589995 | 8.373308 | 231.8548 | 0 | 16894.35 | 124.2919 | 124.2612 | 1562.377 | 1562.388 | 39.52179 | 39.52193 | 0.9264449 | 9.042466
23 | 0.0004817408 | 8.485539 | 237.5593 | 0 | 16157.43 | 121.7068 | 121.6657 | 1466.057 | 1466.072 | 38.28872 | 38.28892 | 0.9206269 | 9.26712
24 | 0.0006321475 | 8.206749 | 205.2704 | 0 | 15055.87 | 118.0935 | 118.0579 | 1214.013 | 1214.024 | 34.83488 | 34.83504 | 0.9154392 | 8.238812
25 | 0.0006012865 | 8.271094 | 216.1546 | 0 | 16038.82 | 121.3457 | 121.316 | 1423.183 | 1423.192 | 37.71759 | 37.71772 | 0.9241782 | 8.502834
26 | 0.0004680345 | 8.499552 | 237.7967 | 0 | 16347.97 | 122.0778 | 122.0261 | 1567.53 | 1567.541 | 39.59095 | 39.59109 | 0.9260894 | 9.165756
27 | 0.0006154963 | 8.233217 | 213.1414 | 0 | 15644.37 | 120.4537 | 120.4132 | 1243.659 | 1243.666 | 35.25838 | 35.25847 | 0.9147229 | 8.382109
28 | 0.0005881861 | 8.293174 | 212.7482 | 0 | 16050.2 | 121.6243 | 121.5873 | 1365.571 | 1365.579 | 36.94638 | 36.94649 | 0.9226939 | 8.48984
29 | 0.0005039497 | 8.423495 | 227.1443 | 0 | 15936.08 | 120.8031 | 120.7487 | 1460.156 | 1460.163 | 38.21174 | 38.21183 | 0.9239713 | 8.877277
30 | 0.0006368632 | 8.19796 | 197.3249 | 0 | 15139.59 | 118.5158 | 118.459 | 1195.252 | 1195.266 | 34.5594 | 34.5596 | 0.9181019 | 8.033644
31 | 0.0006020599 | 8.282022 | 204.0723 | 0 | 15679.49 | 120.029 | 119.9864 | 1376.313 | 1376.327 | 37.08781 | 37.088 | 0.926319 | 8.402185
32 | 0.0005526416 | 8.357995 | 218.424 | 0 | 15680.82 | 119.7865 | 119.7047 | 1447.035 | 1447.054 | 38.0361 | 38.03634 | 0.9263958 | 8.728469
33 | 0.0007900277 | 8.000131 | 185.3551 | 0 | 13312.39 | 110.9548 | 110.9182 | 1095.003 | 1095.022 | 33.08301 | 33.08329 | 0.9168592 | 7.732178
34 | 0.0007314122 | 8.084328 | 189.4516 | 0 | 14725.48 | 116.2851 | 116.2533 | 1298.532 | 1298.553 | 36.02776 | 36.02805 | 0.9283327 | 7.884694
35 | 0.0008740476 | 7.874967 | 172.6668 | 0 | 12031.77 | 106.0554 | 106.0245 | 870.9243 | 870.9508 | 29.49603 | 29.49649 | 0.9016118 | 7.491207
36 | 0.001398427 | 7.36471 | 169.5384 | 0 | 9490.344 | 95.1348 | 95.07329 | 527.6017 | 527.6495 | 22.95257 | 22.95364 | 0.8413232 | 6.766518
37 | 0.001265168 | 7.490959 | 161.1458 | 0 | 9161.889 | 93.03203 | 93.03323 | 586.7304 | 586.761 | 24.20689 | 24.20753 | 0.8612913 | 6.730772
38 | 0.001052676 | 7.612443 | 142.2463 | 0 | 7631.25 | 84.48075 | 84.47585 | 565.1851 | 565.208 | 23.75974 | 23.76023 | 0.8728912 | 6.399774
39 | 0.001298979 | 7.389174 | 153.409 | 0 | 7648.244 | 85.43725 | 85.40855 | 425.7205 | 425.7583 | 20.61298 | 20.61391 | 0.8214224 | 6.314292
40 | 0.001269174 | 7.416847 | 156.6943 | 0 | 8252.595 | 88.88472 | 88.86402 | 430.399 | 430.4393 | 20.73214 | 20.73312 | 0.8194163 | 6.360031
41 | 0.001113191 | 7.522591 | 136.6438 | 0 | 6953.054 | 80.90866 | 80.89858 | 475.1768 | 475.21 | 21.78383 | 21.78461 | 0.8549719 | 6.154128
42 | 0.001269373 | 7.436696 | 163.333 | 0 | 7992.666 | 86.98224 | 86.95817 | 508.5668 | 508.5941 | 22.54024 | 22.54086 | 0.8410893 | 6.434437
43 | 0.001236551 | 7.457515 | 160.9616 | 0 | 8034.127 | 87.33432 | 87.2931 | 489.3914 | 489.4255 | 22.11131 | 22.1121 | 0.8360046 | 6.568092
44 | 0.001136626 | 7.5321 | 145.9618 | 0 | 7412.088 | 83.39448 | 83.37747 | 530.593 | 530.6168 | 23.02144 | 23.02197 | 0.8621141 | 6.286911
45 | 0.001279252 | 7.444087 | 170.991 | 0 | 8475.165 | 89.69814 | 89.63122 | 518.6775 | 518.7361 | 22.7578 | 22.75911 | 0.8365834 | 6.662398
46 | 0.001279054 | 7.441869 | 164.4295 | 0 | 8612.787 | 90.65353 | 90.6112 | 479.2414 | 479.266 | 21.87888 | 21.87945 | 0.8286126 | 6.601881
47 | 0.001170082 | 7.491405 | 142.2558 | 0 | 7830.252 | 86.17467 | 86.16092 | 475.5062 | 475.532 | 21.7935 | 21.7941 | 0.8498952 | 6.33476
48 | 0.001244992 | 7.471416 | 168.426 | 0 | 9076.325 | 92.65935 | 92.65206 | 573.5564 | 573.5743 | 23.9317 | 23.93208 | 0.8536751 | 6.631566
49 | 0.001321367 | 7.385667 | 160.6027 | 0 | 8700.691 | 91.252 | 91.19957 | 456.7174 | 456.7664 | 21.35689 | 21.35806 | 0.8258808 | 6.584472
50 | 0.001187377 | 7.454073 | 144.4558 | 0 | 7552.497 | 84.73614 | 84.72618 | 444.7754 | 444.7898 | 21.07974 | 21.08008 | 0.8364988 | 6.268611
51 | 0.001344434 | 7.358646 | 163.5973 | 0 | 8479.387 | 90.17851 | 90.15478 | 430.0085 | 430.043 | 20.71691 | 20.71776 | 0.8089076 | 6.539637
52 | 0.001285546 | 7.43674 | 165.4491 | 0 | 9037.924 | 92.78259 | 92.7848 | 511.2317 | 511.2633 | 22.59577 | 22.59647 | 0.8367055 | 6.803277
53 | 0.001138529 | 7.552762 | 153.3948 | 0 | 8393.324 | 88.89655 | 88.9019 | 566.1272 | 566.1521 | 23.77884 | 23.77937 | 0.8637541 | 6.667002
54 | 0.001315831 | 7.392431 | 165.9609 | 0 | 8556.638 | 90.48365 | 90.45057 | 454.0523 | 454.0713 | 21.29446 | 21.29492 | 0.8171416 | 6.565207
55 | 0.001316312 | 7.369346 | 157.2134 | 0 | 8486.995 | 90.33743 | 90.32396 | 404.8829 | 404.922 | 20.10734 | 20.10833 | 0.8051047 | 6.545369
56 | 0.001163171 | 7.462091 | 138.2445 | 0 | 8013.4 | 87.44932 | 87.45953 | 433.2106 | 433.2271 | 20.80312 | 20.80352 | 0.8404847 | 6.323484
57 | 0.001303642 | 7.396686 | 163.9328 | 0 | 8601.051 | 90.71306 | 90.71196 | 452.658 | 452.692 | 21.26083 | 21.26164 | 0.8192806 | 6.544636
58 | 0.001221118 | 7.464785 | 157.2579 | 0 | 8822.454 | 91.74768 | 91.74024 | 483.5153 | 483.5496 | 21.97593 | 21.97672 | 0.8363986 | 6.663729
59 | 0.001005258 | 7.689362 | 167.8923 | 0 | 9453.926 | 94.3513 | 94.36308 | 633.7541 | 633.7617 | 25.16312 | 25.16327 | 0.8664305 | 7.149914
60 | 0.001217205 | 7.513365 | 175.3492 | 0 | 9341.287 | 94.13606 | 94.10408 | 569.3135 | 569.3303 | 23.84957 | 23.84993 | 0.8456681 | 6.997651
61 | 0.001008045 | 7.738011 | 186.7723 | 0 | 10181.81 | 97.85828 | 97.87792 | 696.3577 | 696.3632 | 26.37906 | 26.37916 | 0.8650074 | 7.523601
62 | 0.0008926918 | 7.842321 | 183.8637 | 0 | 10724.79 | 100.1636 | 100.1768 | 781.1063 | 781.1174 | 27.93832 | 27.93852 | 0.8820176 | 7.590014
63 | 0.001156055 | 7.601022 | 182.4622 | 0 | 9744.885 | 95.76839 | 95.74316 | 665.0729 | 665.0846 | 25.77698 | 25.77721 | 0.8632736 | 7.049133
64 | 0.001142449 | 7.586302 | 170.366 | 0 | 8934.574 | 91.57853 | 91.56676 | 632.9969 | 633.011 | 25.14878 | 25.14907 | 0.8650734 | 6.857984
65 | 0.00107861 | 7.606136 | 151.8041 | 0 | 7563.448 | 83.81312 | 83.82153 | 612.8316 | 612.8529 | 24.74373 | 24.74416 | 0.8757696 | 6.533569
66 | 0.001271185 | 7.432344 | 151.7719 | 0 | 7659.779 | 84.89264 | 84.87201 | 529.4556 | 529.4893 | 22.99375 | 22.9945 | 0.8563645 | 6.25933
67 | 0.001182774 | 7.539311 | 159.7415 | 0 | 7814.479 | 85.66194 | 85.63956 | 557.0703 | 557.1032 | 23.5911 | 23.5918 | 0.8564306 | 6.554579
68 | 0.001117964 | 7.568204 | 150.4258 | 0 | 6779.354 | 78.86105 | 78.87714 | 633.1865 | 633.2018 | 25.14777 | 25.14807 | 0.8800769 | 6.418158
69 | 0.001247681 | 7.453702 | 150.1764 | 0 | 7242.716 | 82.63542 | 82.60569 | 489.9662 | 489.9963 | 22.12521 | 22.1259 | 0.8473315 | 6.258743
70 | 0.001260861 | 7.424503 | 141.4438 | 0 | 7280.173 | 82.77376 | 82.78415 | 498.1891 | 498.2169 | 22.30736 | 22.30799 | 0.8562753 | 6.126614
71 | 0.00123115 | 7.416715 | 135.7381 | 0 | 6340.506 | 77.04359 | 77.07336 | 470.0065 | 470.0271 | 21.66895 | 21.66942 | 0.8542586 | 6.097608
72 | 0.001279042 | 7.428194 | 153.9232 | 0 | 7300.773 | 83.04989 | 83.02285 | 480.9503 | 480.9788 | 21.91452 | 21.91518 | 0.8403795 | 6.317353
73 | 0.001262567 | 7.438781 | 158.02 | 0 | 7425.747 | 83.84235 | 83.84719 | 473.6761 | 473.7085 | 21.74479 | 21.74555 | 0.8322697 | 6.464317
74 | 0.001255562 | 7.379639 | 132.4378 | 0 | 6249.986 | 76.93576 | 76.93153 | 396.811 | 396.8257 | 19.91109 | 19.91146 | 0.8319571 | 5.912275
75 | 0.001329785 | 7.392563 | 155.8559 | 0 | 7284.17 | 83.01257 | 83.01744 | 469.9008 | 469.9364 | 21.66352 | 21.66435 | 0.8328296 | 6.362819
76 | 0.001299962 | 7.390394 | 153.5879 | 0 | 7454.9 | 84.17267 | 84.20913 | 442.9251 | 442.9643 | 21.03035 | 21.03129 | 0.8247567 | 6.36432
77 | 0.001182613 | 7.465534 | 138.986 | 0 | 6775.106 | 79.96956 | 79.95522 | 449.6108 | 449.6322 | 21.19335 | 21.19386 | 0.8454204 | 6.163239
78 | 0.001314452 | 7.387876 | 158.7481 | 0 | 7512.09 | 84.6233 | 84.60275 | 431.1521 | 431.198 | 20.75113 | 20.75225 | 0.8152111 | 6.403915
79 | 0.001308355 | 7.397031 | 163.7509 | 0 | 7934.693 | 86.81758 | 86.79536 | 479.9418 | 479.9691 | 21.88604 | 21.88668 | 0.8280457 | 6.527538
80 | 0.001161366 | 7.50758 | 146.9898 | 0 | 7209.107 | 82.33992 | 82.32395 | 503.2052 | 503.2263 | 22.42216 | 22.42263 | 0.8533869 | 6.385303
81 | 0.001292932 | 7.440375 | 161.0407 | 0 | 7983.13 | 86.79525 | 86.76132 | 531.7914 | 531.829 | 23.04518 | 23.04601 | 0.8486686 | 6.502057
82 | 0.001271492 | 7.467099 | 168.0792 | 0 | 8357.193 | 88.84088 | 88.82248 | 548.7387 | 548.7598 | 23.4103 | 23.41076 | 0.846671 | 6.749843
83 | 0.001198651 | 7.448031 | 139.0382 | 0 | 7242.485 | 82.81032 | 82.80544 | 454.4449 | 454.4652 | 21.3065 | 21.30699 | 0.8456388 | 6.230327
84 | 0.001336286 | 7.400129 | 163.6833 | 0 | 8182.802 | 88.26527 | 88.19487 | 477.7142 | 477.7705 | 21.83941 | 21.84072 | 0.8308256 | 6.601234
85 | 0.001341237 | 7.378851 | 162.1312 | 0 | 8202.111 | 88.41885 | 88.40645 | 465.6283 | 465.657 | 21.56518 | 21.56586 | 0.8249063 | 6.602873
86 | 0.001210681 | 7.487342 | 149.4423 | 0 | 7804.207 | 85.60698 | 85.59064 | 550.1089 | 550.1428 | 23.4396 | 23.44034 | 0.8646114 | 6.448235
87 | 0.001256074 | 7.473397 | 167.3793 | 0 | 8624.272 | 90.49579 | 90.45711 | 520.2315 | 520.2682 | 22.79192 | 22.79274 | 0.8390834 | 6.707158

## trail4_05
layer | energy | entropy | contrast | idm | autocorrelation | mean_x | mean_y | variance_x | variance_y | standard_deviation_x | standard_deviation_y | correlation | dissimilarity
18 | 0.0006519595 | 8.193611 | 198.8299 | 0 | 15669.51 | 120.1411 | 120.0698 | 1337.205 | 1337.216 | 36.55444 | 36.5546 | 0.9279226 | 8.140581
19 | 0.0005820839 | 8.311877 | 217.3377 | 0 | 16538.63 | 123.3162 | 123.2377 | 1444.161 | 1444.18 | 37.99509 | 37.99535 | 0.9274844 | 8.684207
20 | 0.0005136818 | 8.428591 | 230.711 | 0 | 16086.21 | 121.3656 | 121.3245 | 1473.873 | 1473.88 | 38.38986 | 38.38995 | 0.9234953 | 9.160352
21 | 0.000621543 | 8.241517 | 209.949 | 0 | 15144 | 118.2315 | 118.1641 | 1272.561 | 1272.576 | 35.6649 | 35.6651 | 0.9198374 | 8.429427
22 | 0.0005825158 | 8.31697 | 219.3244 | 0 | 15865.42 | 120.8218 | 120.7594 | 1379.568 | 1379.581 | 37.13609 | 37.13627 | 0.9225516 | 8.716113
23 | 0.0005033512 | 8.43192 | 236.9596 | 0 | 15934.08 | 120.9512 | 120.8906 | 1426.31 | 1426.318 | 37.76621 | 37.76632 | 0.9198908 | 9.188194
24 | 0.0006328665 | 8.216725 | 210.1601 | 0 | 14893.99 | 117.3756 | 117.3152 | 1224.573 | 1224.584 | 34.98535 | 34.9855 | 0.9156636 | 8.341079
25 | 0.0005847593 | 8.313491 | 218.0935 | 0 | 15754.68 | 120.3225 | 120.2474 | 1389.182 | 1389.195 | 37.26188 | 37.26205 | 0.9236761 | 8.687136
26 | 0.0005211085 | 8.393724 | 224.8087 | 0 | 15287.01 | 118.4544 | 118.392 | 1371.081 | 1371.092 | 37.02703 | 37.02717 | 0.9204672 | 8.858686
27 | 0.0006349194 | 8.208886 | 206.8284 | 0 | 14523.85 | 115.9239 | 115.8847 | 1188.713 | 1188.719 | 34.47069 | 34.47078 | 0.9147039 | 8.340591
28 | 0.000600455 | 8.269661 | 210.1417 | 0 | 15361.51 | 119.2172 | 119.1577 | 1255.862 | 1255.872 | 35.42881 | 35.42894 | 0.9180619 | 8.406832
29 | 0.0005191782 | 8.393262 | 224.8968 | 0 | 15274.08 | 118.544 | 118.4627 | 1340.106 | 1340.121 | 36.60627 | 36.60648 | 0.9183467 | 8.838905
30 | 0.0006693736 | 8.13456 | 192.6444 | 0 | 13843.92 | 113.5523 | 113.4856 | 1049.173 | 1049.185 | 32.38412 | 32.3843 | 0.9105044 | 7.945465
31 | 0.0006530551 | 8.167573 | 193.9863 | 0 | 14271.5 | 115.3362 | 115.2462 | 1070.863 | 1070.884 | 32.70839 | 32.70872 | 0.9118679 | 8.077413
32 | 0.0005893856 | 8.288354 | 197.6859 | 0 | 14673.05 | 116.3528 | 116.2886 | 1236.401 | 1236.42 | 35.15247 | 35.15275 | 0.9223935 | 8.322512
33 | 0.0008510659 | 7.876414 | 165.5885 | 0 | 12153.58 | 106.8427 | 106.7913 | 821.6993 | 821.7225 | 28.65485 | 28.65526 | 0.9033188 | 7.237825
34 | 0.000768577 | 7.996446 | 173.0405 | 0 | 14040.94 | 114.0443 | 113.9772 | 1124.09 | 1124.108 | 33.51872 | 33.51899 | 0.9259792 | 7.531939
35 | 0.0008810296 | 7.840722 | 170.7068 | 0 | 12098.63 | 106.6062 | 106.5341 | 821.7335 | 821.7579 | 28.65073 | 28.65117 | 0.9001108 | 7.474461
36 | 0.001314986 | 7.424632 | 159.138 | 0 | 9717.769 | 96.25139 | 96.15498 | 536.654 | 536.7082 | 23.14596 | 23.14716 | 0.8590373 | 6.717948
37 | 0.001288459 | 7.47548 | 162.1833 | 0 | 9517.295 | 95.00419 | 94.89062 | 577.3924 | 577.4424 | 24.01498 | 24.01605 | 0.8673266 | 6.827373
38 | 0.001037267 | 7.626784 | 139.9045 | 0 | 8414.973 | 89.01557 | 88.9521 | 563.3755 | 563.3978 | 23.71953 | 23.72001 | 0.8791931 | 6.492912
39 | 0.001247901 | 7.399546 | 136.8456 | 0 | 7864.561 | 86.58972 | 86.47757 | 440.0288 | 440.0634 | 20.96551 | 20.96635 | 0.8528368 | 5.939373
40 | 0.001264144 | 7.444471 | 162.7118 | 0 | 8741.417 | 91.32258 | 91.22484 | 486.3525 | 486.3931 | 22.03975 | 22.0407 | 0.8410252 | 6.605131
41 | 0.001183536 | 7.446392 | 128.09 | 0 | 6954.847 | 81.14714 | 81.06787 | 435.9377 | 435.9647 | 20.86857 | 20.86923 | 0.8608039 | 5.96691
42 | 0.001221343 | 7.438146 | 136.0081 | 0 | 7329.207 | 83.41848 | 83.32121 | 442.6789 | 442.7091 | 21.03036 | 21.03109 | 0.8527797 | 5.950603
43 | 0.001250479 | 7.396976 | 136.5187 | 0 | 7308.28 | 83.4907 | 83.40722 | 408.1073 | 408.1357 | 20.18919 | 20.18991 | 0.8409905 | 6.072533
44 | 0.001138017 | 7.499181 | 133.3068 | 0 | 7184.198 | 82.29859 | 82.1958 | 481.7547 | 481.7815 | 21.93539 | 21.93601 | 0.8679164 | 6.24009
45 | 0.001242247 | 7.43202 | 149.4899 | 0 | 8202.064 | 88.37555 | 88.28855 | 469.322 | 469.3411 | 21.65207 | 21.65252 | 0.8484258 | 6.307738
46 | 0.001209049 | 7.4983 | 164.8552 | 0 | 8966.314 | 92.40866 | 92.33281 | 511.5349 | 511.5489 | 22.60477 | 22.60508 | 0.8452847 | 6.814711
47 | 0.001183676 | 7.517157 | 156.5218 | 0 | 8348.578 | 88.72977 | 88.67315 | 554.2556 | 554.2739 | 23.53063 | 23.53103 | 0.8646929 | 6.707168
48 | 0.001255142 | 7.475848 | 171.5653 | 0 | 9091.469 | 92.89157 | 92.82874 | 549.0681 | 549.08 | 23.41819 | 23.41844 | 0.8501347 | 6.811183
49 | 0.001251039 | 7.472633123 | 165.2108 | 0 | 9072.611 | 93.01408 | 92.90822 | 508.243 | 508.278 | 22.52531 | 22.52611 | 0.8441142 | 6.8084
50 | 0.001191622 | 7.44746 | 134.8595 | 0 | 7591.737 | 84.99431 | 84.91441 | 437.9395 | 437.9595 | 20.91693 | 20.91742 | 0.8525502 | 6.180993
51 | 0.00127889 | 7.417634 | 157.7693 | 0 | 8622.669 | 90.73685 | 90.62995 | 471.9204 | 471.9618 | 21.71098 | 21.71195 | 0.8424947 | 6.490273
52 | 0.00129879 | 7.396643 | 159.6136 | 0 | 8627.394 | 90.8189 | 90.75266 | 460.0374 | 460.0574 | 21.43454 | 21.43502 | 0.8343784 | 6.580164
53 | 0.001167067 | 7.470385 | 139.3304 | 0 | 7743.718 | 85.81037 | 85.74529 | 451.6335 | 451.6477 | 21.24284 | 21.24318 | 0.8520998 | 6.31072
54 | 0.001296921 | 7.368238 | 146.1925 | 0 | 8210.058 | 88.87344 | 88.7548 | 389.6809 | 389.7169 | 19.73015 | 19.73108 | 0.8235735 | 6.292104
55 | 0.001349585 | 7.373426 | 165.3208 | 0 | 8721.728 | 91.35333 | 91.25205 | 463.0925 | 463.1241 | 21.50495 | 21.5057 | 0.8292483 | 6.706442
56 | 0.001129649 | 7.544224 | 146.5325 | 0 | 8473.073 | 89.48341 | 89.40852 | 541.719 | 541.7371 | 23.26454 | 23.26494 | 0.8698798 | 6.544357
57 | 0.00128526 | 7.435322 | 158.0865 | 0 | 8593.779 | 90.45325 | 90.36029 | 494.3083 | 494.3371 | 22.22294 | 22.2236 | 0.8477909 | 6.619043
58 | 0.00116366 | 7.549746 | 153.8154 | 0 | 9011.269 | 92.41058 | 92.33441 | 550.2031 | 550.2219 | 23.43663 | 23.43705 | 0.8666261 | 6.719278
59 | 0.001019632 | 7.668423 | 154.3325 | 0 | 9393.947 | 94.12524 | 94.06798 | 612.6192 | 612.6306 | 24.73923 | 24.73946 | 0.8787904 | 6.965854
60 | 0.001195141 | 7.512138 | 166.6591 | 0 | 9002.038 | 92.59389 | 92.50019 | 514.9696 | 514.9915 | 22.67967 | 22.68016 | 0.8456818 | 6.844512
61 | 0.001004944 | 7.712879 | 171.5344 | 0 | 10007.15 | 97.11701 | 97.07469 | 661.2899 | 661.3008 | 25.70695 | 25.70717 | 0.8742856 | 7.209008
62 | 0.0007959722 | 7.973838 | 184.5037 | 0 | 11565.56 | 103.621 | 103.5736 | 921.0573 | 921.066 | 30.33941 | 30.33956 | 0.9025478 | 7.786196
63 | 0.001141011 | 7.588949 | 172.9453 | 0 | 9600.295 | 95.18534 | 95.09899 | 629.58 | 629.6047 | 25.07577 | 25.07628 | 0.8678807 | 6.931629
64 | 0.00111828 | 7.622995 | 175.0956 | 0 | 9524.577 | 94.7277 | 94.67073 | 640.1422 | 640.147 | 25.29194 | 25.29203 | 0.8673964 | 6.984901
65 | 0.001012153 | 7.69793 | 160.209 | 0 | 8284.385 | 87.6335 | 87.57242 | 685.9346 | 685.9403 | 26.18045 | 26.18056 | 0.8873183 | 6.737988
66 | 0.001179164 | 7.516985 | 153.1772 | 0 | 7950.924 | 86.32575 | 86.2342 | 578.2757 | 578.2908 | 24.03567 | 24.03599 | 0.8734604 | 6.361808
67 | 0.001202714 | 7.506063 | 154.2653 | 0 | 8045.602 | 86.80696 | 86.72999 | 589.0864 | 589.0954 | 24.25498 | 24.25517 | 0.8742331 | 6.440072
68 | 0.001132805 | 7.535909 | 142.2419 | 0 | 6857.99 | 79.64716 | 79.55056 | 588.3919 | 588.4075 | 24.24659 | 24.24691 | 0.8844929 | 6.217071
69 | 0.001206064 | 7.464579 | 135.0651 | 0 | 7117.787 | 81.99479 | 81.90226 | 465.7374 | 465.7538 | 21.57434 | 21.57473 | 0.8616322 | 6.043267
70 | 0.001271563 | 7.409901 | 138.8955 | 0 | 7143.718 | 82.21918 | 82.11844 | 457.2283 | 457.2505 | 21.37051 | 21.37104 | 0.8540602 | 6.137831
71 | 0.001108827 | 7.535232 | 129.4915 | 0 | 6423.451 | 77.56824 | 77.51345 | 472.5283 | 472.5403 | 21.73121 | 21.73149 | 0.867324 | 6.122236
72 | 0.001246894 | 7.426972 | 139.3094 | 0 | 7108.568 | 82.03816 | 81.9329 | 451.7981 | 451.8306 | 21.24065 | 21.24143 | 0.8532081 | 6.092048
73 | 0.001281273 | 7.400978 | 140.3511 | 0 | 7314.619 | 83.45774 | 83.38112 | 422.0063 | 422.0334 | 20.52708 | 20.52776 | 0.8394409 | 6.150128
74 | 0.001176084 | 7.472829 | 131.37 | 0 | 6793.812 | 79.95649 | 79.90655 | 466.6871 | 466.6963 | 21.59232 | 21.59253 | 0.8650211 | 6.025792
75 | 0.001280393 | 7.40381 | 141.2641 | 0 | 7249.935 | 82.91658 | 82.82987 | 447.7629 | 447.7935 | 21.14682 | 21.14756 | 0.8499201 | 6.125701
76 | 0.001259183 | 7.429916 | 149.3586 | 0 | 7679.166 | 85.55662 | 85.44174 | 438.9492 | 438.9797 | 20.93348 | 20.93423 | 0.8368993 | 6.321674
77 | 0.001213227 | 7.431965 | 133.5663 | 0 | 6819.133 | 80.30762 | 80.22039 | 439.2808 | 439.299 | 20.94718 | 20.94763 | 0.8551587 | 6.067506
78 | 0.001309553 | 7.388119 | 146.6691 | 0 | 7429.266 | 83.93362 | 83.84889 | 460.2777 | 460.3011 | 21.43956 | 21.44012 | 0.8472271 | 6.186125
79 | 0.00128825 | 7.40857 | 146.2489 | 0 | 7884.142 | 86.64145 | 86.53815 | 454.3591 | 454.3933 | 21.30452 | 21.30534 | 0.8476725 | 6.238558
80 | 0.001222184 | 7.43217 | 132.7534 | 0 | 7122.378 | 82.04344 | 81.95267 | 460.8386 | 460.8743 | 21.45647 | 21.45732 | 0.8624883 | 6.033351
81 | 0.00133927 | 7.360588 | 149.6722 | 0 | 7603.795 | 85.20493 | 85.11566 | 421.2566 | 421.2854 | 20.50848 | 20.5092 | 0.8308614 | 6.295008
82 | 0.001299606 | 7.382336 | 143.346 | 0 | 7878.955 | 86.72337 | 86.66017 | 430.5433 | 430.5624 | 20.72549 | 20.72597 | 0.840265 | 6.234081
83 | 0.001180876 | 7.462578 | 130.066 | 0 | 7159.131 | 82.24843 | 82.18769 | 460.0848 | 460.1053 | 21.43953 | 21.44002 | 0.8655228 | 6.07644
84 | 0.001296046 | 7.388438 | 142.5883 | 0 | 7670.791 | 85.4483 | 85.36981 | 443.2491 | 443.2752 | 21.04097 | 21.0416 | 0.8456304 | 6.207423
85 | 0.001318784 | 7.370186 | 148.6334 | 0 | 8091.781 | 87.9879 | 87.88152 | 428.379 | 428.4071 | 20.68172 | 20.68241 | 0.8347723 | 6.336665
86 | 0.001170693 | 7.49792 | 138.4062 | 0 | 7487.719 | 84.1371 | 84.04756 | 481.4159 | 481.4386 | 21.92739 | 21.92792 | 0.8617392 | 6.28565
87 | 0.00122599 | 7.476907 | 156.3085 | 0 | 8199.041 | 88.176 | 88.08238 | 505.2768 | 505.3085 | 22.46186 | 22.46258 | 0.8524748 | 6.52081

## trail4_06
layer | energy | entropy | contrast | idm | autocorrelation | mean_x | mean_y | variance_x | variance_y | standard_deviation_x | standard_deviation_y | correlation | dissimilarity
18 | 0.0006057596 | 8.296485 | 214.2575 | 0 | 16082.97 | 121.4716 | 121.4374 | 1434.622 | 1434.631 | 37.86421 | 37.86433 | 0.9260388 | 8.591237
19 | 0.0005939722 | 8.306766 | 216.2174 | 0 | 16324.22 | 122.359 | 122.3149 | 1460.872 | 1460.886 | 38.2096 | 38.2098 | 0.9271483 | 8.742895
20 | 0.0005167712 | 8.441027 | 231.3423 | 0 | 16313.98 | 121.9471 | 121.892 | 1561.662 | 1561.673 | 39.51606 | 39.51621 | 0.9278661 | 9.129893
21 | 0.0006033608 | 8.282839 | 214.5006 | 0 | 15184.13 | 118.0625 | 118.0182 | 1353.421 | 1353.43 | 36.78105 | 36.78118 | 0.9219431 | 8.612765
22 | 0.0006180961 | 8.245664 | 210.3748 | 0 | 14996.21 | 117.5674 | 117.5339 | 1278.973 | 1278.985 | 35.75201 | 35.75219 | 0.9187761 | 8.484374
23 | 0.0005281019 | 8.40669 | 226.0282 | 0 | 15582.33 | 119.3261 | 119.2811 | 1458.703 | 1458.717 | 38.19087 | 38.19106 | 0.9240257 | 8.933588
24 | 0.000599405 | 8.278711 | 214.0138 | 0 | 14764.9 | 116.7076 | 116.6786 | 1251.632 | 1251.641 | 35.37207 | 35.3722 | 0.9151291 | 8.636914
25 | 0.0006205008 | 8.243995 | 218.2655 | 0 | 14779.77 | 116.8975 | 116.8627 | 1224.28 | 1224.287 | 34.97868 | 34.97877 | 0.9115614 | 8.583003
26 | 0.0005007902 | 8.456017 | 230.46 | 0 | 16039.13 | 120.87 | 120.8303 | 1547.011 | 1547.022 | 39.33173 | 39.33187 | 0.9271514 | 8.985935
27 | 0.0005842226 | 8.308226 | 211.9323 | 0 | 15039.83 | 117.5132 | 117.4705 | 1337.529 | 1337.543 | 36.56649 | 36.56668 | 0.9220805 | 8.492187
28 | 0.0006323651 | 8.201622 | 203.3971 | 0 | 14614.63 | 116.5514 | 116.4988 | 1134.43 | 1134.443 | 33.66925 | 33.66946 | 0.9115643 | 8.264093
29 | 0.0005264604 | 8.398876 | 224.5361 | 0 | 15757.81 | 120.1205 | 120.0693 | 1444.326 | 1444.34 | 38.00244 | 38.00262 | 0.9239191 | 8.78828
30 | 0.0006157194 | 8.250653 | 199.5987 | 0 | 14218.16 | 114.4776 | 114.4214 | 1215.403 | 1215.422 | 34.85579 | 34.85606 | 0.9194042 | 8.15834
31 | 0.0006554468 | 8.1767 | 196.3664 | 0 | 14365.41 | 115.1763 | 115.121 | 1199.485 | 1199.5 | 34.61229 | 34.61251 | 0.9192837 | 8.166243
32 | 0.0005692268 | 8.335089 | 214.2195 | 0 | 15222.7 | 117.8084 | 117.7556 | 1453.361 | 1453.374 | 38.11532 | 38.11549 | 0.9276153 | 8.57141
33 | 0.0007380826 | 8.080226 | 187.5701 | 0 | 13387.29 | 110.8342 | 110.7898 | 1198.168 | 1198.187 | 34.6064 | 34.60668 | 0.9234226 | 7.936932
34 | 0.0007427674 | 8.047826 | 181.8723 | 0 | 13798.7 | 112.7983 | 112.7626 | 1166.089 | 1166.103 | 34.13695 | 34.13715 | 0.9239531 | 7.704091
35 | 0.0008425787 | 7.907712 | 171.3413 | 0 | 12115.06 | 106.2737 | 106.2504 | 905.5047 | 905.5229 | 30.07716 | 30.07747 | 0.9075207 | 7.479298
36 | 0.001142913 | 7.60402 | 164.3609 | 0 | 10279 | 98.25584 | 98.23065 | 705.5503 | 705.5783 | 26.54774 | 26.54827 | 0.8869178 | 6.918455
37 | 0.00122617 | 7.512969 | 162.0821 | 0 | 9597.193 | 95.55869 | 95.50298 | 547.4213 | 547.4532 | 23.3835 | 23.38419 | 0.8577589 | 6.839429
38 | 0.0009347956 | 7.777778 | 144.7744 | 0 | 9231.501 | 92.27843 | 92.24153 | 788.2576 | 788.2765 | 28.0603 | 28.06064 | 0.9107896 | 6.659841
39 | 0.001200682 | 7.473706 | 146.0426 | 0 | 7962.587 | 86.96781 | 86.91138 | 473.3938 | 473.4104 | 21.74953 | 21.74992 | 0.851571 | 6.189594
40 | 0.001248009 | 7.446861 | 156.9254 | 0 | 8700.015 | 91.1984 | 91.10898 | 464.9176 | 464.9599 | 21.54528 | 21.54628 | 0.8381399 | 6.478082
41 | 0.001157025 | 7.467257 | 126.0732 | 0 | 7073.984 | 81.81007 | 81.75884 | 445.7541 | 445.7742 | 21.10186 | 21.10234 | 0.861751 | 5.845081
42 | 0.001194131 | 7.43729 | 129.1917 | 0 | 6999.604 | 81.4797 | 81.41116 | 427.8229 | 427.8483 | 20.67679 | 20.67742 | 0.8541028 | 5.729945
43 | 0.001266861 | 7.401015 | 139.3306 | 0 | 7317.606 | 83.61217 | 83.5097 | 401.3497 | 401.3868 | 20.0206 | 20.02155 | 0.8320837 | 6.041517
44 | 0.001140555 | 7.501116 | 136.713 | 0 | 7340.495 | 83.06787 | 83.05479 | 506.8568 | 506.8659 | 22.50106 | 22.50127 | 0.8683636 | 6.182024
45 | 0.001297118 | 7.36943 | 150.5233 | 0 | 7637.812 | 85.38517 | 85.33677 | 423.4785 | 423.5072 | 20.56758 | 20.56829 | 0.8263543 | 6.210686
46 | 0.00127968 | 7.419268 | 159.8515 | 0 | 8424.943 | 89.71069 | 89.63192 | 459.5191 | 459.5522 | 21.41811 | 21.41891 | 0.8326005 | 6.546678
47 | 0.001140219 | 7.541735 | 155.8157 | 0 | 8357.474 | 88.79232 | 88.757 | 551.9446 | 551.9547 | 23.48607 | 23.48629 | 0.861585 | 6.54551
48 | 0.001232765 | 7.473591 | 156.9397 | 0 | 8577.708 | 90.2507 | 90.19254 | 512.8019 | 512.8322 | 22.63288 | 22.63356 | 0.8510876 | 6.467978
49 | 0.001279397 | 7.438674 | 168.4851 | 0 | 9161.153 | 93.52759 | 93.46476 | 499.3141 | 499.334 | 22.33523 | 22.33568 | 0.8380018 | 6.770747
50 | 0.001127078 | 7.53426 | 142.841 | 0 | 8090.132 | 87.60771 | 87.54995 | 488.3991 | 488.411 | 22.08965 | 22.08992 | 0.8578329 | 6.247842
51 | 0.00125228 | 7.43484 | 159.1666 | 0 | 8562.999 | 90.32095 | 90.24858 | 487.274 | 487.2974 | 22.06137 | 22.06191 | 0.8423346 | 6.551985
52 | 0.00128861 | 7.412285 | 157.3887 | 0 | 8737.359 | 91.2662 | 91.23298 | 486.262 | 486.2773 | 22.03868 | 22.03904 | 0.8424937 | 6.520991
53 | 0.00113922 | 7.502852 | 138.4009 | 0 | 8112.131 | 87.84779 | 87.80516 | 464.4991 | 464.5096 | 21.54363 | 21.54388 | 0.8561597 | 6.321315
54 | 0.001264516 | 7.43798 | 160.3745 | 0 | 8610.365 | 90.48887 | 90.42134 | 503.9694 | 504.0028 | 22.43389 | 22.43465 | 0.8470437 | 6.566958
55 | 0.001223605 | 7.496536 | 164.6617 | 0 | 8878.926 | 91.82181 | 91.73872 | 533.6664 | 533.6855 | 23.0891 | 23.08952 | 0.8507137 | 6.780483
56 | 0.00112559 | 7.554813 | 148.2274 | 0 | 8504.586 | 89.57173 | 89.54747 | 554.3299 | 554.3342 | 23.53449 | 23.53458 | 0.8704031 | 6.56458
57 | 0.00124435 | 7.444155 | 148.9243 | 0 | 8446.228 | 89.64523 | 89.56022 | 488.0192 | 488.0391 | 22.08005 | 22.08051 | 0.8531792 | 6.354362
58 | 0.001205635 | 7.499085 | 159.9498 | 0 | 8773.201 | 91.19573 | 91.15755 | 536.5812 | 536.5972 | 23.14588 | 23.14623 | 0.8545808 | 6.74097
59 | 0.001010637 | 7.680924 | 160.5468 | 0 | 9531.938 | 94.91539 | 94.85137 | 605.7758 | 605.7895 | 24.60144 | 24.60172 | 0.8712345 | 7.031183
60 | 0.001194855 | 7.52082 | 161.7518 | 0 | 9026.656 | 92.34875 | 92.27993 | 581.0929 | 581.1217 | 24.09311 | 24.09372 | 0.8660625 | 6.739323
61 | 0.0009860092 | 7.7308 | 170.1583 | 0 | 9924.645 | 96.57293 | 96.51177 | 686.2385 | 686.2654 | 26.18753 | 26.18805 | 0.8790305 | 7.16816
62 | 0.000876019 | 7.850959 | 174.5839 | 0 | 10764.41 | 100.2459 | 100.1959 | 803.9443 | 803.9561 | 28.344 | 28.34422 | 0.8938507 | 7.489599
63 | 0.001145849 | 7.552088 | 164.9342 | 0 | 8968.612 | 92.18761 | 92.13981 | 554.0142 | 554.0309 | 23.528 | 23.52836 | 0.8546253 | 6.727053
64 | 0.001043421 | 7.675083 | 173.37 | 0 | 9552.067 | 94.87542 | 94.82244 | 639.2116 | 639.2307 | 25.2782 | 25.27858 | 0.8679315 | 7.031816
65 | 0.0009890906 | 7.717615 | 157.9614 | 0 | 8631.021 | 89.49698 | 89.45767 | 700.6554 | 700.665 | 26.45843 | 26.45862 | 0.8897416 | 6.766184
66 | 0.001175488 | 7.512427 | 152.009 | 0 | 7896.165 | 86.20861 | 86.12796 | 543.8884 | 543.9131 | 23.31031 | 23.31085 | 0.8640215 | 6.366621
67 | 0.001139717 | 7.566755 | 163.026 | 0 | 8382.331 | 88.77959 | 88.71514 | 585.6362 | 585.655 | 24.19054 | 24.19094 | 0.8621596 | 6.529938
68 | 0.001053639 | 7.615717 | 143.9725 | 0 | 7514.92 | 83.5683 | 83.4938 | 607.3178 | 607.3295 | 24.633 | 24.63324 | 0.8822926 | 6.306951
69 | 0.00124396 | 7.408039 | 131.3309 | 0 | 6687.106 | 79.46154 | 79.37544 | 442.9936 | 443.0106 | 21.04046 | 21.04087 | 0.8552137 | 5.797556
70 | 0.001290911 | 7.399535 | 141.5011 | 0 | 7237.787 | 82.66111 | 82.55146 | 480.8889 | 480.9194 | 21.91564 | 21.91635 | 0.857853 | 6.043919
71 | 0.001141187 | 7.503342 | 135.1446 | 0 | 6630.144 | 78.77671 | 78.7212 | 494.0113 | 494.0224 | 22.21294 | 22.21319 | 0.8651131 | 6.102785
72 | 0.001242775 | 7.396399 | 126.2084 | 0 | 6749.656 | 79.74815 | 79.69579 | 454.7943 | 454.8108 | 21.31657 | 21.31697 | 0.8640961 | 5.715506
73 | 0.001320138 | 7.372645 | 146.5242 | 0 | 7313.31 | 83.56157 | 83.48357 | 407.1792 | 407.21 | 20.1683 | 20.16908 | 0.8255319 | 6.11571
74 | 0.001195302 | 7.439584 | 127.6328 | 0 | 6668.461 | 79.36874 | 79.30937 | 435.0703 | 435.081 | 20.84744 | 20.84771 | 0.8565007 | 5.861101
75 | 0.001272248 | 7.399574 | 138.3814 | 0 | 7013.456 | 81.51974 | 81.47324 | 438.6538 | 438.662 | 20.93454 | 20.93473 | 0.8451492 | 6.006199
76 | 0.001291193 | 7.413853 | 156.5649 | 0 | 7811.065 | 86.13818 | 86.04342 | 473.5812 | 473.61 | 21.74978 | 21.75046 | 0.8407125 | 6.34802
77 | 0.001154594 | 7.496503 | 133.358 | 0 | 7001.637 | 81.20456 | 81.16106 | 475.2701 | 475.2792 | 21.79039 | 21.7906 | 0.8625564 | 6.107135
78 | 0.001312319 | 7.373027 | 134.8754 | 0 | 7208.904 | 82.8092 | 82.74623 | 420.725 | 420.7384 | 20.49962 | 20.49995 | 0.8452255 | 5.958888
79 | 0.001298598 | 7.410949 | 154.0882 | 0 | 7956.723 | 87.01246 | 86.9848 | 460.9879 | 461.0068 | 21.45829 | 21.45873 | 0.8390539 | 6.395102
80 | 0.001148644 | 7.522584 | 145.1107 | 0 | 7530.235 | 84.07312 | 84.04175 | 534.9499 | 534.9532 | 23.11693 | 23.11701 | 0.8661121 | 6.312694
81 | 0.001321001 | 7.384398 | 143.9375 | 0 | 7619.296 | 84.89846 | 84.81839 | 486.1675 | 486.1853 | 22.0405 | 22.04091 | 0.8584587 | 6.107638
82 | 0.001280593 | 7.404177 | 150.1643 | 0 | 8099.932 | 87.91567 | 87.83022 | 449.5366 | 449.5706 | 21.18547 | 21.1863 | 0.8383735 | 6.316344
83 | 0.00109978 | 7.579533 | 152.9205 | 0 | 8081.579 | 87.03929 | 87.00833 | 582.1896 | 582.1984 | 24.11758 | 24.11776 | 0.8709655 | 6.565199
84 | 0.001286914 | 7.405359 | 144.1594 | 0 | 7586.792 | 84.88574 | 84.83873 | 453.975 | 453.999 | 21.29273 | 21.2933 | 0.8455134 | 6.115212
85 | 0.001308862 | 7.406325 | 157.0553 | 0 | 8330.043 | 89.18788 | 89.11887 | 455.4728 | 455.4952 | 21.3317 | 21.33223 | 0.8353987 | 6.588138
86 | 0.001189176 | 7.494531 | 141.8052 | 0 | 7853.902 | 86.12908 | 86.07827 | 507.5405 | 507.5516 | 22.51696 | 22.51721 | 0.8648043 | 6.344738
87 | 0.001284198 | 7.420334 | 154.0107 | 0 | 7998.711 | 87.07603 | 87.00453 | 496.4332 | 496.459 | 22.26446 | 22.26505 | 0.8487151 | 6.401945

## trail5_01
layer | energy | entropy | contrast | idm | autocorrelation | mean_x | mean_y | variance_x | variance_y | standard_deviation_x | standard_deviation_y | correlation | dissimilarity
18 | 0.0004231944 | 8.461165 | 222.5759 | 0 | 14014.99 | 112.9738 | 112.9701 | 1364.295 | 1364.303 | 36.93466 | 36.93475 | 0.9183378 | 8.832353
19 | 0.000344643 | 8.656265 | 253.8513 | 0 | 14336.64 | 113.5474 | 113.5416 | 1571.863 | 1571.87 | 39.64529 | 39.64538 | 0.9191908 | 9.661515
20 | 0.0003353452 | 8.715225 | 288.9572 | 0 | 14687.74 | 113.7688 | 113.7743 | 1889.518 | 1889.527 | 43.46673 | 43.46683 | 0.923221 | 10.46112
21 | 0.0004506278 | 8.410215 | 218.3509 | 0 | 13352.52 | 110.0505 | 110.0721 | 1350.088 | 1350.096 | 36.7432 | 36.74331 | 0.9179226 | 8.741557
22 | 0.0003608826 | 8.636407 | 261.5717 | 0 | 14239.96 | 113.0227 | 113.0257 | 1597.64 | 1597.647 | 39.97025 | 39.97035 | 0.9174272 | 9.829976
23 | 0.0003162726 | 8.764966 | 302.408 | 0 | 15160.88 | 115.6846 | 115.7072 | 1928.871 | 1928.878 | 43.91827 | 43.91835 | 0.9206095 | 10.85655
24 | 0.0004188113 | 8.513407 | 245.8367 | 0 | 13732.25 | 110.9322 | 110.9415 | 1549.502 | 1549.506 | 39.36212 | 39.36217 | 0.9201837 | 9.29801
25 | 0.0003541721 | 8.624861 | 256.4786 | 0 | 13692.78 | 110.556 | 110.5414 | 1600.576 | 1600.582 | 40.00689 | 40.00696 | 0.9196831 | 9.694416
26 | 0.0003255497 | 8.763667 | 304.882 | 0 | 14883.99 | 114.1848 | 114.1797 | 1999.712 | 1999.719 | 44.7151 | 44.71517 | 0.9236815 | 10.79747
27 | 0.0004054279 | 8.531573 | 244.3959 | 0 | 13810.42 | 111.4652 | 111.451 | 1510.236 | 1510.241 | 38.86078 | 38.86085 | 0.9189904 | 9.340929
28 | 0.0003593861 | 8.638576 | 264.2614 | 0 | 13524.05 | 109.6788 | 109.6715 | 1628.396 | 1628.399 | 40.35274 | 40.35278 | 0.918539 | 9.850679
29 | 0.0003128606 | 8.791355 | 308.4469 | 0 | 14980.51 | 114.4288 | 114.4082 | 2043.719 | 2043.725 | 45.20555 | 45.20563 | 0.924542 | 10.92482
30 | 0.0004027338 | 8.53473 | 244.4755 | 0 | 13365.34 | 109.2361 | 109.2411 | 1555.81 | 1555.815 | 39.44228 | 39.44234 | 0.9209351 | 9.325926
31 | 0.0003629509 | 8.622336 | 249.1859 | 0 | 13260.33 | 108.2754 | 108.2685 | 1663.411 | 1663.417 | 40.78465 | 40.78473 | 0.9244559 | 9.544713
32 | 0.0003425721 | 8.68498 | 262.1483 | 0 | 13976.16 | 110.618 | 110.6281 | 1871.372 | 1871.381 | 43.25775 | 43.25786 | 0.9293444 | 9.994311
33 | 0.0005960151 | 8.200797 | 169.6468 | 0 | 11686.47 | 103.0706 | 103.058 | 1149.544 | 1149.557 | 33.89582 | 33.896 | 0.9246182 | 7.701825
34 | 0.0007277488 | 7.976043 | 152.628 | 0 | 9659.362 | 94.8158 | 94.83492 | 744.8744 | 744.8913 | 27.28946 | 27.28977 | 0.8952909 | 7.183987
35 | 0.0008237601 | 7.825494 | 143.9225 | 0 | 8172.749 | 86.98738 | 86.99068 | 678.2919 | 678.3015 | 26.04061 | 26.0408 | 0.8913052 | 6.865595
36 | 0.00109235 | 7.49997 | 131.768 | 0 | 8046.441 | 87.749 | 87.77673 | 411.2137 | 411.2434 | 20.27615 | 20.27688 | 0.8356707 | 6.223457
37 | 0.001103972 | 7.458188 | 129.4512 | 0 | 6381.901 | 77.96291 | 77.97411 | 368.8899 | 368.9087 | 19.19955 | 19.20004 | 0.8185921 | 6.200293
38 | 0.0009821072 | 7.631035 | 139.4729 | 0 | 5622.811 | 71.80618 | 71.81141 | 536.927 | 536.9365 | 23.1674 | 23.16761 | 0.8668314 | 6.726609
39 | 0.001058281 | 7.52247 | 136.8767 | 0 | 6762.824 | 80.01513 | 80.07634 | 425.4088 | 425.4333 | 20.62128 | 20.62188 | 0.8339389 | 6.304737
40 | 0.001043845 | 7.55175 | 144.0451 | 0 | 6567.606 | 78.5496 | 78.56453 | 469.7614 | 469.7817 | 21.66559 | 21.66607 | 0.8415465 | 6.553734
41 | 0.0009016012 | 7.737858 | 151.6015 | 0 | 5735.161 | 72.08601 | 72.12473 | 612.2775 | 612.3 | 24.73879 | 24.73925 | 0.8735022 | 7.122542
42 | 0.001068252 | 7.535037 | 147.7468 | 0 | 6597.431 | 78.66479 | 78.70723 | 480.6946 | 480.7143 | 21.91645 | 21.91691 | 0.8422524 | 6.609711
43 | 0.001009023 | 7.6056 | 151.6552 | 0 | 6512.487 | 78.11659 | 78.16861 | 483.2601 | 483.2785 | 21.97939 | 21.97981 | 0.8389081 | 6.890199
44 | 0.0008858421 | 7.782213 | 169.5286 | 0 | 6650.451 | 76.89808 | 76.94562 | 819.2814 | 819.2912 | 28.61737 | 28.61754 | 0.8938945 | 7.455896
45 | 0.001041923 | 7.625298 | 175.7015 | 0 | 7701.26 | 84.29573 | 84.34409 | 680.4313 | 680.4604 | 26.07385 | 26.07441 | 0.8668951 | 7.193153
46 | 0.0009786509 | 7.684943 | 169.0443 | 0 | 7582.495 | 84.11497 | 84.12941 | 592.0438 | 592.0659 | 24.32468 | 24.32514 | 0.8527194 | 7.242235
47 | 0.0008737699 | 7.803574 | 175.4355 | 0 | 7264.174 | 80.45152 | 80.49873 | 876.3752 | 876.3928 | 29.5976 | 29.5979 | 0.897706 | 7.514845
48 | 0.001012273 | 7.64228 | 169.8697 | 0 | 8073.705 | 86.61446 | 86.68292 | 652.637 | 652.6632 | 25.53806 | 25.53857 | 0.8649173 | 7.11909
49 | 0.0009783504 | 7.684575 | 167.8793 | 0 | 8086.466 | 86.93063 | 86.96812 | 611.8371 | 611.8547 | 24.72682 | 24.72718 | 0.8579979 | 7.322363
50 | 0.0008970053 | 7.73247 | 157.6839 | 0 | 6571.487 | 77.47393 | 77.50193 | 646.8666 | 646.8823 | 25.43023 | 25.43055 | 0.8754613 | 7.224215
51 | 0.0009917479 | 7.659835 | 170.6054 | 0 | 8237.673 | 87.63947 | 87.68166 | 640.3687 | 640.3806 | 25.2985 | 25.29873 | 0.8623579 | 7.146517
52 | 0.0009749528 | 7.653117 | 155.5071 | 0 | 7832.95 | 85.9707 | 85.95829 | 521.9915 | 522.022 | 22.84054 | 22.84121 | 0.8468354 | 6.969914
53 | 0.0008891267 | 7.729092 | 151.1391 | 0 | 6729.572 | 78.69867 | 78.72829 | 610.4158 | 610.4282 | 24.7006 | 24.70085 | 0.8726253 | 7.082694
54 | 0.001017457 | 7.603598 | 159.4533 | 0 | 7905.796 | 86.4404 | 86.47106 | 512.2625 | 512.2788 | 22.626 | 22.62636 | 0.8398573 | 6.884047
55 | 0.0009760769 | 7.630225 | 149.1392 | 0 | 7494.094 | 83.95179 | 83.98488 | 519.5751 | 519.5974 | 22.79055 | 22.79104 | 0.8519833 | 6.853627
56 | 0.0008427876 | 7.77728 | 155.5989 | 0 | 6853.142 | 79.03732 | 79.08892 | 680.5675 | 680.5767 | 26.06959 | 26.06978 | 0.882038 | 7.16003
57 | 0.0010022 | 7.606516 | 148.673 | 0 | 7372.402 | 83.27318 | 83.2985 | 511.7257 | 511.7407 | 22.61517 | 22.6155 | 0.8500796 | 6.713543
58 | 0.0009535915 | 7.636261 | 139.8793 | 0 | 6994.231 | 81.24406 | 81.26118 | 463.5343 | 463.5454 | 21.52623 | 21.52649 | 0.844597 | 6.705688
59 | 0.0008281537 | 7.79535 | 156.6383 | 0 | 6860.154 | 79.11179 | 79.15216 | 677.3443 | 677.3563 | 26.01265 | 26.01288 | 0.8808889 | 7.186138
60 | 0.0009502016 | 7.703438 | 170.6929 | 0 | 8074.243 | 86.70111 | 86.72784 | 641.943 | 641.9627 | 25.32903 | 25.32942 | 0.8625831 | 7.214154
61 | 0.0009218087 | 7.732712 | 173.0603 | 0 | 8088.218 | 86.65666 | 86.65146 | 667.2949 | 667.3077 | 25.82859 | 25.82884 | 0.8669263 | 7.427897
62 | 0.0008634953 | 7.77661 | 165.3675 | 0 | 6950.717 | 79.36097 | 79.38621 | 733.8856 | 733.8964 | 27.08198 | 27.08218 | 0.8846729 | 7.33525
63 | 0.001018261 | 7.644248 | 172.3027 | 0 | 7792.353 | 85.05136 | 85.08717 | 643.117 | 643.1368 | 25.35472 | 25.35511 | 0.8623477 | 7.170863
64 | 0.0009818539 | 7.674923 | 163.918 | 0 | 7186.518 | 81.75328 | 81.78846 | 583.1362 | 583.1643 | 24.13965 | 24.14023 | 0.8551643 | 7.135389
65 | 0.0009789853 | 7.712131 | 166.9657 | 0 | 5914.997 | 72.25892 | 72.29223 | 774.8348 | 774.8499 | 27.82811 | 27.82839 | 0.8900073 | 7.268047
66 | 0.001081603 | 7.596502 | 168.4612 | 0 | 6933.455 | 79.18646 | 79.19763 | 747.1417 | 747.1669 | 27.32372 | 27.32419 | 0.8841686 | 7.04026
67 | 0.001057978 | 7.605213 | 164.7104 | 0 | 6790.359 | 78.51657 | 78.53482 | 707.4296 | 707.4492 | 26.58576 | 26.58614 | 0.8798424 | 7.001996
68 | 0.001013576 | 7.684181 | 166.1436 | 0 | 5597.794 | 69.91516 | 69.96468 | 790.1846 | 790.2069 | 28.10355 | 28.10395 | 0.8919367 | 7.204778
69 | 0.001192973 | 7.435551 | 145.7769 | 0 | 5965.28 | 74.66292 | 74.73295 | 459.9228 | 459.9396 | 21.44023 | 21.44063 | 0.8363386 | 6.551319
70 | 0.00114119 | 7.484798 | 149.5114 | 0 | 5859.262 | 73.85708 | 73.88116 | 478.5883 | 478.6027 | 21.86946 | 21.8698 | 0.8389738 | 6.686981
71 | 0.00103613 | 7.638783 | 151.7293 | 0 | 5150.23 | 67.65497 | 67.7028 | 646.1083 | 646.1267 | 25.41326 | 25.41362 | 0.8799925 | 6.966159
72 | 0.001166716 | 7.475188 | 149.2509 | 0 | 6138.459 | 75.40703 | 75.48183 | 522.269 | 522.2941 | 22.84374 | 22.84429 | 0.8528696 | 6.646172
73 | 0.001156789 | 7.490486 | 155.2817 | 0 | 6375.213 | 76.85205 | 76.8811 | 546.0269 | 546.0397 | 23.36134 | 23.36161 | 0.852997 | 6.830544
74 | 0.001080922 | 7.546167 | 147.0692 | 0 | 5902.509 | 73.80811 | 73.83283 | 527.8474 | 527.8618 | 22.96555 | 22.96587 | 0.8559935 | 6.725133
75 | 0.0009508293 | 7.738435 | 170.4377 | 0 | 5986.9 | 72.9781 | 73.01406 | 743.7882 | 743.825 | 27.26582 | 27.2665 | 0.883184 | 7.304979
76 | 0.001152223 | 7.481662 | 150.2331 | 0 | 6340.652 | 76.94958 | 76.98215 | 493.0718 | 493.0951 | 22.19596 | 22.19649 | 0.8430136 | 6.671137
77 | 0.00106978 | 7.540225 | 144.0689 | 0 | 6330.359 | 76.95636 | 76.96013 | 481.0239 | 481.0374 | 21.92526 | 21.92557 | 0.8455501 | 6.79009
78 | 0.0009743369 | 7.679319 | 148.4117 | 0 | 5738.775 | 71.82607 | 71.8868 | 650.1342 | 650.1509 | 25.49048 | 25.49081 | 0.8831524 | 6.994496
79 | 0.001117747 | 7.53292 | 161.245 | 0 | 6693.978 | 78.57716 | 78.60781 | 598.8642 | 598.8846 | 24.46232 | 24.46274 | 0.8615087 | 6.896359
80 | 0.001043005 | 7.575536 | 146.3838 | 0 | 6452.872 | 77.57522 | 77.58406 | 508.3745 | 508.3981 | 22.54156 | 22.54209 | 0.8524485 | 6.726796
81 | 0.0009221193 | 7.734548 | 153.5884 | 0 | 5947.099 | 72.89191 | 72.95762 | 706.8122 | 706.8273 | 26.5792 | 26.57948 | 0.8882262 | 7.107445
82 | 0.001051829 | 7.587987 | 154.1493 | 0 | 6946.116 | 80.35789 | 80.40155 | 563.4491 | 563.465 | 23.72813 | 23.72847 | 0.859006 | 6.912015
83 | 0.00102415 | 7.584344 | 151.1742 | 0 | 6753.383 | 79.40438 | 79.43221 | 522.819 | 522.8399 | 22.85795 | 22.85841 | 0.8512512 | 6.887753
84 | 0.0009219816 | 7.734154 | 161.3681 | 0 | 6217.833 | 74.80895 | 74.83711 | 700.7021 | 700.7122 | 26.4659 | 26.46609 | 0.8823013 | 7.278587
85 | 0.001063512 | 7.565209 | 160.0556 | 0 | 7074.987 | 81.48395 | 81.51631 | 513.7675 | 513.7847 | 22.65645 | 22.65683 | 0.839799 | 6.900706
86 | 0.0010352 | 7.592597 | 163.4019 | 0 | 7142.921 | 81.51103 | 81.52773 | 580.048 | 580.0649 | 24.07237 | 24.07273 | 0.855322 | 7.106665
87 | 0.0009075933 | 7.720512 | 150.9547 | 0 | 6274.345 | 75.56632 | 75.63536 | 634.841 | 634.856 | 25.18981 | 25.19011 | 0.8784654 | 7.087121

## trail5_02
layer | energy | entropy | contrast | idm | autocorrelation | mean_x | mean_y | variance_x | variance_y | standard_deviation_x | standard_deviation_y | correlation | dissimilarity
18 | 0.0004032812 | 8.473651 | 223.3012 | 0 | 12941.09 | 108.7818 | 108.777 | 1220.157 | 1220.158 | 34.93033 | 34.93036 | 0.9084016 | 8.733154
19 | 0.0003357324 | 8.640008 | 236.5481 | 0 | 13499.8 | 110.0196 | 110.0083 | 1515.558 | 1515.559 | 38.92994 | 38.92995 | 0.9217246 | 9.162269
20 | 0.0003407661 | 8.670021 | 270.6274 | 0 | 14226.15 | 112.5247 | 112.5124 | 1701.648 | 1701.651 | 41.25039 | 41.25042 | 0.9203207 | 9.966011
21 | 0.0004316118 | 8.44748 | 226.8755 | 0 | 12909.59 | 108.1171 | 108.1026 | 1336.013 | 1336.016 | 36.55118 | 36.55121 | 0.9147375 | 8.741774
22 | 0.000329668 | 8.681423 | 258.5659 | 0 | 14225.51 | 112.5309 | 112.5061 | 1694.656 | 1694.658 | 41.16499 | 41.16502 | 0.9238418 | 9.699395
23 | 0.0003320394 | 8.704851 | 284.4312 | 0 | 14260.77 | 112.4513 | 112.4331 | 1759.872 | 1759.875 | 41.95002 | 41.95006 | 0.9193415 | 10.28131
24 | 0.0004046386 | 8.52231 | 245.8708 | 0 | 13261.73 | 108.9344 | 108.9418 | 1518.355 | 1518.358 | 38.96582 | 38.96586 | 0.9183842 | 9.16567
25 | 0.0003470315 | 8.625186 | 249.1241 | 0 | 13900.64 | 111.5105 | 111.4934 | 1592.715 | 1592.721 | 39.90743 | 39.9075 | 0.921995 | 9.472361
26 | 0.0003329694 | 8.729305 | 295.4854 | 0 | 14787.53 | 114.0513 | 114.0201 | 1930.298 | 1930.301 | 43.93121 | 43.93124 | 0.9243301 | 10.47965
27 | 0.0004178996 | 8.477562 | 236.1117 | 0 | 12814.77 | 107.3426 | 107.3116 | 1413.33 | 1413.335 | 37.59405 | 37.59411 | 0.9168991 | 8.990679
28 | 0.0003535574 | 8.617804 | 253.6615 | 0 | 13376.58 | 109.0925 | 109.076 | 1604.151 | 1604.153 | 40.05047 | 40.05049 | 0.9211925 | 9.459127
29 | 0.0003156105 | 8.774837 | 304.286 | 0 | 15172.58 | 115.503 | 115.4821 | 1985.937 | 1985.942 | 44.56314 | 44.56319 | 0.9237327 | 10.71793
30 | 0.0004229011 | 8.47694 | 235.4028 | 0 | 12685.01 | 106.7318 | 106.6882 | 1414.937 | 1414.942 | 37.61537 | 37.61544 | 0.9175032 | 8.952017
31 | 0.0003773221 | 8.57227 | 236.4316 | 0 | 12705.21 | 106.7411 | 106.6945 | 1433.696 | 1433.707 | 37.86398 | 37.86413 | 0.9183984 | 9.233747
32 | 0.0003686948 | 8.609784 | 246.7301 | 0 | 13654.01 | 110.2905 | 110.2532 | 1616.598 | 1616.612 | 40.20676 | 40.20693 | 0.9243511 | 9.564062
33 | 0.0006220549 | 8.091654 | 146.4745 | 0 | 10981.85 | 101.2466 | 101.2101 | 807.3216 | 807.3354 | 28.40666 | 28.4069 | 0.9087271 | 7.088602
34 | 0.0007130849 | 7.976682 | 149.8213 | 0 | 10182.58 | 97.66992 | 97.64389 | 721.0951 | 721.117 | 26.84783 | 26.84824 | 0.8943532 | 7.148234
35 | 0.0007707806 | 7.904616 | 148.4725 | 0 | 9156.664 | 92.03877 | 92.02274 | 761.4577 | 761.474 | 27.59069 | 27.59099 | 0.901093 | 6.90919
36 | 0.001115954 | 7.493275 | 146.095 | 0 | 8658.512 | 91.01636 | 91.0236 | 447.2149 | 447.2363 | 21.14213 | 21.14264 | 0.8343546 | 6.46618
37 | 0.001143036 | 7.438751 | 138.1791 | 0 | 7054.35 | 82.10837 | 82.09949 | 382.4992 | 382.5264 | 19.55154 | 19.55224 | 0.8170296 | 6.327437
38 | 0.0009938152 | 7.604758 | 131.5772 | 0 | 5662.106 | 72.20212 | 72.21553 | 514.1427 | 514.1535 | 22.67048 | 22.67072 | 0.8698299 | 6.470731
39 | 0.001064663 | 7.519658 | 135.9422 | 0 | 6947.448 | 81.33866 | 81.31464 | 402.1086 | 402.1346 | 20.04454 | 20.0452 | 0.8267665 | 6.242586
40 | 0.001011865 | 7.582341 | 147.7328 | 0 | 6759.132 | 79.82034 | 79.82512 | 461.6765 | 461.7179 | 21.47945 | 21.48042 | 0.8369461 | 6.681897
41 | 0.0009629653 | 7.655226 | 142.5573 | 0 | 5816.521 | 73.30178 | 73.30212 | 514.6329 | 514.6439 | 22.68092 | 22.68116 | 0.8597243 | 6.884266
42 | 0.00105192 | 7.589917 | 151.162 | 0 | 6982.129 | 80.88522 | 80.90379 | 514.1964 | 514.2299 | 22.66673 | 22.66747 | 0.8497189 | 6.758316
43 | 0.001017276 | 7.581778 | 151.5398 | 0 | 6490.172 | 78.06943 | 78.05626 | 472.0805 | 472.113 | 21.72055 | 21.7213 | 0.8373975 | 6.858944
44 | 0.0009463871 | 7.687856 | 159.8114 | 0 | 6396.432 | 76.32195 | 76.32663 | 650.681 | 650.7004 | 25.50405 | 25.50443 | 0.8759491 | 7.137103
45 | 0.001024506 | 7.61788 | 159.216 | 0 | 7666.81 | 84.7534 | 84.74225 | 564.4891 | 564.5097 | 23.75182 | 23.75226 | 0.8566809 | 6.915729
46 | 0.0009635167 | 7.682664 | 161.9482 | 0 | 7764.891 | 85.3945 | 85.40841 | 552.5191 | 552.5336 | 23.49952 | 23.49984 | 0.851287 | 7.08335
47 | 0.0009013603 | 7.759731 | 176.33 | 0 | 7271.348 | 81.3412 | 81.33126 | 743.7459 | 743.7651 | 27.26738 | 27.26773 | 0.8803591 | 7.483724
48 | 0.001005451 | 7.655421 | 170.8455 | 0 | 8396.555 | 88.56583 | 88.53608 | 640.7295 | 640.7463 | 25.30697 | 25.3073 | 0.8650395 | 7.18108
49 | 0.0009591417 | 7.706487 | 173.6811 | 0 | 8514.275 | 89.0815 | 89.08131 | 666.1332 | 666.149 | 25.80043 | 25.80074 | 0.8669158 | 7.289366
50 | 0.0009284068 | 7.684778 | 155.6151 | 0 | 6997.544 | 80.48592 | 80.48551 | 597.7843 | 597.8007 | 24.44644 | 24.44678 | 0.8679252 | 7.053351
51 | 0.0009994473 | 7.665958 | 173.3799 | 0 | 8740.63 | 90.44253 | 90.41134 | 649.8586 | 649.8746 | 25.48507 | 25.48539 | 0.8655754 | 7.190597
52 | 0.001029691 | 7.606472 | 161.9274 | 0 | 8131.798 | 87.71273 | 87.69438 | 521.1475 | 521.166 | 22.82414 | 22.82455 | 0.8423407 | 7.077189
53 | 0.0009155489 | 7.678082 | 142.254 | 0 | 6744.709 | 79.25899 | 79.26568 | 532.931 | 532.9365 | 23.07883 | 23.07895 | 0.8652714 | 6.957393
54 | 0.001047141 | 7.571085 | 154.1942 | 0 | 8214.272 | 88.13671 | 88.09874 | 526.9103 | 526.9315 | 22.94949 | 22.94996 | 0.8515052 | 6.812951
55 | 0.000971494 | 7.619225 | 148.7804 | 0 | 7663.442 | 85.20769 | 85.21987 | 476.6088 | 476.6291 | 21.82768 | 21.82815 | 0.8420317 | 6.829348
56 | 0.0008731886 | 7.732062 | 151.0233 | 0 | 6999.191 | 80.73699 | 80.75287 | 555.5514 | 555.5707 | 23.56441 | 23.56483 | 0.8612134 | 7.107056
57 | 0.001033525 | 7.578904 | 153.1846 | 0 | 7681.917 | 85.31092 | 85.27082 | 483.6464 | 483.6641 | 21.98443 | 21.98483 | 0.8401758 | 6.833328
58 | 0.0009786343 | 7.64349 | 162.9149 | 0 | 7767.093 | 85.43315 | 85.42173 | 550.5342 | 550.5627 | 23.45603 | 23.45665 | 0.8502227 | 7.116118
59 | 0.0008327078 | 7.809997 | 167.3552 | 0 | 7399.631 | 82.42037 | 82.41094 | 690.1932 | 690.2019 | 26.2608 | 26.26097 | 0.87751 | 7.458396
60 | 0.0009932001 | 7.654582 | 163.3611 | 0 | 8191.502 | 87.93557 | 87.91984 | 541.8857 | 541.8977 | 23.27036 | 23.27062 | 0.8471588 | 7.07901
61 | 0.0009578246 | 7.675831 | 163.9538 | 0 | 8016.085 | 86.84773 | 86.81641 | 558.197 | 558.2136 | 23.6205 | 23.62085 | 0.8515346 | 7.191806
62 | 0.0008701029 | 7.762114 | 161.0529 | 0 | 7200.065 | 81.45942 | 81.47655 | 643.6471 | 643.6546 | 25.36426 | 25.36441 | 0.8730258 | 7.298394
63 | 0.001066485 | 7.597398 | 157.6533 | 0 | 7721.834 | 85.10934 | 85.0987 | 557.6781 | 557.7011 | 23.60627 | 23.60676 | 0.8569722 | 6.896583
64 | 0.001028033 | 7.633305 | 166.8646 | 0 | 7522.974 | 83.7714 | 83.74878 | 590.4021 | 590.4315 | 24.28795 | 24.28857 | 0.8566211 | 7.108605
65 | 0.0009774914 | 7.703469 | 161.403 | 0 | 6018.001 | 73.44416 | 73.48683 | 701.3091 | 701.3295 | 26.4735 | 26.47389 | 0.882707 | 7.118777
66 | 0.00110522 | 7.544762 | 153.1092 | 0 | 6943.158 | 79.74987 | 79.79394 | 656.2529 | 656.2778 | 25.60719 | 25.60768 | 0.8812368 | 6.775201
67 | 0.001028911 | 7.64141 | 171.0837 | 0 | 7020.022 | 80.31376 | 80.30774 | 655.5339 | 655.561 | 25.59237 | 25.59291 | 0.8672978 | 7.183043
68 | 0.001052496 | 7.626571 | 157.1108 | 0 | 5606.113 | 70.523 | 70.56123 | 708.9507 | 708.972 | 26.62131 | 26.62172 | 0.8870574 | 7.011621
69 | 0.001115352 | 7.527432 | 152.9038 | 0 | 6582.898 | 78.27444 | 78.29209 | 530.9558 | 530.9778 | 23.03321 | 23.03369 | 0.8536799 | 6.714184
70 | 0.001144686 | 7.459598 | 144.398 | 0 | 5933.43 | 74.31739 | 74.34605 | 480.7951 | 480.8192 | 21.91612 | 21.91668 | 0.8462787 | 6.535615
71 | 0.001044141 | 7.611483 | 145.1133 | 0 | 5225.918 | 68.81872 | 68.8586 | 559.7472 | 559.7597 | 23.65471 | 23.65498 | 0.8685287 | 6.898955
72 | 0.001148158 | 7.518912 | 161.2825 | 0 | 6515.736 | 77.30291 | 77.30988 | 619.8829 | 619.9182 | 24.88562 | 24.88634 | 0.8679026 | 6.885716
73 | 0.001130963 | 7.530532 | 159.4102 | 0 | 6600.545 | 77.87673 | 77.86385 | 615.9182 | 615.9391 | 24.80321 | 24.80364 | 0.868539 | 6.844887
74 | 0.001065221 | 7.560145 | 153.678 | 0 | 6283.778 | 76.27165 | 76.28821 | 542.0052 | 542.0322 | 23.26943 | 23.27002 | 0.8554063 | 6.840459
75 | 0.0009273061 | 7.778357 | 175.281 | 0 | 6376.594 | 74.76401 | 74.78343 | 872.6683 | 872.6823 | 29.53346 | 29.53369 | 0.8981634 | 7.497352
76 | 0.001057687 | 7.618286 | 173.4078 | 0 | 7099.509 | 80.7862 | 80.80343 | 658.1391 | 658.1499 | 25.63718 | 25.6374 | 0.8657974 | 7.118523
77 | 0.001047575 | 7.592719 | 161.117 | 0 | 6781.073 | 79.48273 | 79.49411 | 543.1721 | 543.1996 | 23.29722 | 23.29782 | 0.849409 | 7.040102
78 | 0.0009480189 | 7.716502 | 160.9959 | 0 | 6388.691 | 75.931 | 75.95591 | 702.1185 | 702.1332 | 26.4903 | 26.49058 | 0.8828957 | 7.214538
79 | 0.001070967 | 7.585096 | 165.0265 | 0 | 7108.046 | 81.02771 | 81.02182 | 625.1046 | 625.1257 | 24.9916 | 24.99203 | 0.8663984 | 6.957975
80 | 0.001114006 | 7.503189 | 149.3961 | 0 | 6696.464 | 79.56487 | 79.56506 | 440.9927 | 441.0064 | 20.99258 | 20.99291 | 0.8272088 | 6.763474
81 | 0.001000923 | 7.619769 | 155.8735 | 0 | 6112.754 | 74.81752 | 74.84564 | 591.2161 | 591.2342 | 24.30831 | 24.30868 | 0.8656812 | 7.052828
82 | 0.0011634 | 7.448204 | 150.0485 | 0 | 6846.388 | 80.29712 | 80.27152 | 475.9194 | 475.9392 | 21.80833 | 21.80879 | 0.8400478 | 6.657529
83 | 0.00107245 | 7.509305 | 139.5393 | 0 | 6627.567 | 79.29318 | 79.28065 | 410.8861 | 410.9008 | 20.26478 | 20.26515 | 0.8281973 | 6.617114
84 | 0.0009487368 | 7.675428 | 157.044 | 0 | 6361.324 | 76.4838 | 76.48622 | 589.5645 | 589.5757 | 24.27595 | 24.27619 | 0.8656434 | 7.094405
85 | 0.001051408 | 7.588918 | 155.9483 | 0 | 7396.554 | 83.26654 | 83.26813 | 541.2346 | 541.2615 | 23.25439 | 23.25498 | 0.8532636 | 6.900311
86 | 0.001036503 | 7.576584 | 149.7876 | 0 | 7087.409 | 81.66223 | 81.62614 | 496.0924 | 496.1093 | 22.26413 | 22.26451 | 0.8474401 | 6.811539
87 | 0.0009000475 | 7.726856 | 156.5165 | 0 | 6558.978 | 77.47707 | 77.49639 | 632.8922 | 632.909 | 25.15141 | 25.15175 | 0.8746143 | 7.169147

## trail5_03
layer | energy | entropy | contrast | idm | autocorrelation | mean_x | mean_y | variance_x | variance_y | standard_deviation_x | standard_deviation_y | correlation | dissimilarity
18 | 0.0004259388 | 8.45545 | 235.3964 | 0 | 13202.34 | 108.9446 | 108.9016 | 1454.969 | 1454.978 | 38.14371 | 38.14383 | 0.9198417 | 8.789632
19 | 0.0003159533 | 8.700688 | 253.1212 | 0 | 14330.93 | 112.806 | 112.7777 | 1735.268 | 1735.27 | 41.65583 | 41.65585 | 0.9273826 | 9.431483
20 | 0.0003615713 | 8.631147 | 272.6069 | 0 | 14517.33 | 113.6027 | 113.5535 | 1752.701 | 1752.71 | 41.8641 | 41.86421 | 0.9230008 | 9.819358
21 | 0.0004433173 | 8.422708 | 225.9046 | 0 | 13031.09 | 108.2218 | 108.1959 | 1434.59 | 1434.598 | 37.87566 | 37.87576 | 0.9216192 | 8.60369
22 | 0.0003350806 | 8.638066 | 237.2977 | 0 | 13293.72 | 108.8549 | 108.8322 | 1565.215 | 1565.218 | 39.56253 | 39.56256 | 0.9244834 | 9.068173
23 | 0.0003458304 | 8.66136 | 273.2778 | 0 | 14213.36 | 112.4505 | 112.4055 | 1709.06 | 1709.071 | 41.34004 | 41.34016 | 0.9207565 | 9.913109
24 | 0.000428695 | 8.464525 | 233.27 | 0 | 12944.49 | 107.8962 | 107.8453 | 1424.446 | 1424.459 | 37.74143 | 37.7416 | 0.9187076 | 8.821405
25 | 0.000332951 | 8.650811 | 252.4012 | 0 | 13758.58 | 110.7883 | 110.7635 | 1613.235 | 1613.239 | 40.16371 | 40.16376 | 0.922244 | 9.456926
26 | 0.000340584 | 8.699197 | 292.9141 | 0 | 14712.76 | 113.8068 | 113.7575 | 1911.297 | 1911.311 | 43.71801 | 43.71816 | 0.9243303 | 10.25892
27 | 0.0004229587 | 8.456355 | 230.7662 | 0 | 12848.26 | 107.4982 | 107.4471 | 1412.421 | 1412.432 | 37.58181 | 37.58196 | 0.9190823 | 8.757451
28 | 0.0003424858 | 8.647898 | 257.1905 | 0 | 13627.64 | 109.6355 | 109.6013 | 1739.281 | 1739.291 | 41.70393 | 41.70405 | 0.9266967 | 9.481743
29 | 0.0003530889 | 8.661964 | 277.0166 | 0 | 14114.97 | 111.4424 | 111.409 | 1836.836 | 1836.85 | 42.85762 | 42.85779 | 0.9253371 | 9.985541
30 | 0.0004166306 | 8.484125 | 236.0818 | 0 | 12909.3 | 107.2832 | 107.2559 | 1520.353 | 1520.362 | 38.9913 | 38.99142 | 0.9226799 | 8.88374
31 | 0.0003529741 | 8.620238 | 239.2644 | 0 | 13345.13 | 108.5384 | 108.5113 | 1686.437 | 1686.451 | 41.06591 | 41.06608 | 0.9296034 | 9.199308
32 | 0.0003599749 | 8.651543 | 263.3381 | 0 | 14900.29 | 114.8945 | 114.8475 | 1835.324 | 1835.342 | 42.83999 | 42.8402 | 0.9291688 | 9.779013
33 | 0.0005903119 | 8.132224 | 152.6612 | 0 | 11419.09 | 102.939 | 102.8959 | 902.7988 | 902.8217 | 30.04603 | 30.04641 | 0.9158567 | 7.075866
34 | 0.0006426063 | 8.083239 | 147.8559 | 0 | 10981.12 | 100.8729 | 100.8203 | 883.752 | 883.7776 | 29.71732 | 29.71776 | 0.916236 | 6.977754
35 | 0.0007502178 | 7.909955 | 141.1175 | 0 | 10013.74 | 96.91189 | 96.88365 | 694.2936 | 694.324 | 26.34642 | 26.347 | 0.898487 | 6.858092
36 | 0.001083983 | 7.541474 | 148.3983 | 0 | 9228.27 | 93.82924 | 93.82051 | 498.9456 | 498.9772 | 22.33283 | 22.33354 | 0.8508246 | 6.537574
37 | 0.001116059 | 7.50388 | 142.7925 | 0 | 7645.711 | 85.36227 | 85.36972 | 430.7048 | 430.7422 | 20.75122 | 20.75213 | 0.83093 | 6.484288
38 | 0.0009658928 | 7.65925 | 141.6137 | 0 | 6060.554 | 74.55353 | 74.62152 | 569.073 | 569.0862 | 23.84914 | 23.84942 | 0.8719999 | 6.667876
39 | 0.001105876 | 7.4973 | 146.6985 | 0 | 7432.852 | 84.19928 | 84.21271 | 416.1227 | 416.159 | 20.39587 | 20.39676 | 0.8210728 | 6.39187
40 | 0.0009744016 | 7.611337 | 134.6597 | 0 | 6931.904 | 80.90213 | 80.92629 | 452.3984 | 452.4201 | 21.26676 | 21.26727 | 0.8491351 | 6.344381
41 | 0.0009570081 | 7.674831 | 145.1095 | 0 | 5874.378 | 73.4595 | 73.49555 | 548.3581 | 548.3663 | 23.41461 | 23.41479 | 0.8658852 | 6.940407
42 | 0.001063851 | 7.562063 | 147.7541 | 0 | 6927.608 | 80.59691 | 80.61945 | 504.0956 | 504.114 | 22.4458 | 22.44621 | 0.8510649 | 6.595575
43 | 0.0009805645 | 7.65092 | 149.4607 | 0 | 7068.782 | 81.22312 | 81.23012 | 546.2157 | 546.2375 | 23.36562 | 23.36609 | 0.8603864 | 6.770605
44 | 0.0009240984 | 7.732867 | 158.3659 | 0 | 6565.879 | 77.25576 | 77.27369 | 675.4761 | 675.4853 | 25.98688 | 25.98706 | 0.8812937 | 7.116525
45 | 0.0009881807 | 7.711902 | 183.152 | 0 | 8450.427 | 88.28579 | 88.31236 | 745.8419 | 745.8581 | 27.3007 | 27.301 | 0.8744816 | 7.323915
46 | 0.0009075833 | 7.794604 | 178.0997 | 0 | 8578.47 | 89.26236 | 89.2576 | 700.059 | 700.0863 | 26.44972 | 26.45024 | 0.8708643 | 7.425525
47 | 0.0008774454 | 7.812117 | 175.8501 | 0 | 7745.768 | 83.69778 | 83.7142 | 827.7031 | 827.7159 | 28.76321 | 28.76344 | 0.8912978 | 7.459695
48 | 0.0009001341 | 7.833628 | 194.8393 | 0 | 9461.86 | 93.15668 | 93.13538 | 882.7734 | 882.7947 | 29.70189 | 29.70225 | 0.8882987 | 7.611768
49 | 0.0008903523 | 7.824471 | 186.5941 | 0 | 9196.845 | 92.24588 | 92.26021 | 780.2161 | 780.2339 | 27.92351 | 27.92383 | 0.8776164 | 7.593938
50 | 0.0008959154 | 7.757778 | 167.1575 | 0 | 7764.16 | 83.7961 | 83.82222 | 824.0784 | 824.0953 | 28.70022 | 28.70051 | 0.8969252 | 7.242361
51 | 0.0009946892 | 7.695659 | 172.2122 | 0 | 8899.096 | 91.01552 | 91.01196 | 701.9923 | 702.003 | 26.48941 | 26.48961 | 0.8755519 | 7.17645
52 | 0.0009858646 | 7.632129 | 155.836 | 0 | 8120.53 | 87.69598 | 87.70548 | 508.0013 | 508.0183 | 22.53269 | 22.53307 | 0.8429048 | 6.896132
53 | 0.0009046791 | 7.731827 | 149.2056 | 0 | 7133.272 | 81.17377 | 81.21003 | 616.2405 | 616.2495 | 24.8228 | 24.82298 | 0.8772745 | 7.00589
54 | 0.001021468 | 7.615853 | 158.1411 | 0 | 8182.632 | 88.04028 | 88.04548 | 510.2198 | 510.2585 | 22.58186 | 22.58272 | 0.8430728 | 6.893284
55 | 0.0009730484 | 7.61766 | 142.9268 | 0 | 7629.297 | 85.04529 | 85.05626 | 468.0988 | 468.1126 | 21.63173 | 21.63205 | 0.8437766 | 6.689838
56 | 0.0008532131 | 7.77276 | 152.523 | 0 | 7293.422 | 82.13637 | 82.12916 | 623.8823 | 623.8904 | 24.97164 | 24.9718 | 0.87605 | 7.102265
57 | 0.001012067 | 7.605407 | 153.9544 | 0 | 7797.135 | 85.78028 | 85.80901 | 514.0615 | 514.0858 | 22.66479 | 22.66533 | 0.8469243 | 6.774176
58 | 0.0009525983 | 7.661491 | 150.1895 | 0 | 7850.075 | 85.90071 | 85.90037 | 546.5246 | 546.5414 | 23.375 | 23.37536 | 0.8609342 | 6.873691
59 | 0.0008655262 | 7.747987 | 154.383 | 0 | 7343.609 | 82.49323 | 82.53315 | 612.914 | 612.9283 | 24.74977 | 24.75006 | 0.8711451 | 7.115059
60 | 0.001013492 | 7.633126 | 161.4811 | 0 | 8283.153 | 87.96219 | 88.00191 | 623.8876 | 623.9049 | 24.97003 | 24.97038 | 0.867542 | 6.991516
61 | 0.0009378407 | 7.687438 | 160.575 | 0 | 8048.67 | 86.73711 | 86.72001 | 607.0964 | 607.1073 | 24.63178 | 24.63201 | 0.8660227 | 7.075703
62 | 0.0008740988 | 7.754952 | 156.872 | 0 | 7096.375 | 81.11715 | 81.14103 | 592.9077 | 592.9114 | 24.34448 | 24.34456 | 0.8659108 | 7.134718
63 | 0.001011785 | 7.654191 | 168.149 | 0 | 7716.624 | 85.04734 | 85.09992 | 564.2501 | 564.2708 | 23.74777 | 23.74821 | 0.8473798 | 6.971334
64 | 0.0009694107 | 7.700273 | 163.2749 | 0 | 7723.448 | 84.75603 | 84.7574 | 621.9551 | 621.9725 | 24.93119 | 24.93154 | 0.865801 | 7.022107
65 | 0.0009128838 | 7.78826 | 166.7022 | 0 | 6626.339 | 76.89852 | 76.93695 | 793.8175 | 793.8319 | 28.16978 | 28.17004 | 0.8927164 | 7.264025
66 | 0.001074019 | 7.605744 | 166.7922 | 0 | 7302.448 | 81.94975 | 81.97482 | 668.1183 | 668.1466 | 25.83967 | 25.84022 | 0.8731367 | 6.966206
67 | 0.00100752 | 7.653111 | 162.9238 | 0 | 7076.467 | 80.86806 | 80.89056 | 616.848 | 616.8678 | 24.82842 | 24.82882 | 0.8649209 | 6.966997
68 | 0.000985913 | 7.719681 | 158.7674 | 0 | 6011.624 | 72.94999 | 73.0137 | 765.379 | 765.3976 | 27.65541 | 27.65575 | 0.8929893 | 6.997986
69 | 0.001135793 | 7.529205 | 158.1684 | 0 | 6626.248 | 78.20116 | 78.22992 | 588.343 | 588.3547 | 24.24595 | 24.24619 | 0.8620884 | 6.735602
70 | 0.001085712 | 7.558293 | 149.7196 | 0 | 6392.117 | 77.06894 | 77.11131 | 524.5327 | 524.5561 | 22.89393 | 22.89445 | 0.8538948 | 6.696625
71 | 0.001042091 | 7.638672 | 154.0323 | 0 | 5511.418 | 70.23258 | 70.25188 | 654.7952 | 654.8042 | 25.58324 | 25.58341 | 0.8801591 | 6.912331
72 | 0.001121282 | 7.542905 | 156.7706 | 0 | 6619.548 | 78.40507 | 78.44844 | 547.9801 | 547.9996 | 23.40225 | 23.40267 | 0.8535518 | 6.758581
73 | 0.001137997 | 7.511578 | 153.205 | 0 | 6601.233 | 78.29821 | 78.32564 | 545.6903 | 545.7049 | 23.35274 | 23.35306 | 0.8564825 | 6.733797
74 | 0.001113473 | 7.507957 | 148.2673 | 0 | 6318.915 | 77.00224 | 77.03212 | 461.386 | 461.4203 | 21.47415 | 21.47496 | 0.8372183 | 6.726848
75 | 0.0009988239 | 7.65063 | 151.5384 | 0 | 5783.559 | 72.01742 | 72.06149 | 670.1468 | 670.1547 | 25.87886 | 25.87901 | 0.8840251 | 6.974687
76 | 0.001147735 | 7.491306 | 152.9446 | 0 | 6710.686 | 79.27175 | 79.29114 | 502.4193 | 502.4362 | 22.40981 | 22.41019 | 0.8446022 | 6.694079
77 | 0.001017072 | 7.611059 | 153.454 | 0 | 6649.204 | 78.85179 | 78.85899 | 508.0962 | 508.1144 | 22.53685 | 22.53725 | 0.8465728 | 6.8052
78 | 0.0009400537 | 7.73243 | 161.4437 | 0 | 6409.013 | 75.78811 | 75.84419 | 742.401 | 742.419 | 27.24374 | 27.24407 | 0.8889901 | 7.197398
79 | 0.001104078 | 7.54314 | 160.3633 | 0 | 7172.628 | 81.66354 | 81.67529 | 583.2739 | 583.2918 | 24.14661 | 24.14698 | 0.86042 | 6.85337
80 | 0.001036012 | 7.597125 | 155.8773 | 0 | 7133.382 | 81.65111 | 81.681 | 542.3737 | 542.3926 | 23.28269 | 23.2831 | 0.8536544 | 6.908771
81 | 0.0009244793 | 7.740411 | 164.4624 | 0 | 6661.378 | 77.35065 | 77.397 | 757.5586 | 757.5685 | 27.52044 | 27.52062 | 0.889427 | 7.293694
82 | 0.001105957 | 7.540134 | 156.1786 | 0 | 7372.848 | 83.19843 | 83.23969 | 526.4286 | 526.4439 | 22.93887 | 22.93921 | 0.848373 | 6.809916
83 | 0.001038425 | 7.594417 | 159.3868 | 0 | 7365.557 | 82.9973 | 83.0165 | 555.5181 | 555.5372 | 23.55882 | 23.55923 | 0.8532713 | 6.92822
84 | 0.0009415184 | 7.706789 | 154.5243 | 0 | 6702.103 | 78.10849 | 78.13195 | 677.0406 | 677.0558 | 26.01702 | 26.01731 | 0.8839966 | 6.987928
85 | 0.001050287 | 7.599026 | 161.9377 | 0 | 7746.66 | 84.90871 | 84.87665 | 621.1633 | 621.1822 | 24.9149 | 24.91528 | 0.8672861 | 6.902235
86 | 0.001028319 | 7.599853 | 156.7502 | 0 | 7467.766 | 83.85428 | 83.85235 | 514.9938 | 515.0096 | 22.68713 | 22.68748 | 0.8455561 | 6.89544
87 | 0.0009069144 | 7.731911 | 154.7238 | 0 | 6903.318 | 79.21194 | 79.25853 | 703.0936 | 703.1068 | 26.51192 | 26.51217 | 0.8878111 | 7.08818

## trail5_04
layer | energy | entropy | contrast | idm | autocorrelation | mean_x | mean_y | variance_x | variance_y | standard_deviation_x | standard_deviation_y | correlation | dissimilarity
18 | 0.0004615245 | 8.373451 | 210.8265 | 0 | 12049.33 | 104.2245 | 104.1472 | 1298.28 | 1298.292 | 36.03143 | 36.0316 | 0.9203112 | 8.15743
19 | 0.0003374429 | 8.653751 | 244.6428 | 0 | 13815.69 | 110.5968 | 110.5177 | 1713.066 | 1713.076 | 41.38848 | 41.38861 | 0.9299642 | 9.126012
20 | 0.0003660127 | 8.620154 | 262.9724 | 0 | 14138.1 | 111.8962 | 111.8385 | 1753.748 | 1753.76 | 41.87654 | 41.87669 | 0.9261891 | 9.662048
21 | 0.000457296 | 8.39234 | 221.6861 | 0 | 12477.39 | 105.9575 | 105.9084 | 1365.191 | 1365.203 | 36.94813 | 36.94828 | 0.9198949 | 8.476333
22 | 0.0003429082 | 8.620927 | 235.8825 | 0 | 13072.12 | 107.655 | 107.5996 | 1605.264 | 1605.271 | 40.06485 | 40.06494 | 0.9274616 | 8.986064
23 | 0.0003445306 | 8.679899 | 277.0547 | 0 | 14398.51 | 112.6037 | 112.5642 | 1860.407 | 1860.416 | 43.13175 | 43.13185 | 0.9265585 | 9.87093
24 | 0.0004241468 | 8.46602 | 228.4588 | 0 | 12585.93 | 106.011 | 105.9405 | 1467.895 | 1467.911 | 38.31283 | 38.31305 | 0.923271 | 8.632812
25 | 0.0003637372 | 8.572166 | 226.9435 | 0 | 12723.13 | 106.0678 | 106.0002 | 1591.733 | 1591.748 | 39.89628 | 39.89646 | 0.9298727 | 8.770238
26 | 0.0003618209 | 8.632986 | 265.3143 | 0 | 13718.42 | 109.7103 | 109.6399 | 1820.234 | 1820.246 | 42.66349 | 42.66363 | 0.9285564 | 9.524968
27 | 0.0004495251 | 8.407193 | 216.1261 | 0 | 12007.44 | 103.9731 | 103.9109 | 1309.827 | 1309.836 | 36.19124 | 36.19137 | 0.9189687 | 8.357197
28 | 0.0003574094 | 8.595692 | 237.5287 | 0 | 12773.49 | 106.2054 | 106.1328 | 1618.648 | 1618.66 | 40.23153 | 40.23167 | 0.9278967 | 8.949375
29 | 0.0003608781 | 8.622118 | 253.9074 | 0 | 13165.51 | 107.605 | 107.557 | 1717.067 | 1717.076 | 41.43727 | 41.43739 | 0.9271766 | 9.37016
30 | 0.0004386615 | 8.437219 | 222.9064 | 0 | 12210.16 | 104.2266 | 104.1756 | 1462.59 | 1462.599 | 38.24351 | 38.24362 | 0.9247333 | 8.467871
31 | 0.0003679824 | 8.565158 | 220.6937 | 0 | 12481.49 | 104.8661 | 104.8065 | 1599.849 | 1599.864 | 39.99784 | 39.99803 | 0.931982 | 8.613216
32 | 0.0003641151 | 8.62049 | 247.0232 | 0 | 14626.21 | 114.1233 | 114.0649 | 1729.601 | 1729.616 | 41.58707 | 41.58726 | 0.9304229 | 9.359805
33 | 0.0005918958 | 8.123478 | 148.0592 | 0 | 11496.36 | 103.2238 | 103.1622 | 920.0356 | 920.0577 | 30.33165 | 30.33201 | 0.9209651 | 6.926824
34 | 0.0006443131 | 8.054264 | 135.9482 | 0 | 10523.76 | 99.27137 | 99.18393 | 744.2793 | 744.3075 | 27.27469 | 27.27522 | 0.9091363 | 6.668155
35 | 0.0006902975 | 7.961745 | 129.7193 | 0 | 10244.11 | 97.84202 | 97.79576 | 738.8168 | 738.846 | 27.17484 | 27.17538 | 0.912866 | 6.618454
36 | 0.001170435 | 7.455781 | 152.6636 | 0 | 9315.439 | 94.67405 | 94.61396 | 431.9491 | 432.01 | 20.77865 | 20.78013 | 0.8272911 | 6.525171
37 | 0.001118377 | 7.487825 | 137.9856 | 0 | 7954.864 | 87.15939 | 87.10152 | 431.3569 | 431.398 | 20.76522 | 20.76622 | 0.8405429 | 6.329464
38 | 0.0009826132 | 7.637476 | 132.6561 | 0 | 6248.061 | 75.93769 | 75.95875 | 545.7903 | 545.8018 | 23.359 | 23.35924 | 0.8783186 | 6.417902
39 | 0.001085274 | 7.539784 | 144.4493 | 0 | 7879.656 | 86.50248 | 86.52653 | 466.7145 | 466.7598 | 21.5996 | 21.60065 | 0.8446591 | 6.272679
40 | 0.001086847 | 7.516748 | 136.8992 | 0 | 7353.88 | 83.66585 | 83.66658 | 422.5096 | 422.5478 | 20.55083 | 20.55177 | 0.8360767 | 6.311486
41 | 0.000932155 | 7.69473 | 143.2515 | 0 | 6196.3 | 75.21608 | 75.29334 | 605.0701 | 605.101 | 24.59259 | 24.59322 | 0.879323 | 6.838574
42 | 0.001061425 | 7.554712 | 139.6971 | 0 | 6748.029 | 79.63306 | 79.67978 | 471.8882 | 471.9185 | 21.71493 | 21.71564 | 0.8515485 | 6.365315
43 | 0.001007109 | 7.585809 | 138.4869 | 0 | 6647.81 | 79.11313 | 79.13171 | 456.6167 | 456.6505 | 21.3654 | 21.3662 | 0.8472398 | 6.522427
44 | 0.0008863108 | 7.750721 | 144.4414 | 0 | 6556.86 | 77.68192 | 77.68471 | 594.2677 | 594.2969 | 24.37161 | 24.37222 | 0.876981 | 6.905302
45 | 0.0009832655 | 7.695886 | 166.6797 | 0 | 8030.241 | 86.52573 | 86.53189 | 626.2964 | 626.3241 | 25.01606 | 25.01662 | 0.8650248 | 6.93231
46 | 0.0008861556 | 7.82273 | 178.9324 | 0 | 8669.03 | 89.58645 | 89.58861 | 732.4965 | 732.5222 | 27.05637 | 27.05685 | 0.8761191 | 7.419007
47 | 0.0008784834 | 7.810716 | 173.086 | 0 | 7727.533 | 84.03518 | 84.05963 | 749.9647 | 749.9861 | 27.37917 | 27.37956 | 0.8832014 | 7.367724
48 | 0.0009762478 | 7.702566 | 174.1838 | 0 | 8741.29 | 90.32054 | 90.31034 | 671.4427 | 671.4719 | 25.90505 | 25.90562 | 0.8685643 | 7.12334
49 | 0.0009375897 | 7.72792 | 169.4003 | 0 | 8638.263 | 90.20915 | 90.18529 | 586.8026 | 586.8321 | 24.21566 | 24.21628 | 0.8544139 | 7.225526
50 | 0.0009214582 | 7.723255 | 157.4344 | 0 | 7380.14 | 82.50597 | 82.51072 | 651.0439 | 651.0695 | 25.50817 | 25.50868 | 0.8774905 | 7.123268
51 | 0.001044861 | 7.603677 | 157.5289 | 0 | 8419.096 | 89.11238 | 89.11776 | 556.118 | 556.135 | 23.5773 | 23.57767 | 0.8573572 | 6.891663
52 | 0.001004824 | 7.633071 | 154.3854 | 0 | 8548.041 | 90.00676 | 89.97752 | 525.5356 | 525.5823 | 22.91776 | 22.91879 | 0.8532461 | 6.883237
53 | 0.0008840206 | 7.763358 | 154.6668 | 0 | 7398.459 | 82.45479 | 82.45921 | 676.2527 | 676.2605 | 25.99984 | 25.99999 | 0.8847393 | 7.083205
54 | 0.00104336 | 7.601827 | 155.5243 | 0 | 8247.998 | 88.38685 | 88.3832 | 513.202 | 513.2462 | 22.64998 | 22.65096 | 0.84847 | 6.811089
55 | 0.001005828 | 7.605183 | 145.5679 | 0 | 7916.652 | 86.69434 | 86.68975 | 473.5311 | 473.5691 | 21.75286 | 21.75374 | 0.8448865 | 6.674205
56 | 0.0008824484 | 7.734929 | 148.6702 | 0 | 7378.784 | 82.8402 | 82.87479 | 587.7612 | 587.7794 | 24.23725 | 24.23762 | 0.8717167 | 7.028751
57 | 0.001015643 | 7.620799 | 153.413 | 0 | 8039.536 | 86.806 | 86.82528 | 578.8981 | 578.9236 | 24.05174 | 24.05228 | 0.8662596 | 6.704422
58 | 0.000995337 | 7.620862 | 152.1484 | 0 | 7859.601 | 86.20986 | 86.20013 | 504.1867 | 504.216 | 22.44729 | 22.44795 | 0.8474615 | 6.828028
59 | 0.0008307362 | 7.82007 | 158.568 | 0 | 7757.767 | 84.61314 | 84.62111 | 676.0609 | 676.0788 | 25.99439 | 25.99474 | 0.8822164 | 7.26029
60 | 0.001008006 | 7.642282 | 163.4066 | 0 | 8458.755 | 89.0158 | 89.01201 | 616.3447 | 616.368 | 24.81723 | 24.8177 | 0.8665074 | 6.965207
61 | 0.0009602672 | 7.678276 | 157.4026 | 0 | 8257.044 | 88.00609 | 88.01179 | 590.3553 | 590.3731 | 24.29007 | 24.29044 | 0.8645875 | 7.078832
62 | 0.0008371156 | 7.822008 | 163.1407 | 0 | 7701.129 | 84.10145 | 84.09322 | 710.0709 | 710.0849 | 26.64101 | 26.64127 | 0.8838845 | 7.368837
63 | 0.001046697 | 7.618501 | 161.8604 | 0 | 7737.605 | 85.42151 | 85.40837 | 522.2049 | 522.2341 | 22.84551 | 22.84615 | 0.8443213 | 6.860131
64 | 0.001002289 | 7.664199 | 159.048 | 0 | 7790.652 | 85.24891 | 85.252 | 602.111 | 602.1301 | 24.52901 | 24.5294 | 0.8664109 | 6.926126
65 | 0.0009469325 | 7.739624 | 156.9215 | 0 | 6223.561 | 74.52142 | 74.57912 | 744.1739 | 744.198 | 27.27134 | 27.27179 | 0.8923986 | 7.031822
66 | 0.001093717 | 7.558843 | 148.9151 | 0 | 6939.226 | 80.51446 | 80.5373 | 528.8938 | 528.929 | 22.98861 | 22.98938 | 0.8574942 | 6.574053
67 | 0.001009886 | 7.65639 | 158.0964 | 0 | 7083.699 | 80.94028 | 80.91992 | 612.2632 | 612.3018 | 24.73532 | 24.73611 | 0.869897 | 6.886654
68 | 0.0009944153 | 7.700956 | 153.5448 | 0 | 5936.186 | 72.83535 | 72.88924 | 704.1124 | 704.1289 | 26.53096 | 26.53127 | 0.889532 | 7.000916
69 | 0.001104256 | 7.552318 | 144.9656 | 0 | 6615.774 | 78.37484 | 78.40363 | 543.2502 | 543.2807 | 23.29968 | 23.30034 | 0.8646817 | 6.495368
70 | 0.001047044 | 7.584345 | 143.0368 | 0 | 6543.096 | 78.08485 | 78.1108 | 515.4339 | 515.4668 | 22.69666 | 22.69739 | 0.8591315 | 6.567642
71 | 0.001007966 | 7.656163 | 151.721 | 0 | 5813.576 | 72.31103 | 72.3655 | 656.8666 | 656.88 | 25.62211 | 25.62237 | 0.8819708 | 6.875633
72 | 0.001113447 | 7.544035 | 149.8367 | 0 | 6655.243 | 78.84634 | 78.88916 | 510.563 | 510.5923 | 22.58874 | 22.5894 | 0.8503875 | 6.650493
73 | 0.001081846 | 7.571965 | 151.6702 | 0 | 6884.503 | 79.9399 | 79.96242 | 568.0815 | 568.1145 | 23.82585 | 23.82655 | 0.8646472 | 6.734968
74 | 0.001116543 | 7.510547 | 144.3801 | 0 | 6544.062 | 78.43621 | 78.46134 | 461.7653 | 461.7971 | 21.4806 | 21.48135 | 0.842021 | 6.576284
75 | 0.0009967243 | 7.66156 | 147.2125 | 0 | 6036.652 | 73.88012 | 73.94341 | 647.1164 | 647.1347 | 25.42906 | 25.42943 | 0.8842867 | 6.869081
76 | 0.001171738 | 7.485702 | 156.7013 | 0 | 6941.952 | 80.53572 | 80.54648 | 533.6737 | 533.7011 | 23.09555 | 23.09615 | 0.8510884 | 6.736194
77 | 0.001097668 | 7.523104 | 143.6121 | 0 | 6708.776 | 79.46613 | 79.49357 | 463.4292 | 463.4697 | 21.51835 | 21.5193 | 0.8430056 | 6.587317
78 | 0.0009851963 | 7.663112 | 146.7501 | 0 | 6086.594 | 74.2737 | 74.30424 | 640.9825 | 640.9971 | 25.31102 | 25.31131 | 0.8838726 | 6.910206
79 | 0.00106972 | 7.588464 | 152.1209 | 0 | 7240.152 | 82.10588 | 82.12356 | 573.2577 | 573.2908 | 23.92832 | 23.92902 | 0.8649009 | 6.716125
80 | 0.00107648 | 7.554726 | 150.4414 | 0 | 7180.352 | 82.21646 | 82.22168 | 495.481 | 495.5162 | 22.24938 | 22.25018 | 0.8458629 | 6.67125
81 | 0.0008935147 | 7.793361 | 159.216 | 0 | 6856.525 | 78.41368 | 78.44714 | 785.0541 | 785.076 | 28.01382 | 28.01422 | 0.8968708 | 7.173037
82 | 0.001083387 | 7.569236 | 153.1421 | 0 | 7390.545 | 83.21948 | 83.20659 | 542.3839 | 542.4185 | 23.28088 | 23.28163 | 0.8574739 | 6.741142
83 | 0.00101323 | 7.601658 | 143.2083 | 0 | 7312.445 | 82.85025 | 82.81398 | 522.5834 | 522.6186 | 22.85324 | 22.85402 | 0.8617804 | 6.61598
84 | 0.0009038201 | 7.747463 | 153.7516 | 0 | 6648.996 | 77.6635 | 77.6995 | 692.3096 | 692.3273 | 26.30755 | 26.30788 | 0.8865218 | 7.109697
85 | 0.001092705 | 7.530148 | 146.2673 | 0 | 7337.304 | 83.00368 | 82.99183 | 520.9508 | 520.9882 | 22.8149 | 22.81572 | 0.8592214 | 6.53915
86 | 0.001067992 | 7.551379 | 144.9232 | 0 | 7363.647 | 83.47947 | 83.46926 | 468.3325 | 468.3665 | 21.6329 | 21.63369 | 0.8427632 | 6.605144
87 | 0.0009257702 | 7.712411 | 148.7145 | 0 | 6769.175 | 78.66132 | 78.67561 | 654.505 | 654.522 | 25.5781 | 25.57843 | 0.8854205 | 6.93547

## trail5_05
layer | energy | entropy | contrast | idm | autocorrelation | mean_x | mean_y | variance_x | variance_y | standard_deviation_x | standard_deviation_y | correlation | dissimilarity
18 | 0.0004552966 | 8.381096 | 217.2953 | 0 | 11883.52 | 103.8616 | 103.7977 | 1209.43 | 1209.443 | 34.77638 | 34.77655 | 0.9121538 | 8.357493
19 | 0.0003393993 | 8.619271 | 223.772 | 0 | 12484.67 | 105.4742 | 105.4171 | 1476.132 | 1476.142 | 38.42009 | 38.42022 | 0.9254675 | 8.820737
20 | 0.0003623266 | 8.611127 | 259.1956 | 0 | 13429.78 | 109.3919 | 109.3378 | 1596.094 | 1596.109 | 39.9507 | 39.95089 | 0.9206207 | 9.573135
21 | 0.0004757351 | 8.368711 | 220.939 | 0 | 11332.95 | 100.8458 | 100.7609 | 1279.738 | 1279.758 | 35.7731 | 35.77337 | 0.9156993 | 8.371152
22 | 0.000331756 | 8.644044 | 232.8565 | 0 | 12789.31 | 106.6947 | 106.6338 | 1526.76 | 1526.769 | 39.07336 | 39.07347 | 0.9250295 | 8.982985
23 | 0.000353345 | 8.652296 | 280.4425 | 0 | 13820.95 | 110.6946 | 110.6223 | 1712.824 | 1712.837 | 41.38516 | 41.38531 | 0.920182 | 9.912685
24 | 0.0004603862 | 8.387018 | 214.9879 | 0 | 11760.48 | 102.691 | 102.6093 | 1328.554 | 1328.574 | 36.44893 | 36.44921 | 0.9210431 | 8.36543
25 | 0.0003600964 | 8.573203 | 228.3956 | 0 | 11974.73 | 103.0856 | 103.0109 | 1467.819 | 1467.834 | 38.31177 | 38.31197 | 0.9238244 | 8.809722
26 | 0.0003721039 | 8.609132 | 268.242 | 0 | 13263.55 | 108.3148 | 108.2456 | 1670.106 | 1670.126 | 40.8666 | 40.86684 | 0.9216211 | 9.71184
27 | 0.0004495684 | 8.411484 | 222.549 | 0 | 11770.33 | 102.9457 | 102.8729 | 1289.713 | 1289.732 | 35.91218 | 35.91244 | 0.9151213 | 8.512244
28 | 0.000355682 | 8.594502 | 236.4996 | 0 | 12386.53 | 104.9187 | 104.8592 | 1501.536 | 1501.551 | 38.74936 | 38.74955 | 0.9224196 | 9.068915
29 | 0.0003665385 | 8.613317 | 260.6955 | 0 | 13154.56 | 107.9937 | 107.9299 | 1626.917 | 1626.934 | 40.33473 | 40.33494 | 0.9214057 | 9.575482
30 | 0.0004541694 | 8.38637 | 215.1994 | 0 | 11629.22 | 102.7259 | 102.6596 | 1188.945 | 1188.962 | 34.48064 | 34.48089 | 0.9114463 | 8.43365
31 | 0.0003831119 | 8.525997 | 224.3184 | 0 | 11926.09 | 103.1689 | 103.1019 | 1399.839 | 1399.856 | 37.41405 | 37.41428 | 0.9211163 | 8.784407
32 | 0.0003786785 | 8.563362 | 237.583 | 0 | 14058.86 | 112.6432 | 112.5675 | 1494.826 | 1494.844 | 38.6625 | 38.66274 | 0.9226232 | 9.258315
33 | 0.000623437 | 8.080995 | 151.8276 | 0 | 11181.81 | 101.8155 | 101.726 | 897.7818 | 897.8218 | 29.96053 | 29.96121 | 0.9176876 | 7.009806
34 | 0.0006621119 | 8.032843 | 143.5336 | 0 | 10557.3 | 99.53181 | 99.43912 | 729.9789 | 730.0153 | 27.00714 | 27.00782 | 0.9022229 | 6.948398
35 | 0.0007298543 | 7.890127 | 132.7516 | 0 | 9866.395 | 96.43396 | 96.37274 | 637.189 | 637.2165 | 25.23788 | 25.23843 | 0.8976211 | 6.654287
36 | 0.001166438 | 7.468828 | 157.1929 | 0 | 9114.685 | 93.52028 | 93.45111 | 450.8505 | 450.922 | 21.22601 | 21.22772 | 0.8302204 | 6.663339
37 | 0.001091133 | 7.506821 | 136.0913 | 0 | 7766.799 | 86.11216 | 86.05322 | 423.204 | 423.2331 | 20.56732 | 20.56804 | 0.8411373 | 6.305822
38 | 0.0009827462 | 7.619899 | 128.0215 | 0 | 5963.969 | 74.4666 | 74.44573 | 482.9953 | 483.0122 | 21.97301 | 21.9734 | 0.8684852 | 6.385625
39 | 0.001078279 | 7.533574 | 140.9846 | 0 | 7451.723 | 84.04678 | 83.99147 | 461.4608 | 461.5047 | 21.47651 | 21.47755 | 0.8489586 | 6.295252
40 | 0.001046318 | 7.562558 | 142.7164 | 0 | 7509.18 | 84.50768 | 84.49372 | 438.451 | 438.4795 | 20.93505 | 20.93574 | 0.8396697 | 6.511313
41 | 0.0009248587 | 7.705086 | 142.5864 | 0 | 6131.716 | 74.77345 | 74.79951 | 609.8579 | 609.8704 | 24.69221 | 24.69246 | 0.8822158 | 6.833652
42 | 0.001049781 | 7.558067 | 138.9845 | 0 | 6636.8 | 79.0231 | 79.02507 | 460.1998 | 460.2317 | 21.44449 | 21.44524 | 0.849589 | 6.452956
43 | 0.001039035 | 7.550509 | 144.9465 | 0 | 6507.743 | 78.26582 | 78.25632 | 454.5133 | 454.526 | 21.31205 | 21.31235 | 0.840197 | 6.659198
44 | 0.0009498271 | 7.660686 | 144.7671 | 0 | 6236.216 | 75.99075 | 75.98984 | 533.4719 | 533.4864 | 23.09149 | 23.09181 | 0.8638649 | 6.877664
45 | 0.000998385 | 7.669958 | 167.7525 | 0 | 7971.66 | 86.15563 | 86.08077 | 636.7242 | 636.7717 | 25.22245 | 25.2234 | 0.8697379 | 7.071921
46 | 0.0008855348 | 7.785243 | 172.5023 | 0 | 8449.537 | 88.66771 | 88.62008 | 676.1275 | 676.1598 | 25.99838 | 25.999 | 0.8739215 | 7.314476
47 | 0.000836778 | 7.856424 | 175.9907 | 0 | 8066.431 | 85.57687 | 85.57993 | 829.382 | 829.4061 | 28.79322 | 28.79364 | 0.8940077 | 7.496358
48 | 0.0009872047 | 7.685607 | 172.8781 | 0 | 8628.951 | 89.86907 | 89.82603 | 640.3436 | 640.3758 | 25.29889 | 25.29953 | 0.8671079 | 7.210423
49 | 0.0009598555 | 7.703758 | 169.6988 | 0 | 8875.466 | 91.32898 | 91.28571 | 621.8268 | 621.8492 | 24.93067 | 24.93112 | 0.8642393 | 7.272665
50 | 0.0009247081 | 7.720144 | 156.104 | 0 | 7478.158 | 82.86345 | 82.86717 | 688.4643 | 688.4823 | 26.23365 | 26.234 | 0.886826 | 7.111758
51 | 0.0010236 | 7.629184 | 158.042 | 0 | 8244.864 | 88.04834 | 88.00001 | 574.0927 | 574.1105 | 23.95493 | 23.95531 | 0.863591 | 6.886742
52 | 0.001014264 | 7.599264 | 150.7565 | 0 | 8209.828 | 88.34076 | 88.31906 | 481.45 | 481.4695 | 21.93704 | 21.9375 | 0.8451494 | 6.845749
53 | 0.0008930035 | 7.727181 | 149.5846 | 0 | 7117.903 | 81.31452 | 81.33522 | 578.0065 | 578.0244 | 24.03613 | 24.03651 | 0.8706438 | 7.015154
54 | 0.001070248 | 7.5314 | 147.6939 | 0 | 7751.141 | 85.96746 | 85.91981 | 436.9823 | 437.011 | 20.89713 | 20.89783 | 0.8328993 | 6.658605
55 | 0.0009906674 | 7.597282 | 144.2992 | 0 | 7776.473 | 85.99503 | 85.94709 | 456.1848 | 456.2175 | 21.35271 | 21.35349 | 0.8430985 | 6.699309
56 | 0.0008763714 | 7.745262 | 147.407 | 0 | 7172.567 | 81.22452 | 81.24918 | 646.0801 | 646.103 | 25.40875 | 25.4092 | 0.8850365 | 7.009954
57 | 0.0009937234 | 7.631406 | 149.8755 | 0 | 7727.935 | 85.20504 | 85.18712 | 543.2063 | 543.2242 | 23.29799 | 23.29837 | 0.8625377 | 6.822623
58 | 0.0009965601 | 7.590297 | 145.0529 | 0 | 7476.44 | 84.25903 | 84.19699 | 452.6705 | 452.7014 | 21.27116 | 21.2719 | 0.8423432 | 6.777509
59 | 0.0008484806 | 7.765103 | 150.372 | 0 | 7381.577 | 82.67486 | 82.65016 | 622.1861 | 622.2001 | 24.929 | 24.92928 | 0.8788677 | 7.121338
60 | 0.0009591768 | 7.675968 | 160.2548 | 0 | 8062.323 | 87.05915 | 87.01484 | 565.1325 | 565.1599 | 23.7648 | 23.76539 | 0.85971 | 7.036953
61 | 0.0009293317 | 7.69223 | 154.1193 | 0 | 7873.513 | 86.31265 | 86.29669 | 501.0285 | 501.0506 | 22.37735 | 22.37785 | 0.8463266 | 7.062432
62 | 0.0008275881 | 7.809841 | 156.4745 | 0 | 7432.275 | 82.87008 | 82.86983 | 641.5533 | 641.5688 | 25.32193 | 25.32224 | 0.8784275 | 7.197479
63 | 0.001000411 | 7.664597 | 165.1449 | 0 | 8072.117 | 86.70579 | 86.64518 | 640.0748 | 640.0985 | 25.28984 | 25.29032 | 0.8719426 | 6.994014
64 | 0.0009631006 | 7.706382 | 169.2355 | 0 | 8081.597 | 86.78587 | 86.78492 | 632.8839 | 632.9018 | 25.14911 | 25.14947 | 0.8668161 | 7.120791
65 | 0.0008996337 | 7.804195 | 170.6445 | 0 | 7098.632 | 79.54307 | 79.55035 | 854.8654 | 854.8724 | 29.22611 | 29.22623 | 0.8997636 | 7.32694
66 | 0.001040723 | 7.629994 | 158.9807 | 0 | 7470.809 | 82.74242 | 82.72218 | 704.0479 | 704.0602 | 26.52261 | 26.52285 | 0.8872402 | 6.838703
67 | 0.0009586253 | 7.692109 | 156.0733 | 0 | 7478.312 | 83.2369 | 83.24326 | 626.4171 | 626.4386 | 25.01998 | 25.02041 | 0.8747506 | 6.891902
68 | 0.0009705251 | 7.707365 | 153.3745 | 0 | 6056.462 | 73.8608 | 73.87421 | 675.6826 | 675.6925 | 25.98772 | 25.98791 | 0.8860384 | 6.959814
69 | 0.001113391 | 7.54687 | 153.5025 | 0 | 6702.589 | 78.8678 | 78.88188 | 556.5454 | 556.562 | 23.57884 | 23.5792 | 0.8622587 | 6.721557
70 | 0.001047825 | 7.550075 | 140.8245 | 0 | 6243.998 | 76.49112 | 76.4688 | 464.2929 | 464.3194 | 21.54027 | 21.54089 | 0.8481556 | 6.550691
71 | 0.001002621 | 7.666882 | 152.4926 | 0 | 5729.006 | 71.96862 | 71.97215 | 624.3005 | 624.3066 | 24.98009 | 24.98022 | 0.877843 | 6.951022
72 | 0.001087842 | 7.542698 | 141.1725 | 0 | 6288.273 | 76.60228 | 76.59704 | 489.4866 | 489.5048 | 22.11665 | 22.11706 | 0.8575046 | 6.475034
73 | 0.001078081 | 7.581078 | 159.4209 | 0 | 6777.427 | 79.12835 | 79.14199 | 594.043 | 594.0513 | 24.36365 | 24.36382 | 0.8647711 | 6.916617
74 | 0.001063709 | 7.544363 | 141.6209 | 0 | 6470.312 | 77.99739 | 77.95724 | 459.4237 | 459.4515 | 21.42715 | 21.42781 | 0.8461767 | 6.659062
75 | 0.0009670355 | 7.69321 | 154.264 | 0 | 6102.424 | 74.40381 | 74.41319 | 641.9334 | 641.9415 | 25.32961 | 25.32977 | 0.8794744 | 7.043773
76 | 0.001074952 | 7.591416 | 162.3604 | 0 | 7137.648 | 81.42148 | 81.42005 | 588.5894 | 588.6088 | 24.25239 | 24.25279 | 0.8614417 | 6.947984
77 | 0.001045932 | 7.559269 | 145.9903 | 0 | 6782.711 | 79.80345 | 79.80484 | 485.8753 | 485.8955 | 22.03535 | 22.03582 | 0.8499575 | 6.712783
78 | 0.0009682557 | 7.670636 | 144.1158 | 0 | 6110.44 | 74.75161 | 74.75831 | 593.7191 | 593.7255 | 24.36153 | 24.36166 | 0.878055 | 6.819559
79 | 0.001084508 | 7.558644 | 152.4958 | 0 | 7203.333 | 81.98185 | 81.96292 | 558.6111 | 558.6349 | 23.62272 | 23.62323 | 0.8637715 | 6.71366
80 | 0.001030449 | 7.588877 | 153.4823 | 0 | 7226.622 | 82.44664 | 82.42971 | 506.2769 | 506.297 | 22.49156 | 22.49202 | 0.8479843 | 6.856438
81 | 0.0009446501 | 7.692297 | 154.0748 | 0 | 6651.843 | 77.80964 | 77.82942 | 672.1497 | 672.1587 | 25.91956 | 25.91974 | 0.8850438 | 7.051575
82 | 0.001035457 | 7.59666 | 152.8619 | 0 | 7278.712 | 82.41222 | 82.39144 | 563.7028 | 563.7326 | 23.73235 | 23.73298 | 0.8646619 | 6.803684
83 | 0.001016573 | 7.597288 | 146.4602 | 0 | 7174.894 | 82.05039 | 82.03673 | 515.8043 | 515.8303 | 22.70007 | 22.70066 | 0.8577787 | 6.798836
84 | 0.00091863 | 7.724861 | 154.0213 | 0 | 6680.402 | 77.87859 | 77.90646 | 690.244 | 690.2517 | 26.26658 | 26.26673 | 0.8868078 | 7.070692
85 | 0.001024238 | 7.616669 | 151.353 | 0 | 7289.359 | 82.7809 | 82.7724 | 512.1461 | 512.1822 | 22.62211 | 22.62291 | 0.8517696 | 6.79779
86 | 0.001017553 | 7.592354 | 148.7087 | 0 | 7446.886 | 83.8238 | 83.7659 | 497.2536 | 497.2914 | 22.28942 | 22.29028 | 0.8530767 | 6.84657
87 | 0.0009140927 | 7.710811 | 151.0109 | 0 | 6699.047 | 78.3337 | 78.33581 | 637.3178 | 637.3311 | 25.24083 | 25.24109 | 0.8817219 | 6.993146

## trail5_06
layer | energy | entropy | contrast | idm | autocorrelation | mean_x | mean_y | variance_x | variance_y | standard_deviation_x | standard_deviation_y | correlation | dissimilarity
18 | 0.0004363166 | 8.399572 | 219.0685 | 0 | 10785.34 | 98.53752 | 98.47177 | 1189.818 | 1189.835 | 34.49334 | 34.49359 | 0.9097475 | 8.484583
19 | 0.0003382254 | 8.619019 | 233.3175 | 0 | 11834.02 | 102.5893 | 102.5334 | 1429.721 | 1429.735 | 37.81149 | 37.81167 | 0.9200148 | 9.053333
20 | 0.0003394021 | 8.649354 | 271.6434 | 0 | 13666.17 | 110.8923 | 110.8338 | 1508.582 | 1508.592 | 38.84004 | 38.84017 | 0.912019 | 9.775493
21 | 0.0004254422 | 8.44673 | 230.4713 | 0 | 11807.04 | 102.6857 | 102.6129 | 1382.206 | 1382.231 | 37.17766 | 37.17799 | 0.9191107 | 8.749921
22 | 0.0003454672 | 8.602534 | 232.2905 | 0 | 11880.67 | 102.7167 | 102.6499 | 1450.518 | 1450.536 | 38.08527 | 38.08551 | 0.921781 | 9.009646
23 | 0.0003375622 | 8.665934 | 277.809 | 0 | 13670.57 | 110.3841 | 110.3318 | 1627.744 | 1627.754 | 40.34493 | 40.34505 | 0.9165974 | 9.933237
24 | 0.0004330848 | 8.45249 | 239.5364 | 0 | 11592.61 | 101.7735 | 101.7153 | 1358.034 | 1358.05 | 36.85121 | 36.85143 | 0.9137603 | 8.968794
25 | 0.0003441623 | 8.610839 | 243.1657 | 0 | 11951.23 | 102.6979 | 102.6487 | 1529.206 | 1529.215 | 39.1047 | 39.10482 | 0.9218423 | 9.122424
26 | 0.0003658675 | 8.618044 | 280.8658 | 0 | 12813.71 | 106.306 | 106.2328 | 1658.039 | 1658.055 | 40.71874 | 40.71894 | 0.917211 | 9.958099
27 | 0.000408836 | 8.516196 | 250.8355 | 0 | 12311.51 | 104.4532 | 104.3705 | 1531.997 | 1532.018 | 39.14033 | 39.14059 | 0.9203212 | 9.155152
28 | 0.0003370929 | 8.639733 | 256.3025 | 0 | 12373.04 | 104.5695 | 104.5068 | 1570.226 | 1570.243 | 39.62569 | 39.6259 | 0.9203042 | 9.526566
29 | 0.0003267023 | 8.720861 | 305.066 | 0 | 14141.21 | 111.7363 | 111.6897 | 1811.159 | 1811.168 | 42.55644 | 42.55653 | 0.9176613 | 10.455
30 | 0.0004023241 | 8.508941 | 239.3824 | 0 | 11934.68 | 103.2543 | 103.1985 | 1396.352 | 1396.371 | 37.36747 | 37.36772 | 0.9161182 | 9.046016
31 | 0.0003560903 | 8.590462 | 237.545 | 0 | 11638.41 | 101.6937 | 101.6265 | 1420.304 | 1420.321 | 37.68653 | 37.68677 | 0.9180347 | 9.15155
32 | 0.0003592591 | 8.622693 | 253.7638 | 0 | 13682.78 | 110.8297 | 110.7709 | 1530.178 | 1530.197 | 39.11706 | 39.1173 | 0.9190735 | 9.58865
33 | 0.0006273297 | 8.091662 | 162.3234 | 0 | 10504.52 | 98.56824 | 98.50403 | 873.515 | 873.5412 | 29.54983 | 29.55028 | 0.9090023 | 7.27479
34 | 0.0006749474 | 8.019684 | 156.4227 | 0 | 9965.554 | 96.61979 | 96.53546 | 714.6171 | 714.6431 | 26.72345 | 26.72394 | 0.8916098 | 7.14967
35 | 0.0006866543 | 7.955544 | 127.0117 | 0 | 9493.555 | 94.15512 | 94.11111 | 693.3831 | 693.4042 | 26.32467 | 26.32508 | 0.9106181 | 6.563223
36 | 0.001004741 | 7.620197 | 144.3722 | 0 | 8962.657 | 92.02472 | 91.94612 | 570.3036 | 570.35 | 23.87243 | 23.87342 | 0.8773663 | 6.563781
37 | 0.001085769 | 7.516925 | 141.3258 | 0 | 8104.937 | 87.83509 | 87.77994 | 462.3575 | 462.3865 | 21.49833 | 21.49902 | 0.8524196 | 6.538553
38 | 0.000914567 | 7.70363 | 135.9143 | 0 | 6188.745 | 75.39931 | 75.36905 | 572.1246 | 572.1358 | 23.91572 | 23.91596 | 0.8829412 | 6.686372
39 | 0.0009500183 | 7.658891 | 137.4088 | 0 | 7322.296 | 82.91273 | 82.86502 | 517.6557 | 517.6745 | 22.74461 | 22.74504 | 0.8710516 | 6.361409
40 | 0.0009780109 | 7.611418 | 139.2253 | 0 | 7610.08 | 85.01072 | 84.94519 | 456.1539 | 456.1734 | 21.35174 | 21.3522 | 0.8504816 | 6.498628
41 | 0.000882659 | 7.734399 | 138.7402 | 0 | 6017.973 | 74.33097 | 74.31202 | 562.1186 | 562.1304 | 23.70489 | 23.70515 | 0.8779049 | 6.801291
42 | 0.0009785141 | 7.592566 | 130.4787 | 0 | 6436.544 | 77.87363 | 77.83148 | 438.6902 | 438.7095 | 20.94093 | 20.9414 | 0.8544625 | 6.384646
43 | 0.0009425225 | 7.636703 | 136.6631 | 0 | 6696.453 | 79.20527 | 79.14022 | 494.494 | 494.5206 | 22.23131 | 22.23192 | 0.8640898 | 6.734737
44 | 0.0008855839 | 7.751188 | 155.9709 | 0 | 6606.821 | 77.63597 | 77.58865 | 659.2006 | 659.2109 | 25.66923 | 25.66943 | 0.8829907 | 7.293985
45 | 0.0009215688 | 7.729601 | 170.3552 | 0 | 7818.075 | 85.00685 | 84.95251 | 678.9946 | 679.0141 | 26.05098 | 26.05136 | 0.8770389 | 7.257666
46 | 0.0008476675 | 7.816882 | 174.3101 | 0 | 8306.903 | 87.87094 | 87.80193 | 676.0644 | 676.0842 | 25.99891 | 25.99929 | 0.8741554 | 7.472218
47 | 0.0008402475 | 7.825481 | 170.5347 | 0 | 7657.043 | 83.50737 | 83.45572 | 770.315 | 770.3378 | 27.74609 | 27.74651 | 0.8909868 | 7.475284
48 | 0.0009053999 | 7.75646 | 172.2329 | 0 | 8489.005 | 88.83649 | 88.78528 | 685.3347 | 685.3514 | 26.173 | 26.17333 | 0.8763272 | 7.22862
49 | 0.0008920587 | 7.774146 | 172.063 | 0 | 8841.312 | 90.88775 | 90.82173 | 670.0555 | 670.0817 | 25.87826 | 25.87877 | 0.8737602 | 7.417126
50 | 0.0008492167 | 7.776681 | 143.674 | 0 | 7210.861 | 81.04716 | 81.00001 | 715.0807 | 715.0946 | 26.73147 | 26.73173 | 0.9016828 | 6.957618
51 | 0.0009475401 | 7.695401 | 166.5903 | 0 | 8246.971 | 87.63846 | 87.5685 | 652.9952 | 653.02 | 25.54565 | 25.54615 | 0.8751995 | 7.170098
52 | 0.0008986235 | 7.73657 | 159.1567 | 0 | 8260.16 | 88.27904 | 88.19303 | 551.4138 | 551.4441 | 23.47683 | 23.47749 | 0.8590404 | 7.131495
53 | 0.0008948087 | 7.690442 | 137.2856 | 0 | 6773.827 | 79.33168 | 79.29207 | 550.064 | 550.0766 | 23.44347 | 23.44374 | 0.8770098 | 6.863691
54 | 0.000949639 | 7.672348 | 150.1135 | 0 | 7652.004 | 84.72598 | 84.66152 | 551.1007 | 551.1217 | 23.46903 | 23.46948 | 0.8677479 | 6.95049
55 | 0.0009244774 | 7.685498 | 148.2893 | 0 | 7897.387 | 86.14568 | 86.07816 | 553.655 | 553.6833 | 23.52359 | 23.5242 | 0.8694027 | 6.924921
56 | 0.0008345295 | 7.781948 | 153.2191 | 0 | 7315.004 | 82.28425 | 82.24435 | 622.0765 | 622.0924 | 24.93055 | 24.93087 | 0.8780696 | 7.188596
57 | 0.0009424249 | 7.698444 | 163.1857 | 0 | 7938.338 | 85.98337 | 85.89503 | 631.4452 | 631.4688 | 25.11996 | 25.12044 | 0.8736357 | 7.186645
58 | 0.0009015808 | 7.739753 | 158.0602 | 0 | 8024.234 | 86.57801 | 86.49964 | 611.3923 | 611.4201 | 24.72071 | 24.72129 | 0.8741363 | 7.239278
59 | 0.0008334851 | 7.782844 | 148.853 | 0 | 7205.049 | 81.50562 | 81.4777 | 636.3472 | 636.3617 | 25.2141 | 25.2144 | 0.8843166 | 7.157
60 | 0.0009329967 | 7.714314 | 166.4966 | 0 | 8031.907 | 86.45327 | 86.37145 | 645.1422 | 645.1615 | 25.39249 | 25.39288 | 0.8738202 | 7.228446
61 | 0.0009242139 | 7.709031 | 157.0223 | 0 | 8087.598 | 87.07341 | 87.00563 | 587.2143 | 587.2347 | 24.22679 | 24.22722 | 0.8699583 | 7.231701
62 | 0.0008172347 | 7.803657 | 150.1424 | 0 | 7184.787 | 81.64986 | 81.63432 | 592.1832 | 592.1968 | 24.32499 | 24.32527 | 0.874827 | 7.164003
63 | 0.0009588049 | 7.702261 | 161.9944 | 0 | 7569.802 | 84.00684 | 83.95904 | 595.1666 | 595.1858 | 24.38809 | 24.38849 | 0.8660634 | 7.025795
64 | 0.0008832938 | 7.779301 | 167.3838 | 0 | 8041.443 | 86.40316 | 86.34235 | 662.0679 | 662.0862 | 25.72472 | 25.72509 | 0.8762121 | 7.195261
65 | 0.0008054728 | 7.916669 | 181.4613 | 0 | 7559.646 | 81.50961 | 81.49485 | 1005.357 | 1005.364 | 31.70028 | 31.70039 | 0.9105231 | 7.639886
66 | 0.0009269217 | 7.746622 | 169.8526 | 0 | 7526.439 | 82.73118 | 82.68292 | 768.6459 | 768.6658 | 27.71693 | 27.71729 | 0.8907856 | 7.154279
67 | 0.0008870391 | 7.769649 | 160.0427 | 0 | 7635.74 | 83.63868 | 83.60079 | 720.7194 | 720.7334 | 26.83905 | 26.83932 | 0.8911171 | 7.071558
68 | 0.0008837461 | 7.800095 | 161.9337 | 0 | 6526.382 | 75.77636 | 75.74345 | 865.8549 | 865.8591 | 29.41638 | 29.41645 | 0.9068753 | 7.147988
69 | 0.001004375 | 7.622904 | 151.4128 | 0 | 6569.923 | 77.92436 | 77.89496 | 573.604 | 573.624 | 23.94236 | 23.94278 | 0.8698433 | 6.809944
70 | 0.0009321008 | 7.691379 | 146.7229 | 0 | 6891.872 | 79.94523 | 79.89407 | 575.4473 | 575.4692 | 23.98444 | 23.9849 | 0.8755104 | 6.803928
71 | 0.0008646902 | 7.837174 | 166.8133 | 0 | 6502.842 | 75.9756 | 75.97248 | 812.4573 | 812.4613 | 28.49866 | 28.49873 | 0.8976461 | 7.424213
72 | 0.001008121 | 7.641713 | 153.442 | 0 | 6880.111 | 79.63416 | 79.60988 | 614.8051 | 614.8145 | 24.78774 | 24.78794 | 0.8771072 | 6.945607
73 | 0.001012433 | 7.636456 | 157.3289 | 0 | 7028.997 | 80.68224 | 80.6597 | 597.6033 | 597.6137 | 24.43757 | 24.43779 | 0.870208 | 7.035353
74 | 0.0009846784 | 7.637647 | 148.5471 | 0 | 6946.797 | 80.45923 | 80.41714 | 547.6566 | 547.6804 | 23.39415 | 23.39467 | 0.8680797 | 6.916463
75 | 0.0009001371 | 7.750623 | 151.6541 | 0 | 6280.56 | 75.08035 | 75.08451 | 717.4848 | 717.492 | 26.78052 | 26.78065 | 0.8951281 | 7.025499
76 | 0.0009609416 | 7.706426 | 168.484 | 0 | 7155.733 | 81.06332 | 81.02238 | 670.2261 | 670.2376 | 25.8818 | 25.88203 | 0.8751897 | 7.194614
77 | 0.0009789293 | 7.628441 | 141.4554 | 0 | 6976.92 | 80.841 | 80.7911 | 513.981 | 514.0001 | 22.66431 | 22.66474 | 0.865449 | 6.768171
78 | 0.0009306816 | 7.705265 | 148.6076 | 0 | 6079.924 | 74.17436 | 74.14366 | 652.7197 | 652.7263 | 25.54457 | 25.54471 | 0.887909 | 6.998894
79 | 0.0009971833 | 7.652691 | 159.5607 | 0 | 7264.944 | 81.95405 | 81.88613 | 630.9254 | 630.9559 | 25.10911 | 25.10973 | 0.8760087 | 7.155591
80 | 0.0009579715 | 7.671907 | 155.3049 | 0 | 7481.858 | 83.4376 | 83.37284 | 599.7916 | 599.8111 | 24.48517 | 24.48557 | 0.8745046 | 7.068253
81 | 0.0009215188 | 7.702031 | 146.1293 | 0 | 6220.837 | 75.21198 | 75.16596 | 638.8153 | 638.8273 | 25.26916 | 25.2694 | 0.886894 | 6.98038
82 | 0.001005809 | 7.608604 | 148.2941 | 0 | 7039.872 | 80.84787 | 80.80529 | 578.7603 | 578.7788 | 24.04943 | 24.04982 | 0.8740517 | 6.858269
83 | 0.0009826448 | 7.622667 | 146.4407 | 0 | 7279.193 | 82.58153 | 82.50586 | 535.9318 | 535.954 | 23.14227 | 23.14276 | 0.8672348 | 6.893489
84 | 0.0009132178 | 7.693938 | 140.3891 | 0 | 6304.951 | 76.13021 | 76.10419 | 579.6828 | 579.6939 | 24.07123 | 24.07146 | 0.8802798 | 6.924524
85 | 0.0009925747 | 7.623618 | 151.1254 | 0 | 7021.603 | 81.07972 | 81.03608 | 523.9301 | 523.9418 | 22.88111 | 22.88137 | 0.8591703 | 6.9316
86 | 0.0009240576 | 7.69531 | 151.0732 | 0 | 7479.778 | 83.6533 | 83.57743 | 561.3154 | 561.3328 | 23.68735 | 23.68772 | 0.8684262 | 7.042929
87 | 0.0008777848 | 7.746451 | 157.7268 | 0 | 7018.459 | 80.27043 | 80.22506 | 655.3709 | 655.3837 | 25.59186 | 25.59212 | 0.8812546 | 7.307936

## trail6_01
layer | energy | entropy | contrast | idm | autocorrelation | mean_x | mean_y | variance_x | variance_y | standard_deviation_x | standard_deviation_y | correlation | dissimilarity
18 | 0.0007040867 | 8.068437 | 189.7086 | 0 | 7748.832 | 81.14636 | 81.15549 | 1257.432 | 1257.435 | 35.45532 | 35.45537 | 0.9236446 | 7.832342
19 | 0.0006780375 | 8.141477 | 212.5847 | 0 | 7470.351 | 78.36763 | 78.34265 | 1436.617 | 1436.62 | 37.89995 | 37.89999 | 0.9249353 | 8.178146
20 | 0.0006694664 | 8.130657 | 196.7813 | 0 | 7589.959 | 79.63179 | 79.65103 | 1344.782 | 1344.789 | 36.66771 | 36.66782 | 0.9259823 | 8.010562
21 | 0.0007484894 | 7.986025 | 180.0994 | 0 | 6934.425 | 77.38103 | 77.39461 | 1035.09 | 1035.096 | 32.16996 | 32.17007 | 0.9121419 | 7.589842
22 | 0.0006778929 | 8.135803 | 210.5982 | 0 | 7913.078 | 79.95793 | 80.00104 | 1621.479 | 1621.488 | 40.26502 | 40.26513 | 0.9340379 | 8.208315
23 | 0.000673123 | 8.123794 | 197.0009 | 0 | 7546.655 | 79.50752 | 79.5025 | 1323.646 | 1323.651 | 36.37965 | 36.37973 | 0.9246571 | 7.985698
24 | 0.0007717941 | 7.970664 | 182.3402 | 0 | 6722.314 | 76.18856 | 76.20746 | 1006.523 | 1006.526 | 31.72102 | 31.72107 | 0.908282 | 7.594403
25 | 0.0006691246 | 8.159338 | 212.9948 | 0 | 7602.246 | 78.83389 | 78.87032 | 1491.423 | 1491.432 | 38.61762 | 38.61774 | 0.927446 | 8.336922
26 | 0.000673376 | 8.122147 | 205.9057 | 0 | 7563.712 | 79.24495 | 79.24996 | 1385.577 | 1385.582 | 37.21934 | 37.21941 | 0.9246515 | 8.147455
27 | 0.0007212831 | 8.035412 | 184.6774 | 0 | 7416.356 | 79.91146 | 79.93049 | 1121.411 | 1121.418 | 33.48444 | 33.48454 | 0.9165361 | 7.737945
28 | 0.0006412274 | 8.204473 | 215.2092 | 0 | 7994.183 | 80.64457 | 80.64215 | 1597.787 | 1597.789 | 39.97087 | 39.9709 | 0.9319549 | 8.381957
29 | 0.0006585163 | 8.173315 | 211.0024 | 0 | 7762.306 | 79.76876 | 79.78987 | 1501.908 | 1501.914 | 38.74982 | 38.74989 | 0.9288112 | 8.28402
30 | 0.0007735091 | 7.941281 | 172.9338 | 0 | 6644.166 | 76.05829 | 76.09236 | 942.9982 | 943.0063 | 30.70436 | 30.70449 | 0.9067975 | 7.412278
31 | 0.0006135823 | 8.257096 | 229.1401 | 0 | 8471.882 | 82.36048 | 82.39623 | 1799.725 | 1799.73 | 42.42118 | 42.42124 | 0.9354649 | 8.704812
32 | 0.0007094791 | 8.068591 | 194.3299 | 0 | 7133.338 | 77.28507 | 77.29709 | 1255.688 | 1255.699 | 35.43185 | 35.432 | 0.9217438 | 7.875007
33 | 0.0009745782 | 7.695171 | 143.9454 | 0 | 5561.855 | 70.22411 | 70.23366 | 701.4602 | 701.4763 | 26.48071 | 26.48101 | 0.8955615 | 6.441821
34 | 0.001010327 | 7.661759 | 145.1439 | 0 | 5587.954 | 69.80061 | 69.80962 | 788.7002 | 788.7046 | 28.07814 | 28.07822 | 0.9052674 | 6.290858
35 | 0.001101131 | 7.580157 | 153.4749 | 0 | 5905.077 | 72.15737 | 72.13112 | 776.7208 | 776.7311 | 27.86564 | 27.86582 | 0.8999988 | 6.211842
36 | 0.001169691 | 7.502412 | 146.4811 | 0 | 5663.748 | 71.00158 | 70.97481 | 697.2391 | 697.2478 | 26.39718 | 26.39734 | 0.8934366 | 6.088953
37 | 0.001086105 | 7.53646 | 135.382 | 0 | 5479.977 | 69.41251 | 69.44901 | 727.5596 | 727.5666 | 26.966 | 26.96613 | 0.9047353 | 5.884915
38 | 0.001156938 | 7.51437 | 147.2379 | 0 | 6373.835 | 73.5077 | 73.5537 | 1040.776 | 1040.791 | 32.24786 | 32.2481 | 0.927177 | 6.057414
39 | 0.001179454 | 7.439068 | 137.4437 | 0 | 6896.609 | 78.20678 | 78.25874 | 846.3472 | 846.3598 | 29.08152 | 29.08174 | 0.9156801 | 5.843681
40 | 0.00115029 | 7.474724 | 139.704 | 0 | 6477.548 | 76.52409 | 76.57479 | 688.5283 | 688.5357 | 26.23153 | 26.23168 | 0.8953826 | 6.050696
41 | 0.001247726 | 7.441572 | 153.9544 | 0 | 6918.939 | 75.8691 | 75.95346 | 1234.676 | 1234.692 | 35.11826 | 35.11849 | 0.9348956 | 6.15255
42 | 0.001398066 | 7.285896 | 157.7885 | 0 | 6271.771 | 76.17695 | 76.22073 | 545.968 | 545.973 | 23.35731 | 23.35742 | 0.8504978 | 6.212853
43 | 0.001332965 | 7.328688 | 149.8692 | 0 | 6128.626 | 75.52041 | 75.54866 | 499.9184 | 499.9226 | 22.35283 | 22.35293 | 0.8447398 | 6.203801
44 | 0.001229367 | 7.517116 | 166.5238 | 0 | 5610.207 | 69.13178 | 69.19769 | 910.5127 | 910.5254 | 30.16031 | 30.16053 | 0.9055 | 6.607506
45 | 0.001353623 | 7.334608 | 152.0499 | 0 | 5967.905 | 73.81112 | 73.90462 | 590.5571 | 590.5708 | 24.28934 | 24.28963 | 0.8664637 | 6.08452
46 | 0.001252123 | 7.407685 | 144.6698 | 0 | 5510.687 | 70.9979 | 71.06678 | 538.5016 | 538.518 | 23.19703 | 23.19739 | 0.8616074 | 6.130539
47 | 0.001188735 | 7.536633 | 147.4848 | 0 | 4833.91 | 64.74491 | 64.79504 | 712.4618 | 712.485 | 26.68506 | 26.6855 | 0.8946699 | 6.396846
48 | 0.00132429 | 7.357254 | 138.2323 | 0 | 5379.516 | 70.20596 | 70.26457 | 516.3982 | 516.4215 | 22.71744 | 22.71796 | 0.8626555 | 6.004152
49 | 0.001259851 | 7.402935 | 136.3736 | 0 | 5102.798 | 68.50742 | 68.58726 | 473.0681 | 473.0924 | 21.74288 | 21.74344 | 0.852134 | 6.076444
50 | 0.001139111 | 7.564023 | 130.5779 | 0 | 4640.22 | 63.52033 | 63.55695 | 668.7022 | 668.7113 | 25.85405 | 25.85422 | 0.9004731 | 6.211667
51 | 0.001218018 | 7.513535 | 164.6245 | 0 | 5975.996 | 72.71195 | 72.78769 | 767.1093 | 767.13 | 27.6876 | 27.68798 | 0.8891789 | 6.640977
52 | 0.001195479 | 7.475215 | 146.2562 | 0 | 5199.586 | 68.8927 | 68.95201 | 522.7069 | 522.726 | 22.85876 | 22.85918 | 0.8579324 | 6.237236
53 | 0.001084723 | 7.659365 | 166.9439 | 0 | 5412.392 | 68.05374 | 68.08909 | 861.6746 | 861.6988 | 29.34412 | 29.34454 | 0.9014582 | 6.832071
54 | 0.001175202 | 7.552637 | 183.4824 | 0 | 6497.447 | 75.58124 | 75.62797 | 873.8824 | 873.8922 | 29.55179 | 29.55196 | 0.8923836 | 6.920139
55 | 0.001095338 | 7.597798 | 162.1958 | 0 | 6121.291 | 74.05542 | 74.07442 | 717.7588 | 717.7663 | 26.78165 | 26.7818 | 0.8836544 | 6.67217
56 | 0.001065946 | 7.665245 | 168.5216 | 0 | 5617.199 | 69.27428 | 69.33872 | 898.3691 | 898.3808 | 29.9641 | 29.9643 | 0.9040969 | 6.883328
57 | 0.001110386 | 7.610996 | 181.3303 | 0 | 6769.709 | 76.95917 | 76.99964 | 935.5992 | 935.6094 | 30.57507 | 30.57524 | 0.9000534 | 6.972721
58 | 0.0009748283 | 7.743479 | 171.6831 | 0 | 7107.539 | 78.07845 | 78.10332 | 1095.968 | 1095.972 | 33.09943 | 33.09949 | 0.9198394 | 7.049362
59 | 0.0009873988 | 7.752038 | 172.0679 | 0 | 6415.4 | 73.24642 | 73.27626 | 1134.194 | 1134.2 | 33.67122 | 33.67131 | 0.9229102 | 7.009055
60 | 0.001061049 | 7.693835 | 183.4026 | 0 | 7141.165 | 78.80344 | 78.86272 | 1019.169 | 1019.179 | 31.91358 | 31.91373 | 0.9075179 | 7.146068
61 | 0.0008520731 | 7.899301 | 179.7612 | 0 | 7695.435 | 80.57055 | 80.60312 | 1291.846 | 1291.85 | 35.93653 | 35.93657 | 0.9287958 | 7.305611
62 | 0.0009998411 | 7.774407 | 182.1887 | 0 | 6529.68 | 73.82185 | 73.85666 | 1168.501 | 1168.518 | 34.17376 | 34.17401 | 0.9203076 | 7.265425
63 | 0.00120557 | 7.605232 | 193.2165 | 0 | 7052.354 | 77.34747 | 77.42602 | 1161.558 | 1161.568 | 34.06903 | 34.06917 | 0.9138598 | 7.174518
64 | 0.001111142 | 7.642902 | 193.8911 | 0 | 6657.591 | 75.69292 | 75.72847 | 1023.438 | 1023.444 | 31.98156 | 31.98166 | 0.9025541 | 7.242943
65 | 0.001030575 | 7.775831 | 188.9393 | 0 | 6890.303 | 74.24346 | 74.28714 | 1469.688 | 1469.713 | 38.32901 | 38.32933 | 0.934311 | 7.339967
66 | 0.001254998 | 7.536696 | 173.1444 | 0 | 6309.589 | 73.62421 | 73.70559 | 971.263 | 971.2755 | 31.15794 | 31.15814 | 0.9078411 | 6.855258
67 | 0.001134816 | 7.633582 | 184.2487 | 0 | 6329.909 | 74.13059 | 74.1582 | 925.3426 | 925.3493 | 30.41052 | 30.41063 | 0.8978586 | 7.16907
68 | 0.00113844 | 7.672463 | 194.0275 | 0 | 6591.817 | 72.06144 | 72.08534 | 1493.96 | 1493.985 | 38.64104 | 38.64137 | 0.9338021 | 7.231143
69 | 0.001353818 | 7.458123 | 179.1546 | 0 | 6272.44 | 72.72294 | 72.78315 | 1069.468 | 1069.487 | 32.69308 | 32.69337 | 0.9142157 | 6.90282
70 | 0.001255345 | 7.456604 | 161.1299 | 0 | 5262.264 | 68.33587 | 68.36938 | 671.5682 | 671.5752 | 25.90523 | 25.90537 | 0.8766274 | 6.436204
71 | 0.001254018 | 7.552193 | 167.6414 | 0 | 5346.925 | 66.22534 | 66.27357 | 1042.078 | 1042.105 | 32.27125 | 32.27167 | 0.9174054 | 6.802468
72 | 0.001475398 | 7.313846 | 150.3371 | 0 | 4976.14 | 66.45678 | 66.54274 | 629.9129 | 629.9341 | 25.09049 | 25.09092 | 0.8773445 | 6.295591
73 | 0.001310816 | 7.400875 | 150.9432 | 0 | 4981.02 | 66.86593 | 66.92764 | 582.3179 | 582.3327 | 24.12284 | 24.12315 | 0.866612 | 6.255725
74 | 0.001323663 | 7.469426 | 143.3281 | 0 | 4497.555 | 62.27165 | 62.31241 | 688.9499 | 688.9662 | 26.2387 | 26.23901 | 0.8938327 | 6.322756
75 | 0.001419235 | 7.379373 | 162.096 | 0 | 5483.331 | 68.53412 | 68.57879 | 864.7466 | 864.767 | 29.39659 | 29.39694 | 0.9042379 | 6.537284
76 | 0.001333709 | 7.364456 | 142.34 | 0 | 4797.619 | 65.8593 | 65.87602 | 530.6723 | 530.6898 | 23.02787 | 23.02826 | 0.8628695 | 6.110791
77 | 0.001308202 | 7.500288 | 133.7028 | 0 | 4479.856 | 60.48818 | 60.56662 | 883.914 | 883.9297 | 29.72335 | 29.72361 | 0.9222168 | 6.155859
78 | 0.001483932 | 7.289559 | 127.796 | 0 | 4760.198 | 65.18219 | 65.26428 | 571.2904 | 571.3051 | 23.89428 | 23.89459 | 0.8842692 | 6.0096
79 | 0.001331114 | 7.355169 | 134.7907 | 0 | 4657.628 | 65.05725 | 65.12494 | 488.9746 | 488.9886 | 22.10471 | 22.10503 | 0.8583481 | 5.984453
80 | 0.00123342 | 7.579761 | 145.4639 | 0 | 5045.861 | 63.74705 | 63.83015 | 1050.381 | 1050.393 | 32.39888 | 32.39905 | 0.9285327 | 6.608578
81 | 0.001431913 | 7.326375 | 142.1455 | 0 | 5080.152 | 67.27926 | 67.3646 | 620.2716 | 620.2837 | 24.89701 | 24.89726 | 0.8817453 | 6.262754
82 | 0.001222445 | 7.459256 | 135.5418 | 0 | 4860.344 | 65.84114 | 65.89922 | 589.5039 | 589.526 | 24.27369 | 24.27415 | 0.8824367 | 6.139556
83 | 0.001153573 | 7.629928 | 154.1943 | 0 | 5277.645 | 65.33133 | 65.42657 | 1080.493 | 1080.512 | 32.86206 | 32.86235 | 0.9270569 | 6.723212
84 | 0.001325246 | 7.408153 | 146.7907 | 0 | 5158.017 | 67.97456 | 68.01729 | 609.6093 | 609.6148 | 24.68416 | 24.68428 | 0.8754193 | 6.379001
85 | 0.00124907 | 7.440651 | 150.592 | 0 | 5336.178 | 69.14288 | 69.18076 | 628.4277 | 628.4452 | 25.06036 | 25.06071 | 0.8773472 | 6.443717
86 | 0.00112464 | 7.635087 | 167.269 | 0 | 5549.152 | 67.27457 | 67.33142 | 1103.061 | 1103.073 | 33.20144 | 33.20162 | 0.9225774 | 6.945259
87 | 0.001294917 | 7.426482 | 159.3676 | 0 | 5604.053 | 70.49295 | 70.56449 | 710.2526 | 710.2677 | 26.6459 | 26.64618 | 0.8852279 | 6.564636

## trail6_02
layer | energy | entropy | contrast | idm | autocorrelation | mean_x | mean_y | variance_x | variance_y | standard_deviation_x | standard_deviation_y | correlation | dissimilarity
18 | 0.0007624875 | 7.974859 | 171.412 | 0 | 7182.628 | 78.53967 | 78.5101 | 1101.954 | 1101.967 | 33.19321 | 33.1934 | 0.9213104 | 7.291938
19 | 0.0007089504 | 8.104182 | 201.594 | 0 | 7136.023 | 77.14902 | 77.11932 | 1286.531 | 1286.544 | 35.86622 | 35.86641 | 0.9209064 | 7.954943
20 | 0.0006559721 | 8.137696 | 187.7983 | 0 | 7689.345 | 80.75525 | 80.74661 | 1262.345 | 1262.359 | 35.52778 | 35.52797 | 0.9247008 | 7.774548
21 | 0.000765258 | 7.981914 | 184.5947 | 0 | 7259.661 | 78.71718 | 78.73248 | 1153.774 | 1153.784 | 33.96264 | 33.96279 | 0.9187124 | 7.52429
22 | 0.0006855114 | 8.155599 | 203.4982 | 0 | 8055.454 | 80.6426 | 80.62231 | 1654.597 | 1654.611 | 40.67377 | 40.67395 | 0.9378087 | 7.957409
23 | 0.000670627 | 8.148007 | 201.9737 | 0 | 7810.535 | 80.64039 | 80.64028 | 1407.497 | 1407.511 | 37.51258 | 37.51276 | 0.9273647 | 7.998015
24 | 0.000760422 | 8.005843 | 187.5906 | 0 | 7583.054 | 79.79483 | 79.79146 | 1308.886 | 1308.901 | 36.17302 | 36.17322 | 0.9275877 | 7.577746
25 | 0.0006513939 | 8.21133 | 207.0094 | 0 | 8160.763 | 81.50184 | 81.46981 | 1623.158 | 1623.171 | 40.28563 | 40.28579 | 0.9355442 | 8.119694
26 | 0.000659804 | 8.189253 | 209.1879 | 0 | 7998.719 | 80.91082 | 80.88842 | 1557.387 | 1557.402 | 39.46146 | 39.46165 | 0.93251 | 8.24249
27 | 0.000756045 | 7.979406 | 175.6302 | 0 | 7260.51 | 78.92744 | 78.93671 | 1117.219 | 1117.24 | 33.4219 | 33.42222 | 0.9210566 | 7.336387
28 | 0.0006711504 | 8.183883 | 208.9411 | 0 | 7994.259 | 80.71351 | 80.70689 | 1583.169 | 1583.18 | 39.78626 | 39.7864 | 0.9335568 | 8.189984
29 | 0.0006730909 | 8.130196 | 191.7484 | 0 | 7569.186 | 79.62652 | 79.62026 | 1323.637 | 1323.655 | 36.37855 | 36.3788 | 0.927106 | 7.872864
30 | 0.000767774 | 8.016093 | 199.1697 | 0 | 7515.199 | 79.33229 | 79.32849 | 1321.014 | 1321.018 | 36.34201 | 36.34207 | 0.9235982 | 7.790687
31 | 0.0006528524 | 8.22864 | 227.6834 | 0 | 8409.2 | 81.80731 | 81.7986 | 1830.154 | 1830.171 | 42.77692 | 42.77712 | 0.9371717 | 8.545588
32 | 0.0006898419 | 8.110874 | 186.0376 | 0 | 7454.483 | 79.09976 | 79.0757 | 1290.625 | 1290.64 | 35.9215 | 35.92171 | 0.9276169 | 7.728302
33 | 0.0009598272 | 7.699818 | 139.5579 | 0 | 5623.298 | 70.99823 | 71.01006 | 650.7302 | 650.7626 | 25.50652 | 25.50716 | 0.8921065 | 6.424841
34 | 0.001038329 | 7.644022 | 145.0126 | 0 | 5630.075 | 69.89487 | 69.88424 | 818.9779 | 818.995 | 28.6132 | 28.6135 | 0.9086161 | 6.157228
35 | 0.001149512 | 7.53428 | 140.7954 | 0 | 5672.918 | 71.63628 | 71.59745 | 614.7542 | 614.7717 | 24.79129 | 24.79165 | 0.8833308 | 5.866311
36 | 0.001190063 | 7.48351 | 135.3606 | 0 | 5647.06 | 71.09859 | 71.14561 | 656.4185 | 656.4412 | 25.61017 | 25.61061 | 0.8944469 | 5.782835
37 | 0.001163727 | 7.433756 | 121.0807 | 0 | 4888.948 | 67.28426 | 67.31449 | 421.4254 | 421.4408 | 20.5242 | 20.52458 | 0.8516758 | 5.528346
38 | 0.001120011 | 7.532922 | 136.6849 | 0 | 6080.939 | 73.32576 | 73.33076 | 772.3087 | 772.3206 | 27.783 | 27.78321 | 0.9096428 | 5.822852
39 | 0.001114636 | 7.52148 | 130.0274 | 0 | 7452.316 | 81.14501 | 81.12825 | 934.6442 | 934.6551 | 30.56051 | 30.56069 | 0.928551 | 5.66573
40 | 0.00117437 | 7.449026 | 136.0757 | 0 | 6414.106 | 76.79974 | 76.80158 | 584.8802 | 584.8833 | 24.17663 | 24.1767 | 0.8801732 | 5.90377
41 | 0.001223138 | 7.472053 | 153.1136 | 0 | 7032.627 | 77.08801 | 77.12983 | 1164.007 | 1164.018 | 34.10401 | 34.10417 | 0.9322146 | 6.089329
42 | 0.001329411 | 7.369969 | 148.6075 | 0 | 6920.875 | 79.45708 | 79.53082 | 677.1916 | 677.2056 | 26.01546 | 26.01573 | 0.8870095 | 6.051868
43 | 0.001227312 | 7.465199 | 152.3409 | 0 | 7388.486 | 81.15668 | 81.19692 | 876.6489 | 876.6521 | 29.59912 | 29.59917 | 0.9099643 | 6.191512
44 | 0.001212426 | 7.504949 | 151.3085 | 0 | 6013.282 | 71.64091 | 71.67826 | 954.1738 | 954.1851 | 30.88291 | 30.88309 | 0.9191593 | 6.198364
45 | 0.001334864 | 7.386881 | 152.7438 | 0 | 6872.803 | 78.45217 | 78.52112 | 790.4104 | 790.4272 | 28.10287 | 28.10317 | 0.9001338 | 6.138013
46 | 0.001217486 | 7.456309 | 145.9408 | 0 | 6432.542 | 76.03185 | 76.07568 | 722.4131 | 722.4215 | 26.86823 | 26.86839 | 0.8959459 | 6.0319
47 | 0.001134288 | 7.588973 | 146.2183 | 0 | 5434.534 | 68.91076 | 68.98434 | 753.667 | 753.6924 | 27.44257 | 27.44304 | 0.9013586 | 6.279499
48 | 0.001278579 | 7.42806 | 153.9363 | 0 | 6201.752 | 74.42624 | 74.47247 | 736.7353 | 736.7439 | 27.13156 | 27.13172 | 0.8926587 | 6.197153
49 | 0.001215834 | 7.459266 | 141.2389 | 0 | 5712.609 | 72.47387 | 72.55254 | 525.551 | 525.5698 | 22.9186 | 22.91902 | 0.8627682 | 6.044681
50 | 0.001116213 | 7.592135 | 140.2429 | 0 | 5047.76 | 66.4002 | 66.489 | 703.0054 | 703.0203 | 26.5098 | 26.51008 | 0.8988149 | 6.20492
51 | 0.001225155 | 7.470676 | 148.6582 | 0 | 6038.534 | 74.04126 | 74.08431 | 627.9171 | 627.9295 | 25.04976 | 25.05001 | 0.8791711 | 6.233929
52 | 0.001260535 | 7.38007 | 136.6822 | 0 | 5294.723 | 69.85926 | 69.88149 | 481.4315 | 481.441 | 21.93497 | 21.93519 | 0.8557122 | 5.975877
53 | 0.001097885 | 7.604435 | 145.4397 | 0 | 5316.754 | 68.01208 | 68.06367 | 760.4123 | 760.4231 | 27.56958 | 27.56978 | 0.902476 | 6.449474
54 | 0.001221569 | 7.472402 | 153.3652 | 0 | 6152.003 | 74.45018 | 74.50613 | 682.5534 | 682.5597 | 26.11681 | 26.11693 | 0.8848746 | 6.266714
55 | 0.001125298 | 7.559724 | 152.1842 | 0 | 6173.33 | 74.67609 | 74.69641 | 672.0787 | 672.0845 | 25.91605 | 25.91616 | 0.8837402 | 6.40276
56 | 0.001017337 | 7.713426 | 169.2091 | 0 | 6424.195 | 73.77562 | 73.80766 | 1064.341 | 1064.347 | 32.61859 | 32.61868 | 0.9187237 | 6.86507
57 | 0.001108775 | 7.613232 | 173.5762 | 0 | 7051.9 | 79.0032 | 79.07793 | 891.6176 | 891.6267 | 29.84595 | 29.84611 | 0.900328 | 6.732327
58 | 0.0009588209 | 7.754467 | 156.8208 | 0 | 7083.379 | 78.62353 | 78.69099 | 975.497 | 975.5024 | 31.22424 | 31.22433 | 0.9175034 | 6.63735
59 | 0.0009626847 | 7.756759 | 165.8626 | 0 | 6952.702 | 76.51434 | 76.59225 | 1175.495 | 1175.503 | 34.27429 | 34.27441 | 0.9276058 | 6.767666
60 | 0.001051288 | 7.672776 | 168.1569 | 0 | 6948.416 | 78.60542 | 78.64479 | 850.144 | 850.1475 | 29.14461 | 29.14467 | 0.8995542 | 6.761181
61 | 0.0008510509 | 7.876415 | 162.552 | 0 | 7491.704 | 80.67012 | 80.66873 | 1065.516 | 1065.519 | 32.63276 | 32.6328 | 0.9219611 | 6.966706
62 | 0.0009103916 | 7.871163 | 185.4973 | 0 | 7552.307 | 78.63419 | 78.67109 | 1458.057 | 1458.064 | 38.17568 | 38.17578 | 0.9353418 | 7.234582
63 | 0.001072749 | 7.714136 | 192.4479 | 0 | 8070.035 | 82.40281 | 82.42309 | 1373.663 | 1373.665 | 37.05398 | 37.054 | 0.92908 | 7.130244
64 | 0.0009556187 | 7.854157 | 187.4545 | 0 | 7877.446 | 81.73027 | 81.72498 | 1291.53 | 1291.532 | 35.92505 | 35.92508 | 0.9257166 | 7.298892
65 | 0.0009177518 | 7.911714 | 204.2139 | 0 | 8247.383 | 80.10511 | 80.14823 | 1928.395 | 1928.405 | 43.90326 | 43.90336 | 0.9459636 | 7.62089
66 | 0.001162078 | 7.639867 | 184.8597 | 0 | 7237.624 | 78.11981 | 78.16442 | 1223.74 | 1223.749 | 34.96801 | 34.96813 | 0.9227663 | 7.08513
67 | 0.001056386 | 7.71911 | 175.2614 | 0 | 7361.577 | 79.26862 | 79.25671 | 1167.068 | 1167.079 | 34.15364 | 34.15379 | 0.9232357 | 6.988664
68 | 0.0010257 | 7.775024 | 186.5645 | 0 | 7211.112 | 75.38403 | 75.40825 | 1619.18 | 1619.208 | 40.23191 | 40.23226 | 0.9416529 | 7.160007
69 | 0.001321993 | 7.488437 | 173.1671 | 0 | 6245.728 | 73.18356 | 73.2156 | 974.1671 | 974.1792 | 31.19892 | 31.19911 | 0.9092751 | 6.808037
70 | 0.001184875 | 7.58851 | 178.0608 | 0 | 6475.25 | 74.93443 | 74.94742 | 947.866 | 947.8751 | 30.77593 | 30.77607 | 0.9043105 | 6.945094
71 | 0.001153751 | 7.643721 | 174.9883 | 0 | 5948.334 | 69.62422 | 69.61418 | 1187.686 | 1187.707 | 34.4534 | 34.45371 | 0.9257218 | 6.857655
72 | 0.001379942 | 7.419136 | 168.5881 | 0 | 5697.172 | 70.84533 | 70.87234 | 760.2906 | 760.3039 | 27.56308 | 27.56332 | 0.8873456 | 6.568777
73 | 0.00125427 | 7.489055 | 160.5642 | 0 | 5645.865 | 70.47642 | 70.49104 | 758.0821 | 758.0933 | 27.52271 | 27.52291 | 0.8919522 | 6.47956
74 | 0.00112891 | 7.700348 | 177.8853 | 0 | 5896.165 | 68.43029 | 68.46648 | 1299.252 | 1299.274 | 36.03535 | 36.03567 | 0.9305779 | 7.042116
75 | 0.001389828 | 7.405293 | 164.2796 | 0 | 5651.687 | 70.37065 | 70.39972 | 779.6174 | 779.6292 | 27.91588 | 27.9161 | 0.8934488 | 6.574926
76 | 0.001213288 | 7.515971 | 157.756 | 0 | 5619.294 | 70.55118 | 70.60246 | 717.1466 | 717.1544 | 26.76854 | 26.76869 | 0.887647 | 6.478455
77 | 0.001245515 | 7.565967 | 168.4814 | 0 | 5404.337 | 66.2425 | 66.3331 | 1094.328 | 1094.345 | 33.07078 | 33.07103 | 0.9214496 | 6.719025
78 | 0.00139062 | 7.400288 | 169.0625 | 0 | 5589.978 | 69.90249 | 69.91736 | 786.9137 | 786.9241 | 28.03994 | 28.04013 | 0.890727 | 6.599534
79 | 0.001209944 | 7.496151 | 146.842 | 0 | 5479.866 | 70.03688 | 70.08076 | 645.4366 | 645.4431 | 25.40099 | 25.40112 | 0.8842542 | 6.234216
80 | 0.001175309 | 7.578113 | 150.1054 | 0 | 4870.258 | 64.79396 | 64.86892 | 741.7918 | 741.8122 | 27.23116 | 27.23154 | 0.8977836 | 6.466848
81 | 0.001338634 | 7.427103 | 158.9275 | 0 | 5815.993 | 71.00962 | 71.05035 | 850.3823 | 850.3895 | 29.1479 | 29.14803 | 0.9045724 | 6.430319
82 | 0.001262004 | 7.44236 | 157.4065 | 0 | 5468.137 | 70.30381 | 70.33046 | 602.3693 | 602.3727 | 24.53635 | 24.53642 | 0.8672433 | 6.465881
83 | 0.001104452 | 7.653556 | 161.4269 | 0 | 5511.823 | 68.32758 | 68.40962 | 918.0339 | 918.0483 | 30.2911 | 30.29134 | 0.9107182 | 6.711647
84 | 0.001279876 | 7.466218 | 156.0265 | 0 | 5837.502 | 72.01391 | 72.02177 | 728.7624 | 728.7759 | 26.98668 | 26.98694 | 0.8912984 | 6.501253
85 | 0.001171646 | 7.536827 | 162.2312 | 0 | 6164.999 | 73.75868 | 73.81721 | 801.8044 | 801.8154 | 28.30925 | 28.30945 | 0.8969688 | 6.537805
86 | 0.001063901 | 7.691556 | 165.6754 | 0 | 5883.113 | 70.21405 | 70.26204 | 1031.986 | 1031.997 | 32.11748 | 32.11766 | 0.9186849 | 6.738335
87 | 0.001238666 | 7.490968 | 169.1289 | 0 | 6229.235 | 74.09466 | 74.12869 | 821.3142 | 821.3181 | 28.64803 | 28.6481 | 0.895311 | 6.616153

## trail6_03
layer | energy | entropy | contrast | idm | autocorrelation | mean_x | mean_y | variance_x | variance_y | standard_deviation_x | standard_deviation_y | correlation | dissimilarity
18 | 0.0007790113 | 8.005511 | 187.8899 | 0 | 7042.671 | 77.6196 | 77.61524 | 1111.389 | 1111.399 | 33.33411 | 33.33426 | 0.9147092 | 7.624336
19 | 0.0006553966 | 8.19965 | 213.7849 | 0 | 8200.265 | 81.46258 | 81.43246 | 1670.811 | 1670.832 | 40.87273 | 40.873 | 0.9359703 | 8.186665
20 | 0.0006718204 | 8.12936 | 183.1088 | 0 | 7724.56 | 80.44898 | 80.41403 | 1345.628 | 1345.65 | 36.6813 | 36.6816 | 0.9319133 | 7.639336
21 | 0.0007009742 | 8.087011 | 188.966 | 0 | 7703.7 | 80.60641 | 80.58199 | 1301.423 | 1301.44 | 36.07241 | 36.07265 | 0.9270847 | 7.718327
22 | 0.000641262 | 8.209515 | 209.706 | 0 | 8142.368 | 81.37863 | 81.35472 | 1625.314 | 1625.335 | 40.31315 | 40.31341 | 0.9351302 | 8.167679
23 | 0.0006763917 | 8.11824 | 187.2471 | 0 | 7637.217 | 80.25822 | 80.24538 | 1289.55 | 1289.565 | 35.90815 | 35.90837 | 0.9269455 | 7.747199
24 | 0.0007393896 | 8.044164 | 187.7888 | 0 | 7357.146 | 79.05017 | 79.02711 | 1202.628 | 1202.65 | 34.67601 | 34.67633 | 0.92146 | 7.688329
25 | 0.0006544331 | 8.202183 | 205.0296 | 0 | 7880.964 | 80.10276 | 80.10952 | 1565.635 | 1565.659 | 39.56657 | 39.56686 | 0.9338669 | 8.111085
26 | 0.000644367 | 8.189409 | 197.5672 | 0 | 7720.815 | 80.51779 | 80.48887 | 1337.719 | 1337.737 | 36.57289 | 36.57314 | 0.9258302 | 8.027573
27 | 0.0007742461 | 7.983538 | 185.9497 | 0 | 7084.812 | 77.54716 | 77.53649 | 1163.735 | 1163.745 | 34.11022 | 34.11038 | 0.9195938 | 7.479416
28 | 0.0006667375 | 8.164992 | 205.6449 | 0 | 7651.385 | 79.06788 | 79.06358 | 1501.947 | 1501.962 | 38.75396 | 38.75416 | 0.9311527 | 8.088059
29 | 0.000670675 | 8.146134 | 189.1353 | 0 | 7520.217 | 79.21979 | 79.21965 | 1337.463 | 1337.484 | 36.56852 | 36.56881 | 0.9287977 | 7.822304
30 | 0.0007702512 | 7.989259 | 179.443 | 0 | 7160.68 | 77.71459 | 77.70562 | 1210.512 | 1210.523 | 34.78858 | 34.78874 | 0.9251519 | 7.45404
31 | 0.0006407765 | 8.225929 | 213.9219 | 0 | 8059.062 | 81.22352 | 81.20289 | 1569.094 | 1569.107 | 39.60924 | 39.60941 | 0.9312349 | 8.320444
32 | 0.0006563177 | 8.164528 | 193.6422 | 0 | 8239.819 | 82.99909 | 83.00073 | 1446.624 | 1446.644 | 38.03255 | 38.03281 | 0.9327649 | 7.881
33 | 0.0008168919 | 7.871414 | 139.5476 | 0 | 6565.812 | 76.10607 | 76.05281 | 845.8156 | 845.8444 | 29.08171 | 29.0822 | 0.9181465 | 6.609036
34 | 0.0009585082 | 7.742729 | 147.2258 | 0 | 6039.786 | 71.70965 | 71.64378 | 975.8017 | 975.8255 | 31.23345 | 31.23383 | 0.9233731 | 6.248108
35 | 0.001089001 | 7.633969 | 148.9539 | 0 | 6326.412 | 74.07562 | 74.04558 | 914.8114 | 914.8293 | 30.2428 | 30.2431 | 0.9181676 | 6.127946
36 | 0.001134407 | 7.547752 | 131.5179 | 0 | 6097.326 | 72.74595 | 72.72608 | 871.4369 | 871.4736 | 29.51074 | 29.51137 | 0.9238519 | 5.742855
37 | 0.001057403 | 7.596593 | 134.9153 | 0 | 5867.652 | 70.63948 | 70.6346 | 945.3923 | 945.4109 | 30.73989 | 30.7402 | 0.9272476 | 5.858099
38 | 0.001088059 | 7.58493 | 146.9781 | 0 | 6853.323 | 75.60123 | 75.5871 | 1212.019 | 1212.046 | 34.80773 | 34.80813 | 0.9384783 | 5.960184
39 | 0.001114535 | 7.516345 | 128.3663 | 0 | 7717.627 | 81.93471 | 81.91647 | 1069.935 | 1069.951 | 32.69773 | 32.69798 | 0.9389794 | 5.718259
40 | 0.001075749 | 7.567968 | 140.7539 | 0 | 7314.257 | 79.92019 | 79.87193 | 1001.639 | 1001.649 | 31.64711 | 31.64727 | 0.9288704 | 6.002231
41 | 0.001209761 | 7.470683 | 147.8558 | 0 | 7319.783 | 78.33562 | 78.31703 | 1258.499 | 1258.507 | 35.4616 | 35.46172 | 0.9400957 | 5.96944
42 | 0.001315013 | 7.406344 | 158.1623 | 0 | 7605.434 | 82.8369 | 82.84337 | 822.5606 | 822.5726 | 28.66785 | 28.66806 | 0.9015327 | 6.224752
43 | 0.001166334 | 7.534286 | 151.1902 | 0 | 7246.047 | 80.81151 | 80.78976 | 793.778 | 793.7841 | 28.16855 | 28.16866 | 0.9025332 | 6.207496
44 | 0.001177328 | 7.542242 | 154.3287 | 0 | 6181.109 | 72.98695 | 73.01049 | 929.7248 | 929.7342 | 30.48301 | 30.48316 | 0.9152077 | 6.265851
45 | 0.001281943 | 7.419582 | 163.8812 | 0 | 7230.826 | 80.45937 | 80.45507 | 839.4336 | 839.4469 | 28.96197 | 28.9622 | 0.9007178 | 6.312524
46 | 0.001218346 | 7.468275 | 149.4764 | 0 | 6827.857 | 78.78398 | 78.80694 | 694.3538 | 694.3575 | 26.34219 | 26.34226 | 0.8900778 | 6.089785
47 | 0.001152538 | 7.555081 | 147.5847 | 0 | 5381.262 | 68.57845 | 68.60686 | 749.5869 | 749.5979 | 27.37328 | 27.37348 | 0.9004869 | 6.22311
48 | 0.00126938 | 7.422281 | 148.4608 | 0 | 6165.357 | 74.23422 | 74.26762 | 726.8279 | 726.8336 | 26.94825 | 26.94836 | 0.8954806 | 6.062321
49 | 0.001141943 | 7.548683 | 156.2805 | 0 | 6590.123 | 76.68935 | 76.71499 | 784.6966 | 784.6985 | 28.00165 | 28.00168 | 0.8990088 | 6.295145
50 | 0.00109165 | 7.622469 | 149.9518 | 0 | 5280.161 | 67.91553 | 67.95027 | 739.5177 | 739.5254 | 27.18862 | 27.18876 | 0.8980116 | 6.337085
51 | 0.001194481 | 7.493683 | 151.2551 | 0 | 6150.822 | 74.40768 | 74.44601 | 687.3548 | 687.3597 | 26.20924 | 26.20933 | 0.8878258 | 6.222437
52 | 0.00117676 | 7.483595 | 139.5694 | 0 | 5536.576 | 71.21719 | 71.25951 | 531.3124 | 531.3185 | 23.04226 | 23.04239 | 0.8665432 | 5.977508
53 | 0.001064035 | 7.662858 | 166.1977 | 0 | 5845.841 | 70.87918 | 70.90717 | 902.0477 | 902.0501 | 30.02662 | 30.02666 | 0.9071071 | 6.759278
54 | 0.0011204 | 7.617482 | 171.448 | 0 | 6936.171 | 78.07774 | 78.08836 | 923.8566 | 923.8604 | 30.38178 | 30.38185 | 0.9063767 | 6.720111
55 | 0.00102701 | 7.679739 | 160.07 | 0 | 6731.293 | 77.24819 | 77.28783 | 841.2407 | 841.2429 | 28.99408 | 28.99412 | 0.9026162 | 6.546486
56 | 0.0009825777 | 7.73675 | 168.2575 | 0 | 6380.414 | 73.6798 | 73.73196 | 1030.998 | 1031.002 | 32.1006 | 32.10067 | 0.9175781 | 6.775279
57 | 0.0009582593 | 7.804059 | 181.1006 | 0 | 7570.155 | 80.94806 | 80.97604 | 1105.056 | 1105.058 | 33.23057 | 33.2306 | 0.9169095 | 7.0264
58 | 0.0008757489 | 7.856552 | 172.7948 | 0 | 7418.98 | 79.80039 | 79.81282 | 1135.067 | 1135.068 | 33.68171 | 33.68172 | 0.9231574 | 6.85601
59 | 0.0008747197 | 7.891017 | 188.4376 | 0 | 7535.51 | 79.05049 | 79.05355 | 1379.122 | 1379.122 | 37.12911 | 37.12912 | 0.9314762 | 7.301862
60 | 0.0008840405 | 7.902127 | 187.1525 | 0 | 8376.81 | 83.79686 | 83.79409 | 1448.09 | 1448.092 | 38.04258 | 38.04261 | 0.9344907 | 7.377799
61 | 0.0007848803 | 7.986241 | 173.0281 | 0 | 8199.023 | 82.96749 | 82.97259 | 1398.807 | 1398.809 | 37.3687 | 37.36872 | 0.9369344 | 7.100241
62 | 0.0008271248 | 7.990558 | 194.494 | 0 | 8483.07 | 82.27301 | 82.29018 | 1808.03 | 1808.03 | 42.51249 | 42.5125 | 0.9459324 | 7.463298
63 | 0.001028543 | 7.777238 | 193.9524 | 0 | 8597.072 | 84.44273 | 84.45756 | 1560.915 | 1560.916 | 39.49372 | 39.49373 | 0.9370907 | 7.346447
64 | 0.0009456154 | 7.823346 | 186.0815 | 0 | 8186.39 | 82.54742 | 82.57763 | 1462.024 | 1462.026 | 38.21974 | 38.21977 | 0.9351253 | 7.161985
65 | 0.0009072133 | 7.916849 | 207.4382 | 0 | 8485.984 | 81.22035 | 81.22428 | 1991.372 | 1991.373 | 44.62149 | 44.62151 | 0.947572 | 7.60005
66 | 0.001044305 | 7.747014 | 198.1659 | 0 | 8308.151 | 82.57874 | 82.59636 | 1585.408 | 1585.416 | 39.80765 | 39.80776 | 0.9367046 | 7.34957
67 | 0.0009586651 | 7.846675 | 192.7352 | 0 | 8362.623 | 83.30294 | 83.31057 | 1517.854 | 1517.855 | 38.94665 | 38.94667 | 0.9354251 | 7.340497
68 | 0.0009177651 | 7.925104 | 204.3405 | 0 | 8090.034 | 79.46457 | 79.48374 | 1874.709 | 1874.713 | 43.29565 | 43.29569 | 0.9452147 | 7.649568
69 | 0.001184776 | 7.623712 | 195.8692 | 0 | 7711.397 | 79.66921 | 79.68748 | 1460.4 | 1460.402 | 38.20331 | 38.20333 | 0.9316867 | 7.208099
70 | 0.001091542 | 7.6838 | 178.6588 | 0 | 7439.521 | 79.10255 | 79.10118 | 1270.287 | 1270.293 | 35.62697 | 35.62705 | 0.9290837 | 6.972739
71 | 0.001030915 | 7.792903 | 189.3295 | 0 | 7010.014 | 74.42624 | 74.43868 | 1563.254 | 1563.264 | 39.53394 | 39.53407 | 0.9391766 | 7.243869
72 | 0.001307831 | 7.458559 | 174.691 | 0 | 6277.255 | 73.58499 | 73.63739 | 944.926 | 944.932 | 30.72929 | 30.72939 | 0.9067965 | 6.6813
73 | 0.001173716 | 7.571706 | 172.2788 | 0 | 6397.542 | 74.46328 | 74.44792 | 938.7582 | 938.7603 | 30.63177 | 30.63181 | 0.9078607 | 6.687043
74 | 0.00115391 | 7.657476 | 183.5195 | 0 | 6116.275 | 70.08602 | 70.12848 | 1292.88 | 1292.883 | 35.94839 | 35.94843 | 0.9274924 | 6.990955
75 | 0.001320263 | 7.469608 | 166.918 | 0 | 6048.237 | 72.13163 | 72.1412 | 927.2912 | 927.2914 | 30.44376 | 30.44376 | 0.9093979 | 6.582667
76 | 0.001239355 | 7.482797 | 157.4638 | 0 | 5706.748 | 71.42587 | 71.42126 | 683.5516 | 683.5536 | 26.13674 | 26.13678 | 0.8837122 | 6.400967
77 | 0.001187334 | 7.615437 | 181.1762 | 0 | 5675.5 | 67.81787 | 67.85647 | 1163.7 | 1163.706 | 34.10554 | 34.10562 | 0.9211019 | 6.882107
78 | 0.001343734 | 7.437812 | 162.8702 | 0 | 5858.695 | 71.29918 | 71.33664 | 853.4088 | 853.4117 | 29.20599 | 29.20604 | 0.90367 | 6.571804
79 | 0.001279886 | 7.424706 | 147.612 | 0 | 5312.971 | 69.34619 | 69.32845 | 578.3978 | 578.4117 | 24.04275 | 24.04305 | 0.8715912 | 6.164315
80 | 0.001173027 | 7.581098 | 147.6172 | 0 | 4975.699 | 65.56375 | 65.56469 | 749.5164 | 749.5247 | 27.3707 | 27.37085 | 0.9013893 | 6.377087
81 | 0.001315373 | 7.452851 | 161.1749 | 0 | 5992.156 | 72.20876 | 72.18474 | 859.0052 | 859.0067 | 29.30023 | 29.30026 | 0.906104 | 6.469827
82 | 0.001231588 | 7.48057 | 151.463 | 0 | 5637.237 | 71.4251 | 71.45577 | 608.4343 | 608.4375 | 24.65857 | 24.65864 | 0.874876 | 6.278945
83 | 0.001148835 | 7.644661 | 169.7853 | 0 | 5723.292 | 68.61447 | 68.64802 | 1097.158 | 1097.164 | 33.11688 | 33.11697 | 0.9220946 | 6.796018
84 | 0.001283129 | 7.442971 | 159.4568 | 0 | 5741.846 | 71.45591 | 71.48247 | 713.7562 | 713.7579 | 26.70925 | 26.70928 | 0.8866581 | 6.462059
85 | 0.001160146 | 7.559803 | 161.9463 | 0 | 6149.384 | 73.75283 | 73.75977 | 789.4203 | 789.4215 | 28.08971 | 28.08973 | 0.8969138 | 6.482484
86 | 0.001029585 | 7.732204 | 161.7005 | 0 | 6085.742 | 71.37714 | 71.41243 | 1068.551 | 1068.561 | 32.67803 | 32.67818 | 0.9231735 | 6.750293
87 | 0.001194554 | 7.55409 | 166.9023 | 0 | 6619.002 | 75.80979 | 75.84201 | 952.8346 | 952.8388 | 30.85667 | 30.85674 | 0.9107371 | 6.643806

## trail6_04
layer | energy | entropy | contrast | idm | autocorrelation | mean_x | mean_y | variance_x | variance_y | standard_deviation_x | standard_deviation_y | correlation | dissimilarity
18 | 0.0007311822 | 8.049567 | 180.353 | 0 | 7343.2 | 78.79921 | 78.7624 | 1225.196 | 1225.223 | 34.99945 | 34.99982 | 0.9261186 | 7.5172
19 | 0.0007185448 | 8.077881 | 176.2251 | 0 | 7004.831 | 76.39965 | 76.40275 | 1255.209 | 1255.235 | 35.42691 | 35.42728 | 0.9290422 | 7.55411
20 | 0.0006977541 | 8.048097 | 171.5446 | 0 | 7096.97 | 78.22739 | 78.22967 | 1062.789 | 1062.819 | 32.59807 | 32.59853 | 0.9181303 | 7.406482
21 | 0.0007868912 | 7.94177 | 160.7183 | 0 | 6645.984 | 75.77447 | 75.72838 | 986.298 | 986.336 | 31.40273 | 31.40333 | 0.9188228 | 7.024181
22 | 0.0007222107 | 8.05324 | 189.3181 | 0 | 6813.895 | 75.75483 | 75.75018 | 1169.738 | 1169.771 | 34.19956 | 34.20004 | 0.9181045 | 7.673138
23 | 0.0006563759 | 8.157674 | 190.3821 | 0 | 8046.264 | 81.74091 | 81.71108 | 1460.557 | 1460.587 | 38.21417 | 38.21456 | 0.9348355 | 7.782488
24 | 0.0008224673 | 7.897148 | 161.3498 | 0 | 6288.235 | 74.03831 | 74.01729 | 887.4469 | 887.4823 | 29.78721 | 29.78781 | 0.9090303 | 6.998039
25 | 0.0006631018 | 8.17221 | 196.4831 | 0 | 7394.594 | 78.25711 | 78.23964 | 1369.197 | 1369.232 | 37.00133 | 37.00181 | 0.9276149 | 7.96255
26 | 0.0006399626 | 8.177754 | 192.2861 | 0 | 7808.253 | 80.93902 | 80.91729 | 1353.635 | 1353.657 | 36.78927 | 36.78957 | 0.9287689 | 7.884188
27 | 0.0007380699 | 8.046238 | 182.722 | 0 | 7137.062 | 77.88941 | 77.85341 | 1162.109 | 1162.133 | 34.08638 | 34.08673 | 0.9215633 | 7.518461
28 | 0.0006567623 | 8.20456 | 210.0325 | 0 | 7721.356 | 79.48696 | 79.45422 | 1508.686 | 1508.712 | 38.8402 | 38.84053 | 0.9305925 | 8.15906
29 | 0.0006677691 | 8.112566 | 177.709 | 0 | 7371.93 | 78.93883 | 78.89679 | 1231.113 | 1231.15 | 35.0852 | 35.08573 | 0.9281666 | 7.591398
30 | 0.0007613949 | 7.990104 | 173.0456 | 0 | 6778.911 | 76.22839 | 76.20124 | 1055.423 | 1055.455 | 32.48457 | 32.48505 | 0.9176302 | 7.314659
31 | 0.0006915319 | 8.132555 | 198.2918 | 0 | 7446.093 | 78.11378 | 78.09791 | 1443.317 | 1443.352 | 37.98859 | 37.98906 | 0.9310295 | 7.8798
32 | 0.0007156366 | 8.042729 | 171.367 | 0 | 7183.478 | 78.77735 | 78.75403 | 1063.962 | 1063.988 | 32.61563 | 32.61603 | 0.9193976 | 7.396679
33 | 0.0007977727 | 7.865093 | 140.3949 | 0 | 6325.257 | 75.32015 | 75.28057 | 724.2365 | 724.2698 | 26.90966 | 26.91028 | 0.9031624 | 6.642414
34 | 0.0009175332 | 7.739648 | 126.9222 | 0 | 5609.314 | 70.55157 | 70.49709 | 697.9846 | 698.0246 | 26.41523 | 26.41598 | 0.9088237 | 6.05574
35 | 0.001057401 | 7.603027 | 124.8208 | 0 | 5717.792 | 72.0044 | 71.97188 | 598.0148 | 598.0395 | 24.45295 | 24.45345 | 0.8943548 | 5.715699
36 | 0.001127098 | 7.531381 | 131.5225 | 0 | 5817.214 | 72.1237 | 72.10992 | 682.3433 | 682.3915 | 26.11875 | 26.11968 | 0.9020962 | 5.773801
37 | 0.001014891 | 7.628398 | 127.2309 | 0 | 5944.84 | 71.36081 | 71.32796 | 917.8595 | 917.9 | 30.28962 | 30.29029 | 0.9296139 | 5.725762
38 | 0.001039801 | 7.611029 | 131.1605 | 0 | 6495.577 | 74.79202 | 74.79404 | 967.4006 | 967.4371 | 31.09872 | 31.09931 | 0.9308304 | 5.800874
39 | 0.001067571 | 7.542332 | 119.7875 | 0 | 7416.212 | 80.7929 | 80.7771 | 949.819 | 949.8559 | 30.80763 | 30.80823 | 0.9355875 | 5.518214
40 | 0.001032819 | 7.600413 | 131.2974 | 0 | 7364.823 | 80.40077 | 80.36652 | 969.2058 | 969.2277 | 31.12703 | 31.12739 | 0.9312083 | 5.931128
41 | 0.00113746 | 7.539109 | 134.29 | 0 | 7268.535 | 78.82013 | 78.77816 | 1126.501 | 1126.532 | 33.54776 | 33.54822 | 0.9387842 | 5.825824
42 | 0.001260814 | 7.418078 | 138.4151 | 0 | 7884.353 | 83.79256 | 83.83166 | 931.1048 | 931.1192 | 30.50138 | 30.50162 | 0.9222529 | 5.895225
43 | 0.001183461 | 7.484058 | 139.9516 | 0 | 6930.437 | 80.06255 | 80.00321 | 595.5443 | 595.5652 | 24.39236 | 24.39279 | 0.8799821 | 6.113413
44 | 0.001213705 | 7.475729 | 150.6086 | 0 | 6061.004 | 73.20971 | 73.23024 | 776.0814 | 776.0986 | 27.84997 | 27.85028 | 0.8999123 | 6.096189
45 | 0.001276366 | 7.415994 | 145.2426 | 0 | 7125.817 | 80.16092 | 80.20366 | 770.579 | 770.5976 | 27.74614 | 27.74648 | 0.9022911 | 6.025224
46 | 0.001122422 | 7.532231 | 140.765 | 0 | 6762.278 | 78.20561 | 78.2137 | 716.4484 | 716.4586 | 26.75718 | 26.75737 | 0.8991907 | 5.984324
47 | 0.001093067 | 7.593638 | 138.0835 | 0 | 5699.672 | 70.58027 | 70.60674 | 784.595 | 784.6058 | 28.00395 | 28.00414 | 0.9111426 | 6.032036
48 | 0.001251863 | 7.415501 | 132.9415 | 0 | 6198.239 | 75.49791 | 75.50071 | 565.2387 | 565.249 | 23.76825 | 23.76847 | 0.8796686 | 5.856381
49 | 0.001146541 | 7.498256 | 131.4217 | 0 | 6091.979 | 74.87898 | 74.89385 | 549.8698 | 549.8815 | 23.44263 | 23.44288 | 0.8784318 | 5.883965
50 | 0.00106525 | 7.647909 | 135.0219 | 0 | 5519.282 | 68.70062 | 68.72442 | 864.7182 | 864.7292 | 29.40103 | 29.40122 | 0.92127 | 6.215044
51 | 0.001189714 | 7.483059 | 143.7961 | 0 | 6120.855 | 74.61071 | 74.61599 | 625.6173 | 625.6296 | 25.00476 | 25.00501 | 0.8830999 | 6.158178
52 | 0.001190702 | 7.451461 | 131.7289 | 0 | 5738.312 | 72.88593 | 72.89499 | 491.4592 | 491.4704 | 22.16459 | 22.16484 | 0.8637589 | 5.894638
53 | 0.001160306 | 7.51291 | 129.8778 | 0 | 5290.218 | 68.45539 | 68.47104 | 667.6482 | 667.6518 | 25.83089 | 25.83096 | 0.9013413 | 6.101732
54 | 0.001247734 | 7.432362 | 139.8233 | 0 | 5983.575 | 74.21014 | 74.24454 | 543.3743 | 543.3806 | 23.30189 | 23.30202 | 0.8701004 | 6.164757
55 | 0.001094931 | 7.590224 | 143.9369 | 0 | 6143.864 | 74.69792 | 74.71936 | 634.5292 | 634.5321 | 25.18124 | 25.1813 | 0.8845065 | 6.266396
56 | 0.001024337 | 7.671971 | 150.9039 | 0 | 6214.383 | 72.90748 | 72.94242 | 971.4595 | 971.4635 | 31.15778 | 31.15785 | 0.9209019 | 6.511106
57 | 0.0009723086 | 7.778542 | 175.2488 | 0 | 7632.36 | 81.05967 | 81.08377 | 1147.73 | 1147.735 | 33.86986 | 33.86994 | 0.9218069 | 6.993319
58 | 0.0009284321 | 7.787304 | 161.6771 | 0 | 7352.044 | 79.97627 | 80.01178 | 1034.322 | 1034.328 | 32.15638 | 32.15648 | 0.92013 | 6.799352
59 | 0.0009016484 | 7.818337 | 159.0369 | 0 | 7026.158 | 77.5215 | 77.55642 | 1093.903 | 1093.909 | 33.06675 | 33.06685 | 0.9254695 | 6.731892
60 | 0.0008263646 | 7.955454 | 178.8682 | 0 | 8565.801 | 85.09372 | 85.12135 | 1412.038 | 1412.041 | 37.56798 | 37.56802 | 0.9353673 | 7.232362
61 | 0.0007697952 | 8.001872 | 169.9711 | 0 | 8412.167 | 84.8388 | 84.8224 | 1299.319 | 1299.331 | 36.03112 | 36.03129 | 0.9335074 | 7.162469
62 | 0.0008103931 | 7.996074 | 184.8758 | 0 | 8706.311 | 84.0008 | 84.03234 | 1739.853 | 1739.858 | 41.7081 | 41.70816 | 0.9458727 | 7.406062
63 | 0.0009724751 | 7.818938 | 180.5163 | 0 | 8590.716 | 84.64764 | 84.70612 | 1511.14 | 1511.144 | 38.86087 | 38.86092 | 0.9383529 | 7.076086
64 | 0.0009252149 | 7.86491 | 177.3766 | 0 | 8442.173 | 84.41576 | 84.40772 | 1405.254 | 1405.26 | 37.48242 | 37.48251 | 0.9360585 | 7.20137
65 | 0.0008655974 | 7.975879 | 198.9859 | 0 | 8669.045 | 82.80648 | 82.82314 | 1909.122 | 1909.131 | 43.68463 | 43.68474 | 0.9471362 | 7.6473
66 | 0.001076758 | 7.727812 | 179.3311 | 0 | 8489.444 | 83.41553 | 83.43089 | 1620.153 | 1620.156 | 40.24804 | 40.24807 | 0.9436778 | 7.034755
67 | 0.0009785769 | 7.794369 | 170.7121 | 0 | 7766.891 | 81.39772 | 81.43285 | 1224.018 | 1224.022 | 34.97643 | 34.97648 | 0.9284203 | 6.991822
68 | 0.0009314967 | 7.868282 | 175.0234 | 0 | 8045.087 | 79.62351 | 79.6533 | 1789.514 | 1789.533 | 42.29615 | 42.29639 | 0.9505416 | 7.164189
69 | 0.0011857 | 7.572336 | 154.5085 | 0 | 6772.901 | 76.28709 | 76.33748 | 1027.344 | 1027.348 | 32.04715 | 32.04721 | 0.9229079 | 6.526547
70 | 0.00113756 | 7.599996 | 157.7662 | 0 | 6710.775 | 76.19339 | 76.18703 | 984.0278 | 984.0359 | 31.35453 | 31.35466 | 0.9186581 | 6.574598
71 | 0.001080084 | 7.732937 | 173.1333 | 0 | 7019.385 | 74.6024 | 74.61968 | 1538.061 | 1538.065 | 39.20912 | 39.20917 | 0.9430178 | 7.044881
72 | 0.001258657 | 7.478774 | 150.4063 | 0 | 6271.637 | 73.88338 | 73.92577 | 884.97 | 884.974 | 29.73589 | 29.73596 | 0.9133468 | 6.359939
73 | 0.001230417 | 7.478724 | 145.7252 | 0 | 5697.919 | 71.56451 | 71.58064 | 647.7486 | 647.7642 | 25.44256 | 25.44287 | 0.8863263 | 6.209136
74 | 0.001202956 | 7.594191 | 152.8405 | 0 | 5615.709 | 68.38741 | 68.41111 | 1012.827 | 1012.834 | 31.81806 | 31.81817 | 0.9239906 | 6.47028
75 | 0.001319281 | 7.418166 | 147.351 | 0 | 5742.893 | 71.34441 | 71.38356 | 722.9864 | 722.9882 | 26.87913 | 26.87917 | 0.8973531 | 6.306021
76 | 0.00129003 | 7.407314 | 144.844 | 0 | 5243.458 | 68.77499 | 68.79596 | 583.5033 | 583.5075 | 24.14793 | 24.14802 | 0.875465 | 6.121095
77 | 0.001224599 | 7.540426 | 151.8245 | 0 | 5211.217 | 66.32741 | 66.33942 | 885.1672 | 885.1703 | 29.74651 | 29.74656 | 0.9147506 | 6.369919
78 | 0.001271899 | 7.465976 | 152.4021 | 0 | 5576.632 | 70.65596 | 70.67382 | 658.2629 | 658.2658 | 25.64741 | 25.64746 | 0.8836055 | 6.344755
79 | 0.001216317 | 7.471944 | 142.0405 | 0 | 5531.247 | 71.18296 | 71.19435 | 533.6283 | 533.6315 | 23.09383 | 23.0939 | 0.8663742 | 6.224311
80 | 0.001192699 | 7.561826 | 155.6362 | 0 | 5134.739 | 66.26493 | 66.29416 | 818.0691 | 818.0829 | 28.59656 | 28.5968 | 0.905237 | 6.424316
81 | 0.001265964 | 7.487227 | 154.7329 | 0 | 5688.513 | 71.02324 | 71.03475 | 719.2113 | 719.2117 | 26.80932 | 26.80933 | 0.8925382 | 6.474442
82 | 0.001215434 | 7.471622 | 147.3437 | 0 | 5575.142 | 70.92385 | 70.93231 | 617.71 | 617.7133 | 24.84736 | 24.84743 | 0.8795464 | 6.191601
83 | 0.001138152 | 7.600041 | 147.7497 | 0 | 5405.366 | 67.96322 | 67.99447 | 857.3639 | 857.3715 | 29.27338 | 29.27351 | 0.9130946 | 6.361145
84 | 0.001280573 | 7.453108 | 154.0956 | 0 | 5731.55 | 71.34404 | 71.39109 | 715.3792 | 715.3837 | 26.73821 | 26.7383 | 0.8902222 | 6.46476
85 | 0.001180769 | 7.525849 | 148.3393 | 0 | 5906.212 | 72.76545 | 72.78585 | 683.5414 | 683.5445 | 26.13433 | 26.1344 | 0.8900028 | 6.388858
86 | 0.001069791 | 7.667035 | 168.2379 | 0 | 6124.526 | 71.61172 | 71.63938 | 1077.272 | 1077.283 | 32.81272 | 32.81289 | 0.9213083 | 6.776257
87 | 0.001195314 | 7.520873 | 152.0027 | 0 | 6206.943 | 74.30602 | 74.31393 | 760.7949 | 760.801 | 27.57104 | 27.57115 | 0.8983303 | 6.416581

## trail6_05
layer | energy | entropy | contrast | idm | autocorrelation | mean_x | mean_y | variance_x | variance_y | standard_deviation_x | standard_deviation_y | correlation | dissimilarity
18 | 0.0007510605 | 8.033645 | 186.0319 | 0 | 6958.04 | 76.71464 | 76.6898 | 1166.418 | 1166.437 | 34.15034 | 34.15062 | 0.9200949 | 7.515575
19 | 0.0006763057 | 8.143356 | 191.064 | 0 | 7240.358 | 77.45346 | 77.42996 | 1337.177 | 1337.202 | 36.5654 | 36.56575 | 0.9283925 | 7.826536
20 | 0.0006675308 | 8.088099 | 183.6107 | 0 | 7372.925 | 79.20707 | 79.1832 | 1192.271 | 1192.295 | 34.52762 | 34.52798 | 0.9225702 | 7.642613
21 | 0.0007839654 | 7.950885 | 179.7109 | 0 | 6664.747 | 75.14073 | 75.11733 | 1109.36 | 1109.381 | 33.30342 | 33.30373 | 0.9181962 | 7.370695
22 | 0.0006805226 | 8.134642 | 194.7731 | 0 | 7199.684 | 77.35895 | 77.33345 | 1313.322 | 1313.355 | 36.23737 | 36.23783 | 0.925399 | 7.898604
23 | 0.0006376097 | 8.160074 | 190.5112 | 0 | 7694.549 | 80.71639 | 80.68424 | 1275.797 | 1275.821 | 35.71665 | 35.71698 | 0.9252911 | 7.879536
24 | 0.0007347824 | 8.072601 | 187.4297 | 0 | 7234.32 | 77.6538 | 77.60869 | 1299.097 | 1299.122 | 36.03895 | 36.0393 | 0.9279555 | 7.629222
25 | 0.0006864805 | 8.142479 | 200.6379 | 0 | 7216.897 | 77.18359 | 77.15106 | 1360.852 | 1360.878 | 36.88691 | 36.88727 | 0.926034 | 7.946838
26 | 0.0006426883 | 8.162492 | 193.2497 | 0 | 7790.918 | 81.08407 | 81.04286 | 1314.361 | 1314.388 | 36.25107 | 36.25144 | 0.9265559 | 7.877141
27 | 0.0007696785 | 8.00437 | 187.539 | 0 | 6896.314 | 76.23371 | 76.21183 | 1179.208 | 1179.23 | 34.33611 | 34.33643 | 0.9197725 | 7.555629
28 | 0.0006705362 | 8.158934 | 194.0204 | 0 | 7349.929 | 77.81786 | 77.80555 | 1391.086 | 1391.109 | 37.29581 | 37.29612 | 0.9297146 | 7.886045
29 | 0.0006549035 | 8.129976 | 199.0536 | 0 | 7449.359 | 79.30839 | 79.29364 | 1259.599 | 1259.62 | 35.48919 | 35.4895 | 0.9205038 | 7.943262
30 | 0.0007390507 | 8.067064 | 199.6663 | 0 | 7135.517 | 77.29321 | 77.26925 | 1261.65 | 1261.667 | 35.51729 | 35.51752 | 0.9206741 | 7.815306
31 | 0.000649692 | 8.21511 | 215.0189 | 0 | 7747.509 | 79.25311 | 79.22846 | 1574.226 | 1574.249 | 39.67447 | 39.67475 | 0.9313864 | 8.246939
32 | 0.0006689824 | 8.107478 | 181.5838 | 0 | 7460.245 | 79.76438 | 79.74972 | 1189.107 | 1189.13 | 34.48096 | 34.4813 | 0.9229913 | 7.625904
33 | 0.0007549768 | 7.949882 | 160.6369 | 0 | 6696.75 | 76.39294 | 76.34502 | 943.2681 | 943.2984 | 30.7101 | 30.7106 | 0.9150065 | 7.140612
34 | 0.0008355059 | 7.841204 | 127.7625 | 0 | 5950.957 | 71.87226 | 71.84044 | 850.3356 | 850.3633 | 29.15844 | 29.15892 | 0.9245158 | 6.256265
35 | 0.0009872213 | 7.68436 | 124.0054 | 0 | 5990.39 | 72.70299 | 72.63852 | 770.596 | 770.6353 | 27.75732 | 27.75803 | 0.9190287 | 5.771542
36 | 0.001108879 | 7.519471 | 114.121 | 0 | 5595.786 | 71.28423 | 71.29075 | 570.8241 | 570.8661 | 23.88871 | 23.88959 | 0.8980676 | 5.482814
37 | 0.001015935 | 7.585866 | 114.4801 | 0 | 5357.946 | 69.51522 | 69.49335 | 584.3558 | 584.3976 | 24.1711 | 24.17197 | 0.9002967 | 5.5529
38 | 0.001001444 | 7.648201 | 122.0552 | 0 | 6101.97 | 73.12087 | 73.0905 | 818.1198 | 818.1702 | 28.59866 | 28.59954 | 0.924167 | 5.702059
39 | 0.001070924 | 7.560476 | 115.89 | 0 | 7409.74 | 80.1727 | 80.14482 | 1041.363 | 1041.393 | 32.2515 | 32.25197 | 0.943519 | 5.463354
40 | 0.00101918 | 7.61799 | 130.1959 | 0 | 7255.74 | 80.30922 | 80.29053 | 873.1588 | 873.1771 | 29.54622 | 29.54653 | 0.9240217 | 6.027077
41 | 0.001088813 | 7.584865 | 129.8339 | 0 | 7262.288 | 78.46986 | 78.38658 | 1174.757 | 1174.786 | 34.25667 | 34.25711 | 0.9442697 | 5.805935
42 | 0.001217598 | 7.44676 | 130.8023 | 0 | 7543.414 | 82.21134 | 82.24592 | 848.5185 | 848.5259 | 29.11349 | 29.11361 | 0.919838 | 5.857154
43 | 0.00116087 | 7.535381 | 147.9901 | 0 | 7622.801 | 82.69949 | 82.67342 | 859.6735 | 859.6898 | 29.30651 | 29.30679 | 0.9123199 | 6.287152
44 | 0.001132568 | 7.565886 | 145.6575 | 0 | 6201.123 | 73.36798 | 73.33559 | 892.9895 | 893.016 | 29.86926 | 29.8697 | 0.9169542 | 6.109043
45 | 0.001233786 | 7.461347 | 142.1827 | 0 | 7133.792 | 79.50728 | 79.53674 | 882.1072 | 882.1183 | 29.68385 | 29.68403 | 0.9165093 | 6.000619
46 | 0.001133101 | 7.553468 | 147.0701 | 0 | 7664.164 | 82.46013 | 82.44631 | 939.2364 | 939.2456 | 30.6311 | 30.63125 | 0.9199756 | 6.167562
47 | 0.001164975 | 7.493813 | 131.5024 | 0 | 5388.36 | 69.34821 | 69.36248 | 643.5461 | 643.5551 | 25.36071 | 25.36089 | 0.896576 | 5.934505
48 | 0.001262606 | 7.398359 | 130.969 | 0 | 6102.274 | 74.73332 | 74.77104 | 580.2194 | 580.2286 | 24.07807 | 24.07827 | 0.8843396 | 5.846142
49 | 0.00110753 | 7.542325 | 129.3358 | 0 | 6148.191 | 74.89648 | 74.92647 | 601.5709 | 601.583 | 24.52184 | 24.52209 | 0.8900315 | 5.984773
50 | 0.001118542 | 7.572731 | 125.4072 | 0 | 5195.953 | 67.67136 | 67.6724 | 678.4485 | 678.4525 | 26.04026 | 26.04034 | 0.9066885 | 6.090616
51 | 0.001211269 | 7.464274 | 129.0107 | 0 | 5849.279 | 72.94589 | 72.94379 | 591.9199 | 591.9285 | 24.31913 | 24.31931 | 0.8902632 | 5.924479
52 | 0.001147691 | 7.483566 | 127.3248 | 0 | 5628.751 | 72.06902 | 72.071 | 498.0513 | 498.058 | 22.31324 | 22.31339 | 0.8712311 | 5.963414
53 | 0.001091116 | 7.590016 | 130.1581 | 0 | 5312.43 | 68.1597 | 68.17106 | 729.6822 | 729.6846 | 27.00273 | 27.00278 | 0.9105646 | 6.169535
54 | 0.00118622 | 7.467339 | 137.6597 | 0 | 5957.008 | 73.83602 | 73.87253 | 571.8497 | 571.8528 | 23.90507 | 23.90513 | 0.8768388 | 6.091581
55 | 0.001078681 | 7.577638 | 141.4802 | 0 | 6198.117 | 74.58497 | 74.57783 | 706.5107 | 706.5164 | 26.57136 | 26.57146 | 0.8980556 | 6.186652
56 | 0.001029111 | 7.680771 | 157.4366 | 0 | 6122.101 | 72.85353 | 72.8558 | 891.9019 | 891.9159 | 29.85674 | 29.85697 | 0.9111543 | 6.638995
57 | 0.0009201842 | 7.812751 | 166.3194 | 0 | 7065.517 | 78.61186 | 78.61251 | 968.7647 | 968.7719 | 31.11727 | 31.11739 | 0.9126854 | 6.920687
58 | 0.0009300246 | 7.789297 | 164.8485 | 0 | 7075.462 | 78.36958 | 78.38248 | 1015.201 | 1015.209 | 31.85552 | 31.85564 | 0.9173397 | 6.830307
59 | 0.0008890767 | 7.847609 | 161.6183 | 0 | 7000.19 | 76.42183 | 76.44635 | 1237.971 | 1237.976 | 35.17219 | 35.17226 | 0.9334495 | 6.801076
60 | 0.0007484158 | 8.070546 | 183.9429 | 0 | 9018.326 | 86.38176 | 86.39222 | 1643.1 | 1643.109 | 40.50141 | 40.50151 | 0.9426686 | 7.380178
61 | 0.0007548452 | 8.010385 | 157.6482 | 0 | 8200.164 | 83.40116 | 83.42854 | 1319.683 | 1319.69 | 36.29981 | 36.2999 | 0.9386394 | 6.855101
62 | 0.0008057138 | 7.981343 | 175.4193 | 0 | 7985.229 | 81.16539 | 81.20621 | 1481.47 | 1481.476 | 38.48343 | 38.4835 | 0.9397547 | 7.205186
63 | 0.0009804271 | 7.796664 | 169.967 | 0 | 8030.44 | 81.83326 | 81.83781 | 1417.653 | 1417.658 | 37.63458 | 37.63466 | 0.9386325 | 6.923522
64 | 0.0009065726 | 7.877021 | 168.527 | 0 | 8037.038 | 82.43843 | 82.45319 | 1324.251 | 1324.258 | 36.38214 | 36.38223 | 0.9349156 | 7.017122
65 | 0.000855353 | 7.989687 | 188.7687 | 0 | 8433.061 | 81.32334 | 81.31235 | 1913.997 | 1914.008 | 43.74271 | 43.74284 | 0.9498632 | 7.432454
66 | 0.0009904795 | 7.790254 | 171.4014 | 0 | 8123.609 | 82.10798 | 82.12855 | 1465.074 | 1465.078 | 38.25594 | 38.25599 | 0.9401919 | 6.991057
67 | 0.0009314005 | 7.867583 | 179.678 | 0 | 8220.654 | 83.02484 | 82.99752 | 1418.926 | 1418.935 | 37.65565 | 37.65577 | 0.9354743 | 7.157034
68 | 0.0009425592 | 7.860714 | 189.9336 | 0 | 7598.475 | 77.64866 | 77.63922 | 1664.251 | 1664.267 | 40.78772 | 40.78792 | 0.9418935 | 7.237352
69 | 0.001138385 | 7.610277 | 163.6518 | 0 | 6810.038 | 76.02691 | 76.01885 | 1111.506 | 1111.512 | 33.32543 | 33.32552 | 0.9254345 | 6.713123
70 | 0.001058932 | 7.704621 | 170.5752 | 0 | 7561.148 | 79.90503 | 79.91676 | 1259.542 | 1259.549 | 35.47027 | 35.47037 | 0.93106 | 6.924152
71 | 0.001072906 | 7.705906 | 180.0945 | 0 | 7107.863 | 74.81695 | 74.81773 | 1598.367 | 1598.377 | 39.96669 | 39.96682 | 0.9431763 | 6.990395
72 | 0.0011393 | 7.640267 | 177.2577 | 0 | 7531.089 | 78.29125 | 78.279 | 1490.477 | 1490.481 | 38.58944 | 38.58949 | 0.9393627 | 6.957371
73 | 0.001114831 | 7.630853 | 163.8223 | 0 | 6923.927 | 77.07543 | 77.0591 | 1065.23 | 1065.238 | 32.62214 | 32.62225 | 0.9223205 | 6.690641
74 | 0.001115646 | 7.661729 | 168.4953 | 0 | 6229.517 | 71.32489 | 71.33145 | 1225.103 | 1225.112 | 34.9965 | 34.99663 | 0.9309784 | 6.767086
75 | 0.001252281 | 7.460634 | 146.4128 | 0 | 5506.039 | 70.17369 | 70.16945 | 654.0312 | 654.0569 | 25.5666 | 25.56711 | 0.8879142 | 6.299816
76 | 0.001209843 | 7.488671 | 147.5419 | 0 | 5739.574 | 71.64107 | 71.62509 | 680.4843 | 680.4928 | 26.07544 | 26.0756 | 0.8915862 | 6.208668
77 | 0.001116881 | 7.677795 | 161.5203 | 0 | 6103.599 | 70.43423 | 70.45579 | 1220.3 | 1220.304 | 34.91917 | 34.91923 | 0.9331567 | 6.782976
78 | 0.001282424 | 7.439778 | 141.126 | 0 | 5499.283 | 69.87548 | 69.8752 | 686.2614 | 686.2664 | 26.18905 | 26.18915 | 0.8967021 | 6.157606
79 | 0.001245368 | 7.441012 | 140.811 | 0 | 5642.062 | 71.50726 | 71.48119 | 599.613 | 599.622 | 24.47628 | 24.47647 | 0.8826749 | 6.171964
80 | 0.001205091 | 7.522622 | 141.5219 | 0 | 5106.811 | 65.76833 | 65.73895 | 852.2118 | 852.2172 | 29.18619 | 29.18629 | 0.9178757 | 6.220666
81 | 0.001340446 | 7.35051 | 132.2491 | 0 | 5171.07 | 68.89551 | 68.87554 | 490.8303 | 490.8325 | 22.14898 | 22.14903 | 0.8656936 | 5.955046
82 | 0.001217918 | 7.47097 | 143.9165 | 0 | 5615.477 | 71.27869 | 71.22405 | 608.6774 | 608.6866 | 24.66141 | 24.6616 | 0.8826259 | 6.230512
83 | 0.001173321 | 7.546078 | 136.2086 | 0 | 5105.371 | 66.50178 | 66.50692 | 749.3755 | 749.3792 | 27.36908 | 27.36915 | 0.9092664 | 6.167457
84 | 0.00128489 | 7.407366 | 138.7787 | 0 | 5424.536 | 70.48075 | 70.43799 | 527.2152 | 527.2237 | 22.95422 | 22.95441 | 0.8705845 | 6.177581
85 | 0.001228927 | 7.417313 | 132.4652 | 0 | 5501.773 | 71.23291 | 71.24051 | 492.0902 | 492.1009 | 22.17673 | 22.17698 | 0.8656979 | 5.903315
86 | 0.001110904 | 7.590128 | 149.4308 | 0 | 5413.684 | 68.37103 | 68.36561 | 812.5398 | 812.5528 | 28.49843 | 28.49866 | 0.9083069 | 6.460946
87 | 0.00126058 | 7.417413 | 150.0913 | 0 | 5776.501 | 72.37377 | 72.37 | 612.7358 | 612.7437 | 24.74408 | 24.74424 | 0.8772638 | 6.258888

## trail6_06
layer | energy | entropy | contrast | idm | autocorrelation | mean_x | mean_y | variance_x | variance_y | standard_deviation_x | standard_deviation_y | correlation | dissimilarity
18 | 0.0007470531 | 8.019169 | 188.4966 | 0 | 6790.429 | 75.59828 | 75.53867 | 1172.023 | 1172.04 | 34.2324 | 34.23266 | 0.9199886 | 7.600109
19 | 0.0007121227 | 8.061072 | 188.9926 | 0 | 6647.091 | 74.70911 | 74.65263 | 1162.298 | 1162.327 | 34.09032 | 34.09075 | 0.9188667 | 7.679242
20 | 0.0006632654 | 8.114623 | 194.8491 | 0 | 7338.969 | 78.53602 | 78.48653 | 1270.247 | 1270.27 | 35.63885 | 35.63917 | 0.9237266 | 7.837798
21 | 0.0007435747 | 8.009664 | 188.1281 | 0 | 6757.357 | 75.73143 | 75.66704 | 1118.499 | 1118.526 | 33.44124 | 33.44164 | 0.9164959 | 7.596124
22 | 0.0007196784 | 8.071677 | 186.1982 | 0 | 6590.338 | 74.49248 | 74.44112 | 1136.578 | 1136.614 | 33.7115 | 33.71203 | 0.9180905 | 7.717936
23 | 0.0006608437 | 8.097859 | 183.1855 | 0 | 7133.627 | 77.75234 | 77.69008 | 1182.065 | 1182.096 | 34.38016 | 34.38061 | 0.9234162 | 7.600392
24 | 0.0007524689 | 8.011526 | 189.8954 | 0 | 6830.12 | 75.80373 | 75.75132 | 1180.467 | 1180.495 | 34.35378 | 34.3542 | 0.9196434 | 7.593644
25 | 0.0007016032 | 8.102792 | 203.7048 | 0 | 6895.47 | 75.41181 | 75.37003 | 1311.545 | 1311.576 | 36.21288 | 36.21331 | 0.9222089 | 7.917495
26 | 0.0006583273 | 8.111191 | 185.6264 | 0 | 7073.358 | 77.67175 | 77.62977 | 1134.881 | 1134.904 | 33.68668 | 33.68703 | 0.9184177 | 7.689901
27 | 0.0007745362 | 8.000912 | 189.8276 | 0 | 6782.021 | 75.29116 | 75.22895 | 1210.938 | 1210.962 | 34.79385 | 34.79421 | 0.9215344 | 7.568603
28 | 0.0006888324 | 8.132793 | 206.6323 | 0 | 7075.341 | 76.19594 | 76.1407 | 1374.624 | 1374.674 | 37.07395 | 37.07464 | 0.9250787 | 8.075674
29 | 0.0006288796 | 8.199655 | 218.0963 | 0 | 7934.973 | 81.0351 | 80.98973 | 1478.855 | 1478.88 | 38.45341 | 38.45374 | 0.9264537 | 8.296821
30 | 0.0007415582 | 8.035198 | 183.5914 | 0 | 6552.323 | 74.79502 | 74.73249 | 1052.291 | 1052.319 | 32.43693 | 32.43736 | 0.9132999 | 7.550708
31 | 0.0006571132 | 8.177749 | 211.9469 | 0 | 7229.391 | 76.98518 | 76.96234 | 1409.203 | 1409.228 | 37.53803 | 37.53837 | 0.9244159 | 8.224
32 | 0.0006562454 | 8.110372 | 181.5102 | 0 | 7338.477 | 79.0925 | 79.05374 | 1174.774 | 1174.794 | 34.27359 | 34.27388 | 0.9232409 | 7.579249
33 | 0.0008020673 | 7.892766 | 154.2791 | 0 | 6181.27 | 73.20933 | 73.14068 | 901.6204 | 901.6441 | 30.02307 | 30.02347 | 0.9149504 | 6.864258
34 | 0.0008442124 | 7.827189 | 130.19 | 0 | 5728.693 | 70.55982 | 70.48673 | 818.1605 | 818.2018 | 28.60173 | 28.60246 | 0.9211593 | 6.319717
35 | 0.0009871362 | 7.682503 | 124.0861 | 0 | 5816.872 | 71.24473 | 71.17408 | 805.9036 | 805.939 | 28.38387 | 28.38449 | 0.9239428 | 5.886159
36 | 0.001043182 | 7.586823 | 124.0041 | 0 | 5801.736 | 71.3869 | 71.33751 | 769.5569 | 769.5738 | 27.73551 | 27.73581 | 0.9195776 | 5.726659
37 | 0.0009595069 | 7.689048 | 130.142 | 0 | 5895.773 | 70.78463 | 70.73268 | 952.4399 | 952.4814 | 30.85581 | 30.85649 | 0.9318637 | 5.880931
38 | 0.001002403 | 7.634397 | 120.897 | 0 | 6269.698 | 72.84434 | 72.78767 | 1025.745 | 1025.783 | 32.01778 | 32.01838 | 0.9411883 | 5.704436
39 | 0.001051758 | 7.574141 | 121.0417 | 0 | 7030.819 | 77.70183 | 77.65113 | 1055.808 | 1055.834 | 32.48229 | 32.4827 | 0.9428702 | 5.620559
40 | 0.0009644175 | 7.667684 | 127.2318 | 0 | 7506.301 | 80.13674 | 80.0668 | 1151.533 | 1151.565 | 33.91956 | 33.92004 | 0.945202 | 6.03426
41 | 0.001041942 | 7.63146 | 134.0072 | 0 | 7597.799 | 79.03108 | 78.94758 | 1422.735 | 1422.765 | 37.69552 | 37.69592 | 0.9529762 | 5.921044
42 | 0.001121775 | 7.556962 | 143.307 | 0 | 7965.813 | 82.41214 | 82.3656 | 1247.532 | 1247.548 | 35.29887 | 35.2991 | 0.942642 | 6.165068
43 | 0.00103044 | 7.644853 | 145.3078 | 0 | 7790.234 | 82.28454 | 82.24464 | 1094.29 | 1094.316 | 33.06774 | 33.06814 | 0.9333648 | 6.333425
44 | 0.001117166 | 7.588994 | 144.3899 | 0 | 6974.232 | 76.48797 | 76.44881 | 1197.416 | 1197.436 | 34.58155 | 34.58184 | 0.9390783 | 6.21695
45 | 0.001172963 | 7.508825 | 142.2465 | 0 | 7518.608 | 81.1816 | 81.17011 | 999.4356 | 999.4463 | 31.59011 | 31.59029 | 0.9276799 | 6.059083
46 | 0.001069333 | 7.621629 | 150.0885 | 0 | 7421.506 | 81.38921 | 81.35506 | 873.9791 | 873.9961 | 29.54754 | 29.54783 | 0.9134605 | 6.333857
47 | 0.001123597 | 7.581853 | 139.8276 | 0 | 5976.609 | 71.68883 | 71.6756 | 907.0034 | 907.0215 | 30.10593 | 30.10624 | 0.9224864 | 6.229067
48 | 0.001184579 | 7.46724 | 135.4 | 0 | 6189.549 | 74.71774 | 74.73854 | 672.8388 | 672.8491 | 25.93068 | 25.93088 | 0.8978442 | 6.030912
49 | 0.001081001 | 7.578432 | 146.0462 | 0 | 6716.8 | 77.23613 | 77.23765 | 824.1573 | 824.1651 | 28.69268 | 28.69282 | 0.9097126 | 6.331407
50 | 0.001130156 | 7.583574 | 139.1332 | 0 | 5747.298 | 69.66366 | 69.64405 | 963.2745 | 963.2782 | 31.02362 | 31.02368 | 0.9281628 | 6.305028
51 | 0.001130537 | 7.513161 | 129.0759 | 0 | 5874.874 | 72.59742 | 72.57178 | 669.7891 | 669.7957 | 25.86857 | 25.8687 | 0.9034187 | 5.968446
52 | 0.001134317 | 7.514833 | 136.8301 | 0 | 6244.584 | 75.31148 | 75.25496 | 643.3517 | 643.3612 | 25.35434 | 25.35453 | 0.8949487 | 6.118461
53 | 0.001117492 | 7.555051 | 133.2132 | 0 | 5329.491 | 68.28489 | 68.28479 | 732.5146 | 732.5208 | 27.05368 | 27.0538 | 0.9080146 | 6.256904
54 | 0.001140047 | 7.510116 | 142.2628 | 0 | 6050.475 | 73.55537 | 73.5528 | 710.5596 | 710.5623 | 26.6432 | 26.64325 | 0.8988652 | 6.258759
55 | 0.001048009 | 7.616271 | 147.0738 | 0 | 6374.713 | 75.64268 | 75.63447 | 726.3718 | 726.3745 | 26.94239 | 26.94244 | 0.8978868 | 6.466141
56 | 0.001008154 | 7.690149 | 153.6375 | 0 | 6317.54 | 73.07429 | 73.08333 | 1053.025 | 1053.031 | 32.43527 | 32.43536 | 0.9258696 | 6.608376
57 | 0.0008199108 | 7.963847 | 197.4814 | 0 | 8546.638 | 84.40947 | 84.40094 | 1519.315 | 1519.319 | 38.9598 | 38.95984 | 0.9339363 | 7.69193
58 | 0.0008534957 | 7.865399 | 160.2891 | 0 | 7114.428 | 79.05887 | 79.06399 | 943.3008 | 943.3133 | 30.7046 | 30.7048 | 0.9139101 | 6.974178
59 | 0.0008890818 | 7.834275 | 165.477 | 0 | 7188.773 | 78.02538 | 78.02191 | 1183.075 | 1183.086 | 34.38533 | 34.38549 | 0.929247 | 6.992586
60 | 0.000668297 | 8.174716 | 201.8817 | 0 | 9424.997 | 88.28755 | 88.28164 | 1728.135 | 1728.14 | 41.55297 | 41.55303 | 0.9409652 | 7.895367
61 | 0.000734342 | 8.035289 | 164.3631 | 0 | 8177.504 | 83.48188 | 83.48396 | 1288.037 | 1288.041 | 35.85221 | 35.85226 | 0.9348362 | 7.050196
62 | 0.0008295896 | 7.943212 | 170.5261 | 0 | 8132.722 | 81.50367 | 81.49341 | 1574.694 | 1574.705 | 39.67707 | 39.67722 | 0.9456895 | 7.20469
63 | 0.0009004424 | 7.870187 | 173.6071 | 0 | 8484.902 | 83.84212 | 83.84514 | 1540.984 | 1540.988 | 39.24581 | 39.24587 | 0.9430356 | 7.156634
64 | 0.0008492996 | 7.933955 | 174.8918 | 0 | 8472.14 | 84.35515 | 84.35189 | 1443.241 | 1443.248 | 37.98133 | 37.98142 | 0.9386955 | 7.327401
65 | 0.0008291126 | 8.014297 | 190.9791 | 0 | 8984.156 | 83.48338 | 83.45556 | 2109.572 | 2109.587 | 45.92309 | 45.92325 | 0.9548823 | 7.549412
66 | 0.0009295228 | 7.870926 | 183.2647 | 0 | 9045.185 | 85.46577 | 85.49258 | 1828.997 | 1828.999 | 42.75152 | 42.75155 | 0.9488654 | 7.407251
67 | 0.0008928657 | 7.902039 | 180.7345 | 0 | 8627.1 | 84.53574 | 84.52124 | 1571.149 | 1571.156 | 39.63472 | 39.6348 | 0.9426289 | 7.359908
68 | 0.0009085921 | 7.907477 | 182.2805 | 0 | 8587.269 | 81.65803 | 81.64758 | 2008.749 | 2008.768 | 44.80623 | 44.80644 | 0.9541519 | 7.318032
69 | 0.001101657 | 7.662907 | 165.8507 | 0 | 7821.797 | 80.37217 | 80.37381 | 1443.379 | 1443.385 | 37.96954 | 37.96961 | 0.9415627 | 6.870787
70 | 0.0010104 | 7.717347 | 156.9892 | 0 | 7258.019 | 78.99309 | 78.97333 | 1096.957 | 1096.967 | 33.10562 | 33.10577 | 0.927633 | 6.723729
71 | 0.001024336 | 7.750025 | 166.0712 | 0 | 6900.565 | 74.80112 | 74.79587 | 1386.821 | 1386.83 | 37.23048 | 37.23061 | 0.9398624 | 6.932964
72 | 0.001137666 | 7.613953 | 165.5851 | 0 | 7145.148 | 77.36609 | 77.36282 | 1241.532 | 1241.538 | 35.21009 | 35.21018 | 0.9318885 | 6.881504
73 | 0.001104131 | 7.602341 | 151.9559 | 0 | 6431.474 | 75.41812 | 75.41261 | 818.8785 | 818.8878 | 28.60281 | 28.60298 | 0.9063533 | 6.50088
74 | 0.001101912 | 7.640034 | 156.2188 | 0 | 5942.942 | 70.90233 | 70.8718 | 994.2965 | 994.303 | 31.52256 | 31.52267 | 0.9213865 | 6.682651
75 | 0.001206628 | 7.493798 | 145.1445 | 0 | 5644.416 | 71.05707 | 71.03717 | 667.6483 | 667.6618 | 25.82889 | 25.82915 | 0.8913063 | 6.391194
76 | 0.001171179 | 7.491613 | 130.6333 | 0 | 5577.222 | 71.22091 | 71.17036 | 571.807 | 571.8202 | 23.90599 | 23.90627 | 0.8869943 | 6.017365
77 | 0.001210447 | 7.549494 | 155.5728 | 0 | 5561.285 | 67.66748 | 67.6389 | 1060.177 | 1060.181 | 32.55032 | 32.55037 | 0.9269699 | 6.562804
78 | 0.001243344 | 7.464596 | 139.7972 | 0 | 5538.799 | 69.975 | 69.94772 | 712.4475 | 712.4525 | 26.67992 | 26.68001 | 0.9021677 | 6.273358
79 | 0.001165314 | 7.508208 | 137.9504 | 0 | 5603.498 | 70.86985 | 70.8609 | 649.5136 | 649.518 | 25.47492 | 25.47501 | 0.8933866 | 6.183657
80 | 0.001106242 | 7.628501 | 150.5936 | 0 | 5476.899 | 68.19836 | 68.19283 | 899.9968 | 899.9986 | 29.99188 | 29.99191 | 0.9163652 | 6.579224
81 | 0.001220287 | 7.456666 | 139.9555 | 0 | 5524.179 | 69.80254 | 69.80063 | 721.288 | 721.2932 | 26.8409 | 26.841 | 0.9016084 | 6.25317
82 | 0.001149612 | 7.523768 | 134.8068 | 0 | 5826.616 | 72.08059 | 72.06921 | 697.9148 | 697.9234 | 26.40585 | 26.40601 | 0.9029929 | 6.18032
83 | 0.001097465 | 7.616213 | 139.1728 | 0 | 5601.847 | 68.70998 | 68.72858 | 947.7311 | 947.732 | 30.77506 | 30.77508 | 0.926071 | 6.302188
84 | 0.001156004 | 7.567048 | 154.4946 | 0 | 6185.736 | 72.99801 | 73.00208 | 932.7186 | 932.7193 | 30.52464 | 30.52465 | 0.9164455 | 6.624084
85 | 0.001093086 | 7.600567 | 149.0722 | 0 | 6119.622 | 73.86554 | 73.85525 | 737.8673 | 737.8701 | 27.14728 | 27.14733 | 0.8977451 | 6.564898
86 | 0.001055972 | 7.675348 | 168.7092 | 0 | 6044.749 | 70.98224 | 70.99352 | 1089.074 | 1089.077 | 32.98899 | 32.98903 | 0.9214238 | 6.853329
87 | 0.001115536 | 7.601298 | 161.8286 | 0 | 6460.508 | 74.83878 | 74.81583 | 940.9342 | 940.9368 | 30.65421 | 30.65425 | 0.9129362 | 6.751476

## trail7_01
layer | energy | entropy | contrast | idm | autocorrelation | mean_x | mean_y | variance_x | variance_y | standard_deviation_x | standard_deviation_y | correlation | dissimilarity
18 | 0.001232179 | 7.492514 | 177.5825 | 0 | 8753.618 | 91.38749 | 91.32021 | 495.6605 | 495.7132 | 22.25503 | 22.25623 | 0.8213551 | 7.00826
19 | 0.001319326 | 7.395434 | 164.8298 | 0 | 8210.979 | 88.65174 | 88.65222 | 434.0652 | 434.1099 | 20.8279 | 20.82898 | 0.8084022 | 6.784141
20 | 0.001122974 | 7.517866 | 140.2431 | 0 | 7239.896 | 82.59284 | 82.59357 | 488.2449 | 488.2719 | 22.08915 | 22.08976 | 0.8548544 | 6.429045
21 | 0.001291047 | 7.431263 | 167.6999 | 0 | 8745.212 | 91.09807 | 91.06253 | 533.0076 | 533.058 | 23.08026 | 23.08136 | 0.8416404 | 6.890333
22 | 0.001324813 | 7.363146 | 157.2279 | 0 | 7781.001 | 86.41591 | 86.34681 | 397.2754 | 397.3488 | 19.92544 | 19.92729 | 0.8018758 | 6.549682
23 | 0.001039831 | 7.609113 | 136.6919 | 0 | 7134.619 | 81.68709 | 81.63749 | 533.1627 | 533.1989 | 23.08122 | 23.08201 | 0.8718473 | 6.412728
24 | 0.001269987 | 7.415032 | 157.1348 | 0 | 8233.791 | 88.84075 | 88.80537 | 422.3658 | 422.4154 | 20.54475 | 20.54597 | 0.8132618 | 6.594134
25 | 0.001284163 | 7.372887 | 153.0911 | 0 | 7862.995 | 86.86055 | 86.84182 | 396.5087 | 396.5552 | 19.90841 | 19.90959 | 0.8050333 | 6.518208
26 | 0.001099027 | 7.557149 | 147.1198 | 0 | 7316.444 | 83.10031 | 83.05728 | 486.7679 | 486.8001 | 22.05883 | 22.05956 | 0.8498524 | 6.715803
27 | 0.0012512 | 7.463583 | 166.3745 | 0 | 8163.92 | 88.1476 | 88.0754 | 482.1602 | 482.209 | 21.95075 | 21.95188 | 0.8281104 | 6.790982
28 | 0.001246384 | 7.469703 | 159.1957 | 0 | 7664.263 | 85.30618 | 85.24634 | 471.6867 | 471.7549 | 21.71057 | 21.71216 | 0.8294682 | 6.637825
29 | 0.001078881 | 7.592949 | 143.2239 | 0 | 6721.889 | 79.09759 | 79.0698 | 538.8833 | 538.9172 | 23.2061 | 23.20683 | 0.8660313 | 6.534809
30 | 0.001218673 | 7.512553 | 166.4164 | 0 | 8085.398 | 87.26107 | 87.25245 | 554.7595 | 554.8132 | 23.54668 | 23.54783 | 0.8482848 | 6.757343
31 | 0.001330021 | 7.345473 | 140.0135 | 0 | 6713.275 | 80.1393 | 80.09411 | 364.2186 | 364.2899 | 19.07723 | 19.07912 | 0.8063044 | 6.09397
32 | 0.001129374 | 7.534375 | 135.5446 | 0 | 6126.616 | 75.27109 | 75.28417 | 527.8943 | 527.9195 | 22.97161 | 22.97216 | 0.8697452 | 6.326378
33 | 0.001386449 | 7.310545 | 146.9751 | 0 | 6589.142 | 79.22268 | 79.17862 | 388.8855 | 388.9416 | 19.71279 | 19.71422 | 0.8115143 | 6.194318
34 | 0.001329177 | 7.338177 | 146.6355 | 0 | 6405.79 | 78.14333 | 78.13078 | 373.4261 | 373.4738 | 19.31665 | 19.3179 | 0.8022645 | 6.199393
35 | 0.001174791 | 7.487476 | 134.2026 | 0 | 6132.455 | 75.28838 | 75.30238 | 529.9818 | 530.0012 | 23.01539 | 23.01581 | 0.8723698 | 6.281556
36 | 0.00138747 | 7.319129 | 151.2919 | 0 | 7099.062 | 82.35447 | 82.38255 | 390.7907 | 390.8423 | 19.76023 | 19.76154 | 0.8024781 | 6.306041
37 | 0.001303692 | 7.36815 | 147.3202 | 0 | 6995.088 | 81.84274 | 81.78584 | 374.6009 | 374.6577 | 19.34992 | 19.3514 | 0.8032495 | 6.320403
38 | 0.001142662 | 7.526146 | 147.0707 | 0 | 6857.315 | 79.98126 | 79.98349 | 533.5701 | 533.6001 | 23.09173 | 23.09238 | 0.8604906 | 6.543702
39 | 0.001284619 | 7.454848 | 174.8368 | 0 | 8292.646 | 88.79539 | 88.78403 | 496.2138 | 496.2746 | 22.26764 | 22.26902 | 0.8220937 | 6.85596
40 | 0.00123252 | 7.479896 | 161.7506 | 0 | 8069.864 | 87.57652 | 87.53176 | 483.3808 | 483.45 | 21.97932 | 21.9809 | 0.8339924 | 6.708865
41 | 0.001086331 | 7.59186 | 149.8325 | 0 | 7425.72 | 83.29789 | 83.31051 | 561.1525 | 561.1803 | 23.68023 | 23.68082 | 0.8644374 | 6.675617
42 | 0.001389249 | 7.355976 | 161.3655 | 0 | 8134.193 | 88.1858 | 88.1344 | 442.3497 | 442.4188 | 21.02583 | 21.02749 | 0.8164146 | 6.561007
43 | 0.001298728 | 7.399092 | 159.0467 | 0 | 7920.574 | 87.01847 | 86.97868 | 431.0606 | 431.1252 | 20.75261 | 20.75418 | 0.8141113 | 6.622444
44 | 0.00111873 | 7.531388 | 145.2833 | 0 | 7419.502 | 83.66742 | 83.66939 | 492.1466 | 492.1867 | 22.18028 | 22.18118 | 0.8503068 | 6.495489
45 | 0.001374316 | 7.33141 | 155.0476 | 0 | 8187.622 | 88.84502 | 88.79814 | 375.5617 | 375.6164 | 19.37424 | 19.37565 | 0.7929392 | 6.494273
46 | 0.001259552 | 7.425748 | 147.7108 | 0 | 7207.478 | 82.73801 | 82.70586 | 438.278 | 438.3215 | 20.92942 | 20.93047 | 0.8302738 | 6.307439
47 | 0.001161388 | 7.479009 | 136.2882 | 0 | 6351.145 | 77.13743 | 77.15365 | 467.8165 | 467.8464 | 21.6213 | 21.622 | 0.8527392 | 6.220433
48 | 0.001336209 | 7.360988 | 153.5673 | 0 | 7173.276 | 82.61892 | 82.60877 | 424.9525 | 425.0016 | 20.60658 | 20.60778 | 0.8173047 | 6.288287
49 | 0.001306612 | 7.380154 | 145.68 | 0 | 6986.155 | 81.35167 | 81.34843 | 441.4983 | 441.5386 | 21.00367 | 21.00464 | 0.831826 | 6.190151
50 | 0.001128607 | 7.544588 | 140.2949 | 0 | 6271.517 | 76.07587 | 76.10037 | 552.8483 | 552.8789 | 23.50499 | 23.50564 | 0.8705369 | 6.41935
51 | 0.001321297 | 7.38056 | 154.8263 | 0 | 7045.299 | 81.69689 | 81.69521 | 448.4663 | 448.5132 | 21.1698 | 21.17092 | 0.8252476 | 6.417276
52 | 0.001348441 | 7.323794 | 141.7706 | 0 | 6637.459 | 79.53303 | 79.52499 | 382.4188 | 382.4644 | 19.54737 | 19.54855 | 0.8152999 | 6.163222
53 | 0.001182723 | 7.463928 | 132.7743 | 0 | 6218.287 | 76.25492 | 76.22957 | 471.7114 | 471.74 | 21.71302 | 21.71369 | 0.8577505 | 6.172466
54 | 0.001331662 | 7.38066 | 162.1146 | 0 | 7469.873 | 84.18808 | 84.2097 | 461.5071 | 461.5474 | 21.47347 | 21.47442 | 0.822268 | 6.494266
55 | 0.00124813 | 7.441622 | 152.806 | 0 | 7359.331 | 83.63978 | 83.62993 | 440.7039 | 440.7654 | 20.98669 | 20.98817 | 0.8252487 | 6.529033
56 | 0.001166357 | 7.488501 | 134.6769 | 0 | 6542.687 | 78.02385 | 78.03038 | 521.8839 | 521.9147 | 22.83654 | 22.83722 | 0.8690822 | 6.271133
57 | 0.001365817 | 7.338218 | 155.7074 | 0 | 7536.671 | 84.92001 | 84.88088 | 405.812 | 405.8758 | 20.14048 | 20.14208 | 0.8081791 | 6.364016
58 | 0.001365796 | 7.322296 | 149.5264 | 0 | 7256.701 | 83.34 | 83.31622 | 388.0085 | 388.0626 | 19.69171 | 19.69309 | 0.8049514 | 6.303399
59 | 0.001216851 | 7.404677 | 127.8415 | 0 | 6468.835 | 78.34238 | 78.28849 | 399.4005 | 399.4296 | 19.97941 | 19.98014 | 0.8385673 | 6.119447
60 | 0.00137384 | 7.33716 | 163.5418 | 0 | 7855.128 | 86.60833 | 86.59286 | 437.5972 | 437.6493 | 20.91066 | 20.91191 | 0.8101599 | 6.60944
61 | 0.001364373 | 7.343481 | 159.7514 | 0 | 7705.533 | 85.8744 | 85.85228 | 412.7939 | 412.8445 | 20.31329 | 20.31454 | 0.8051241 | 6.580224
62 | 0.001138088 | 7.502709 | 140.7619 | 0 | 7265.934 | 82.94566 | 82.95342 | 456.1385 | 456.1602 | 21.35211 | 21.35262 | 0.8431882 | 6.50141
63 | 0.001348973 | 7.361362 | 161.2741 | 0 | 8314.503 | 89.30146 | 89.26397 | 423.0715 | 423.119 | 20.56143 | 20.5626 | 0.8090242 | 6.590944
64 | 0.001240871 | 7.475876 | 160.5197 | 0 | 8081.924 | 87.54597 | 87.50436 | 501.348 | 501.4115 | 22.38149 | 22.38292 | 0.8378869 | 6.628984
65 | 0.001103017 | 7.54708 | 138.0336 | 0 | 6578.715 | 78.39738 | 78.39454 | 501.6888 | 501.7179 | 22.38979 | 22.39045 | 0.8608625 | 6.3314
66 | 0.001392397 | 7.274264 | 136.1263 | 0 | 6291.456 | 77.53094 | 77.54096 | 347.2197 | 347.2745 | 18.62343 | 18.62492 | 0.8031844 | 5.899511
67 | 0.001338531 | 7.333913 | 135.1376 | 0 | 5931.279 | 75.00769 | 75.01965 | 371.6044 | 371.6587 | 19.26937 | 19.2708 | 0.8163668 | 5.985595
68 | 0.001191481 | 7.439968 | 125.5031 | 0 | 5557.84 | 72.11642 | 72.15191 | 416.9215 | 416.9544 | 20.4149 | 20.41571 | 0.8486102 | 6.0509
69 | 0.00134906 | 7.370408 | 159.3897 | 0 | 6797.167 | 80.16559 | 80.16603 | 449.387 | 449.4568 | 21.19149 | 21.19314 | 0.8226982 | 6.485357
70 | 0.001315725 | 7.375603 | 145.179 | 0 | 6624.294 | 79.05614 | 79.05231 | 447.3934 | 447.4313 | 21.14195 | 21.14286 | 0.8354706 | 6.214677
71 | 0.001219929 | 7.443794 | 128.2648 | 0 | 5774.85 | 73.53133 | 73.5372 | 431.6104 | 431.6472 | 20.76853 | 20.76942 | 0.8497531 | 6.127472
72 | 0.001382784 | 7.351915 | 155.8951 | 0 | 7039.1 | 81.43848 | 81.38868 | 487.8322 | 487.8882 | 22.07659 | 22.07788 | 0.8397384 | 6.420991
73 | 0.001379158 | 7.367948 | 161.5489 | 0 | 7215.712 | 82.53714 | 82.48512 | 487.7833 | 487.8362 | 22.07805 | 22.07926 | 0.8337701 | 6.467674
74 | 0.001349531 | 7.309283 | 135.4214 | 0 | 6246.394 | 77.28245 | 77.23144 | 344.6705 | 344.7232 | 18.5576 | 18.55903 | 0.8034416 | 6.001959
75 | 0.001201627 | 7.430792 | 127.282 | 0 | 6108.359 | 76.0287 | 76.01398 | 392.9905 | 393.0056 | 19.81515 | 19.81554 | 0.8353225 | 6.066193
76 | 0.001444109 | 7.260322 | 143.5209 | 0 | 6850.946 | 80.97923 | 80.96571 | 365.5282 | 365.5805 | 19.11178 | 19.11316 | 0.8035958 | 6.129678
77 | 0.001275556 | 7.377772 | 138.2397 | 0 | 6563.941 | 79.11287 | 79.1062 | 374.2324 | 374.2626 | 19.33587 | 19.33666 | 0.8142029 | 6.033662
78 | 0.001186059 | 7.469817 | 142.7268 | 0 | 6730.432 | 79.47051 | 79.46173 | 487.2923 | 487.316 | 22.06815 | 22.06869 | 0.8511811 | 6.477137
79 | 0.001380574 | 7.348664 | 161.3421 | 0 | 7466.292 | 84.38211 | 84.36872 | 427.202 | 427.2563 | 20.66259 | 20.66391 | 0.8116997 | 6.502996
80 | 0.001314949 | 7.383042 | 148.6463 | 0 | 7201.844 | 82.74634 | 82.7221 | 430.3764 | 430.4132 | 20.73652 | 20.73742 | 0.8272715 | 6.37205
81 | 0.001162304 | 7.480107 | 136.8482 | 0 | 6855.641 | 80.54901 | 80.53743 | 436.3127 | 436.3507 | 20.88342 | 20.88434 | 0.8432156 | 6.300868
82 | 0.00130444 | 7.413609 | 152.1032 | 0 | 7752.952 | 85.88659 | 85.84707 | 455.1529 | 455.1993 | 21.3267 | 21.3278 | 0.8325217 | 6.486474
83 | 0.001312134 | 7.367734 | 146.3092 | 0 | 7325.367 | 83.60259 | 83.57801 | 411.1739 | 411.2131 | 20.26971 | 20.27069 | 0.8200601 | 6.240908
84 | 0.001164098 | 7.494381 | 140.6387 | 0 | 7206.437 | 82.34234 | 82.31524 | 498.5864 | 498.6143 | 22.32367 | 22.3243 | 0.8577719 | 6.476252
85 | 0.001321973 | 7.413825 | 165.3531 | 0 | 8197.494 | 88.20214 | 88.14678 | 504.8706 | 504.9195 | 22.46148 | 22.46257 | 0.8352814 | 6.723854
86 | 0.001306131 | 7.388189 | 147.4286 | 0 | 7219.943 | 82.94098 | 82.89794 | 417.5572 | 417.5945 | 20.42618 | 20.4271 | 0.8225389 | 6.315031
87 | 0.001124013 | 7.509367 | 136.2062 | 0 | 6797.658 | 79.84513 | 79.83904 | 490.0701 | 490.0957 | 22.13189 | 22.13247 | 0.8611936 | 6.437982

## trail7_02
layer | energy | entropy | contrast | idm | autocorrelation | mean_x | mean_y | variance_x | variance_y | standard_deviation_x | standard_deviation_y | correlation | dissimilarity
18 | 0.001138296 | 7.585568 | 178.3299 | 0 | 8980.89 | 92.14855 | 92.15093 | 579.6163 | 579.6831 | 24.06746 | 24.06885 | 0.8421277 | 7.064874
19 | 0.001171297 | 7.544986 | 180.5995 | 0 | 8916.067 | 91.89188 | 91.85354 | 566.0449 | 566.1104 | 23.78563 | 23.78701 | 0.8380568 | 7.128951
20 | 0.001021153 | 7.665115 | 161.6934 | 0 | 8063.781 | 86.86323 | 86.88248 | 598.2785 | 598.3183 | 24.455 | 24.45581 | 0.8625902 | 6.962702
21 | 0.00119603 | 7.541618 | 179.6874 | 0 | 9274.48 | 93.68687 | 93.63296 | 592.1021 | 592.1827 | 24.32851 | 24.33018 | 0.8468276 | 7.181295
22 | 0.001247217 | 7.443042 | 161.6946 | 0 | 8365.133 | 89.4052 | 89.36395 | 456.6065 | 456.6574 | 21.36267 | 21.36387 | 0.8203284 | 6.800166
23 | 0.001103121 | 7.547682 | 154.2254 | 0 | 7422.243 | 83.84097 | 83.86252 | 468.5866 | 468.6282 | 21.64174 | 21.6427 | 0.8331141 | 6.810418
24 | 0.001221511 | 7.469057 | 165.3657 | 0 | 8526.782 | 90.19401 | 90.17209 | 476.6766 | 476.7088 | 21.82568 | 21.82642 | 0.8240061 | 6.781105
25 | 0.001249817 | 7.416687 | 150.2519 | 0 | 8238.675 | 88.6934 | 88.66589 | 450.6042 | 450.6592 | 21.22187 | 21.22317 | 0.8294506 | 6.558143
26 | 0.001042249 | 7.623738 | 153.5427 | 0 | 7917.718 | 86.23117 | 86.23721 | 558.4468 | 558.4812 | 23.6256 | 23.62632 | 0.8607326 | 6.856704
27 | 0.001183238 | 7.538345 | 180.7537 | 0 | 8581.497 | 90.12582 | 90.07677 | 553.1938 | 553.2513 | 23.51222 | 23.51346 | 0.8352686 | 7.083484
28 | 0.001163797 | 7.539986 | 172.6429 | 0 | 8179.972 | 87.98959 | 87.99556 | 523.8749 | 523.9398 | 22.88264 | 22.88406 | 0.8327984 | 6.979444
29 | 0.001045139 | 7.638218 | 155.6418 | 0 | 7154.78 | 81.36644 | 81.40397 | 609.912 | 609.945 | 24.68798 | 24.68865 | 0.8688782 | 6.742007
30 | 0.001174614 | 7.544643 | 174.9615 | 0 | 8236.071 | 88.06031 | 88.04147 | 570.845 | 570.9034 | 23.88506 | 23.88629 | 0.8444572 | 6.886036
31 | 0.001202633 | 7.474199 | 155.5465 | 0 | 7271.667 | 82.79946 | 82.80149 | 493.7096 | 493.7829 | 22.20984 | 22.2115 | 0.8396313 | 6.482525
32 | 0.001111382 | 7.537997 | 145.4615 | 0 | 6293.231 | 76.53586 | 76.57595 | 505.8275 | 505.8686 | 22.48425 | 22.48516 | 0.8531407 | 6.485646
33 | 0.001243236 | 7.469244 | 158.4129 | 0 | 7239.198 | 82.44058 | 82.42313 | 523.4092 | 523.4811 | 22.86555 | 22.86714 | 0.8464288 | 6.602242
34 | 0.001255897 | 7.421159 | 147.6099 | 0 | 6887.147 | 80.79474 | 80.8029 | 433.1788 | 433.2372 | 20.80243 | 20.80385 | 0.8254126 | 6.273252
35 | 0.001063485 | 7.613567 | 155.4248 | 0 | 7001.28 | 80.3278 | 80.32385 | 626.6752 | 626.7129 | 25.02379 | 25.02455 | 0.8739623 | 6.730902
36 | 0.001236032 | 7.469541 | 163.145 | 0 | 7856.232 | 86.11976 | 86.11377 | 522.4016 | 522.4566 | 22.84813 | 22.84935 | 0.8403847 | 6.665351
37 | 0.001252409 | 7.429839 | 153.4524 | 0 | 7412.615 | 83.99727 | 83.95471 | 437.5691 | 437.6307 | 20.91254 | 20.91403 | 0.8222664 | 6.450497
38 | 0.001034769 | 7.621522 | 145.8897 | 0 | 7021.566 | 80.98696 | 80.98391 | 535.9765 | 536.0169 | 23.14359 | 23.14446 | 0.8618485 | 6.579553
39 | 0.00125114 | 7.472554 | 165.6299 | 0 | 8198.182 | 88.25812 | 88.20817 | 495.9891 | 496.0496 | 22.26206 | 22.26343 | 0.8306161 | 6.684804
40 | 0.001273824 | 7.402474 | 155.6967 | 0 | 7803.623 | 86.54941 | 86.51598 | 393.7445 | 393.8081 | 19.83647 | 19.83809 | 0.8000266 | 6.517371
41 | 0.001122355 | 7.516435 | 144.4143 | 0 | 7269.566 | 82.91473 | 82.90326 | 468.4778 | 468.5205 | 21.63848 | 21.63948 | 0.8431532 | 6.518829
42 | 0.001338994 | 7.365192 | 162.0179 | 0 | 8337.795 | 89.40282 | 89.35493 | 430.2166 | 430.3046 | 20.73325 | 20.7354 | 0.8095204 | 6.642062
43 | 0.001264067 | 7.427927 | 153.1341 | 0 | 8057.059 | 87.7748 | 87.78364 | 429.1002 | 429.1414 | 20.70562 | 20.70662 | 0.8177274 | 6.60937
44 | 0.001089121 | 7.5639 | 149.51 | 0 | 7726.372 | 85.44558 | 85.43408 | 501.6063 | 501.6319 | 22.39212 | 22.39269 | 0.8487473 | 6.728518
45 | 0.0012344 | 7.479071 | 167.0463 | 0 | 8715.323 | 91.11015 | 91.05808 | 502.6095 | 502.6688 | 22.40699 | 22.40834 | 0.8314161 | 6.718136
46 | 0.001266465 | 7.408974 | 151.5663 | 0 | 7364.818 | 83.90385 | 83.85334 | 405.0429 | 405.114 | 20.11912 | 20.12091 | 0.8108408 | 6.447004
47 | 0.001046361 | 7.603401 | 139.2993 | 0 | 6750.514 | 79.20714 | 79.21286 | 545.9103 | 545.9396 | 23.35807 | 23.3587 | 0.870476 | 6.399347
48 | 0.001261434 | 7.468343 | 166.8533 | 0 | 7729.135 | 85.28924 | 85.26315 | 540.7 | 540.7626 | 23.24247 | 23.24383 | 0.8431198 | 6.696473
49 | 0.001233074 | 7.441932 | 148.0431 | 0 | 6983.836 | 81.49282 | 81.46841 | 418.9364 | 418.9958 | 20.46059 | 20.46205 | 0.8205555 | 6.352811
50 | 0.001086919 | 7.57374 | 149.8861 | 0 | 6436.26 | 77.14676 | 77.15455403 | 558.6484 | 558.6843 | 23.62861 | 23.62937 | 0.864461 | 6.534918
51 | 0.001262188 | 7.459418 | 167.3089 | 0 | 7485.901 | 84.09038 | 84.06228 | 500.8642 | 500.9369 | 22.3719 | 22.37354 | 0.8304834 | 6.708932
52 | 0.001303086 | 7.378329 | 146.2646 | 0 | 6861.306 | 80.84481 | 80.84827 | 399.326 | 399.4148 | 19.97515 | 19.9774 | 0.8119163 | 6.221703
53 | 0.001107492 | 7.526237 | 142.0899 | 0 | 6445.975 | 77.74338 | 77.73588 | 473.9797 | 474.0113 | 21.76492 | 21.76565 | 0.8475609 | 6.426776
54 | 0.001295048 | 7.419679 | 157.3814 | 0 | 7547.572 | 84.61944 | 84.60467 | 467.6022 | 467.6757 | 21.61354 | 21.61525 | 0.8277555 | 6.487336
55 | 0.001232676 | 7.488466 | 160.8031 | 0 | 7776.006 | 85.5754 | 85.53692 | 536.1458 | 536.2225 | 23.14619 | 23.14786 | 0.8487192 | 6.619841
56 | 0.001077231 | 7.592288 | 153.9531 | 0 | 7133.432 | 81.30941 | 81.32822 | 598.5998 | 598.6246 | 24.46155 | 24.46206 | 0.8686904 | 6.711418
57 | 0.001270544 | 7.413628 | 151.4963 | 0 | 7643.928 | 85.55499 | 85.52374 | 402.6283 | 402.6971 | 20.05653 | 20.05826 | 0.8101148 | 6.436219
58 | 0.001224271 | 7.454573 | 153.2843 | 0 | 7574.991 | 84.93012 | 84.94173 | 438.0577 | 438.1092 | 20.92279 | 20.92403 | 0.8217887 | 6.456204
59 | 0.00111125 | 7.525283 | 147.1253 | 0 | 7244.689 | 82.77337 | 82.75746 | 468.5084 | 468.5333 | 21.63932 | 21.6399 | 0.8407677 | 6.529385
60 | 0.001309601 | 7.401327 | 157.5609 | 0 | 8070.72 | 87.53844 | 87.54759 | 485.9983 | 486.064 | 22.03835 | 22.03985 | 0.835544 | 6.523732
61 | 0.001216323 | 7.484459 | 162.749 | 0 | 8188.622 | 88.22471 | 88.20048 | 488.6246 | 488.6827 | 22.09849 | 22.09982 | 0.8316058 | 6.722198
62 | 0.001093039 | 7.544015 | 141.0158 | 0 | 7640.74 | 85.14707 | 85.17219 | 459.6555 | 459.6844 | 21.4324 | 21.43308 | 0.8434722 | 6.531631
63 | 0.001241619 | 7.478322 | 167.4521 | 0 | 8845.737 | 91.6073 | 91.57344 | 540.838 | 540.8942 | 23.24546 | 23.24669 | 0.8424818 | 6.80851
64 | 0.001257125 | 7.435762 | 162.2425 | 0 | 8131.21 | 88.04255 | 88.03489 | 462.3153 | 462.3786 | 21.49642 | 21.49791 | 0.8209694 | 6.697473
65 | 0.001043516 | 7.633374 | 153.1206 | 0 | 7073.696 | 81.12326 | 81.11226 | 570.0827 | 570.1101 | 23.86961 | 23.87019 | 0.8642396 | 6.697377
66 | 0.00133556 | 7.370614 | 152.5296 | 0 | 7067.294 | 81.78721 | 81.76198 | 456.7534 | 456.8235 | 21.35969 | 21.36136 | 0.8304586 | 6.328561
67 | 0.001321487 | 7.347223 | 142.8716 | 0 | 6343.671 | 77.67822 | 77.68486 | 380.9098 | 380.9541 | 19.50993 | 19.51108 | 0.8096634 | 6.198767
68 | 0.001127967 | 7.535076 | 144.3488 | 0 | 6240.319 | 75.74302 | 75.77707 | 573.5754 | 573.6014 | 23.94148 | 23.94203 | 0.8711925 | 6.481028
69 | 0.001291776 | 7.432487 | 160.961 | 0 | 7106.372 | 81.68963 | 81.67127 | 515.2305 | 515.2764 | 22.68586 | 22.68688 | 0.8408334 | 6.57063
70 | 0.001287037 | 7.406576 | 157.8233 | 0 | 6847.392 | 80.55273 | 80.55713 | 437.6603 | 437.7379 | 20.9116 | 20.91347 | 0.816835 | 6.487958
71 | 0.001137685 | 7.530184 | 143.7007 | 0 | 6245.506 | 76.08585 | 76.1224 | 525.7152 | 525.7455 | 22.92192 | 22.92258 | 0.8612014 | 6.393727
72 | 0.001378215 | 7.350223 | 155.9017 | 0 | 7060.694 | 82.01576 | 81.99704 | 413.6821 | 413.746 | 20.3272 | 20.3288 | 0.8090182 | 6.407236
73 | 0.001316333 | 7.409525 | 163.5855 | 0 | 7326.552 | 83.28391 | 83.26007 | 474.2502 | 474.3169 | 21.76637 | 21.76791 | 0.8248797 | 6.600189
74 | 0.001299565 | 7.37463 | 143.9929 | 0 | 6568.187 | 78.94725 | 78.92459 | 409.2104 | 409.2594 | 20.2212 | 20.22242 | 0.8217851 | 6.125519
75 | 0.001124668 | 7.519795 | 139.9243 | 0 | 6574.244 | 78.45041 | 78.45061 | 490.3141 | 490.3516 | 22.13764 | 22.13849 | 0.8546845 | 6.409844
76 | 0.001295059 | 7.436339 | 157.6806 | 0 | 7259.113 | 82.77333 | 82.74549 | 488.5397 | 488.6107 | 22.09087 | 22.09251 | 0.8370365 | 6.505798
77 | 0.001261057 | 7.412793 | 148.3418 | 0 | 6934.529 | 81.17295 | 81.13081 | 423.0292 | 423.089 | 20.5603 | 20.56177 | 0.8227488 | 6.333922
78 | 0.00114105 | 7.514863 | 151.0173 | 0 | 7043.138 | 81.00119 | 81.03038 | 555.1915 | 555.2287 | 23.5538 | 23.55459 | 0.8620578 | 6.584632
79 | 0.001309797 | 7.4214 | 168.3802 | 0 | 7953.857 | 86.9423 | 86.93542 | 480.2931 | 480.3582 | 21.90375 | 21.90525 | 0.8209414 | 6.774673
80 | 0.001316302 | 7.38425 | 160.6905 | 0 | 7546.78 | 84.85036 | 84.85406 | 428.0581 | 428.1369 | 20.68212 | 20.68404 | 0.8082132 | 6.550092
81 | 0.001144411 | 7.524179 | 152.9078 | 0 | 7345.217 | 82.97682 | 82.97349 | 537.1566 | 537.2005 | 23.17153 | 23.17249 | 0.855632 | 6.622995
82 | 0.001354916 | 7.353803 | 158.1008 | 0 | 7582.545 | 85.05607 | 85.05355 | 427.6079 | 427.6648 | 20.67007 | 20.67146 | 0.8124029 | 6.515654
83 | 0.001299344 | 7.381362 | 150.0691 | 0 | 7523.462 | 84.78842 | 84.77328 | 411.2721 | 411.3145 | 20.26807 | 20.26912 | 0.8132644 | 6.399909
84 | 0.001083156 | 7.61602 | 159.5344 | 0 | 7885.484 | 85.62152 | 85.61315 | 634.9766 | 635.0041 | 25.19309 | 25.19364 | 0.8729922 | 6.905277
85 | 0.001316519 | 7.406874 | 171.8531 | 0 | 8199.677 | 88.31678 | 88.26182 | 490.1769 | 490.2251 | 22.13117 | 22.13227 | 0.8232955 | 6.828302
86 | 0.001331874 | 7.344662 | 149.6886 | 0 | 7463.029 | 84.48071 | 84.4494 | 403.015 | 403.0808 | 20.0682 | 20.06985 | 0.8137936 | 6.341504
87 | 0.001131043 | 7.528558 | 147.3828 | 0 | 6897.956 | 80.51258 | 80.52826 | 488.7412 | 488.7701 | 22.10094 | 22.1016 | 0.8459726 | 6.479952

## trail7_03
layer | energy | entropy | contrast | idm | autocorrelation | mean_x | mean_y | variance_x | variance_y | standard_deviation_x | standard_deviation_y | correlation | dissimilarity
18 | 0.001166073 | 7.546968 | 168.5998 | 0 | 9091.085 | 93.00228 | 93.02415 | 523.9981 | 524.0242 | 22.88283 | 22.8834 | 0.8366903 | 6.847818
19 | 0.001158663 | 7.534535 | 164.667 | 0 | 8903.204 | 92.17177 | 92.17669 | 490.4104 | 490.4576 | 22.13391 | 22.13499 | 0.8270869 | 6.852266
20 | 0.001039273 | 7.634622 | 153.0209 | 0 | 8421.098 | 89.07289 | 89.0809 | 562.5877 | 562.6138 | 23.71207 | 23.71262 | 0.8628651 | 6.782655
21 | 0.001209005 | 7.499259 | 165.9897 | 0 | 9154.144 | 93.43784 | 93.44881 | 506.0374 | 506.0691 | 22.48847 | 22.48918 | 0.8329686 | 6.813334
22 | 0.001220194 | 7.452472 | 155.37 | 0 | 8544.144 | 90.47655 | 90.48708 | 435.5003 | 435.5432 | 20.86021 | 20.86125 | 0.8175951 | 6.638917
23 | 0.001086564 | 7.567296 | 144.9312 | 0 | 7801.248 | 85.93114 | 85.93728 | 489.4228 | 489.4496 | 22.11309 | 22.1137 | 0.8487489 | 6.590796
24 | 0.001212253 | 7.472421 | 153.1657 | 0 | 8510.405 | 90.12842 | 90.13346 | 463.9527 | 463.9967 | 21.53302 | 21.53405 | 0.8320804 | 6.537303
25 | 0.001238716 | 7.430465 | 145.8843 | 0 | 8307.541 | 89.28406 | 89.26748 | 411.4098 | 411.4498 | 20.27296 | 20.27395 | 0.8174676 | 6.467454
26 | 0.001029611 | 7.62824 | 143.4559 | 0 | 8006.788 | 86.76743 | 86.79787 | 547.6006 | 547.6283 | 23.39242 | 23.39302 | 0.8665239 | 6.641216
27 | 0.001163483 | 7.538633 | 160.7606 | 0 | 8499.601 | 89.93183 | 89.92144 | 493.4226 | 493.4643 | 22.20197 | 22.20292 | 0.8338324 | 6.720638
28 | 0.001171863 | 7.522009 | 154.6257 | 0 | 7981.839 | 87.16991 | 87.16655 | 461.1366 | 461.1841 | 21.46577 | 21.46688 | 0.8292939 | 6.605866
29 | 0.001066471 | 7.60976 | 147.0897 | 0 | 7101.169 | 81.26537 | 81.27393 | 570.0618 | 570.0832 | 23.86893 | 23.86938 | 0.8689393 | 6.593474
30 | 0.001159163 | 7.579109 | 171.7764 | 0 | 8785.092 | 90.86973 | 90.87746 | 612.6543 | 612.6947 | 24.7441 | 24.74493 | 0.8585705 | 6.926832
31 | 0.001205174 | 7.489636 | 163.3049 | 0 | 7928.242 | 86.7556 | 86.77212 | 482.4911 | 482.5395 | 21.95671 | 21.95782 | 0.8269797 | 6.646824
32 | 0.001180789 | 7.464576 | 133.2999 | 0 | 6300.473 | 76.75218 | 76.78983 | 473.2324 | 473.2619 | 21.74548 | 21.74617 | 0.8571695 | 6.109038
33 | 0.001342536 | 7.32378 | 141.2405 | 0 | 6722.143 | 80.15315 | 80.17818 | 366.1676 | 366.2175 | 19.12526 | 19.12658 | 0.8043832 | 6.04563
34 | 0.001239527 | 7.417761 | 139.8398 | 0 | 6899.953 | 81.03743 | 81.03859 | 402.7802 | 402.8347 | 20.05643 | 20.05781 | 0.8231985 | 6.141029
35 | 0.001154993 | 7.480319 | 132.3745 | 0 | 6490.369 | 78.02258 | 78.06481 | 466.3481 | 466.3753 | 21.58381 | 21.58444 | 0.8543586 | 6.218234
36 | 0.001255793 | 7.425777 | 151.753 | 0 | 7582.139 | 85.06286 | 85.09051 | 421.026 | 421.0706 | 20.5079 | 20.50899 | 0.8144845 | 6.418104
37 | 0.001305423 | 7.393445 | 156.3635 | 0 | 7565.923 | 85.11153 | 85.12591 | 399.1043 | 399.1429 | 19.96227 | 19.96325 | 0.8004725 | 6.50542
38 | 0.001101961 | 7.561053 | 142.6156 | 0 | 7393.36 | 83.07766 | 83.09948 | 561.0919 | 561.1047 | 23.67993 | 23.6802 | 0.8709478 | 6.534135
39 | 0.001271261 | 7.437794 | 161.9038 | 0 | 8247.965 | 88.68709 | 88.69686 | 463.2604 | 463.2919 | 21.51073 | 21.51147 | 0.8210748 | 6.562138
40 | 0.001269332 | 7.406101 | 150.2477 | 0 | 8016.928 | 87.55942 | 87.54826 | 426.4178 | 426.4812 | 20.63964 | 20.64119 | 0.8212232 | 6.470714
41 | 0.001048693 | 7.625458 | 149.4959 | 0 | 7938.812 | 86.22736 | 86.25493 | 575.9492 | 575.9727 | 23.98902 | 23.98951 | 0.867869 | 6.768765
42 | 0.001260496 | 7.447731 | 157.5648 | 0 | 8471.915 | 89.92505 | 89.90878 | 465.6506 | 465.7007 | 21.56901 | 21.57019 | 0.8283869 | 6.586072
43 | 0.001240288 | 7.456278 | 153.2875 | 0 | 8286.554 | 88.77331 | 88.77901 | 482.2621 | 482.2958 | 21.94784 | 21.94862 | 0.8380917 | 6.594777
44 | 0.001052108 | 7.619937 | 145.7106 | 0 | 8273.696 | 88.31088 | 88.3257 | 546.9454 | 546.9724 | 23.37766 | 23.37824 | 0.8638429 | 6.717395
45 | 0.001176928 | 7.542445 | 157.7318 | 0 | 8887.02 | 91.58833 | 91.59144 | 577.0602 | 577.104 | 24.01435 | 24.01527 | 0.861747 | 6.684841
46 | 0.001255848 | 7.441748 | 151.6534 | 0 | 7819.125 | 86.41743 | 86.46407 | 424.0557 | 424.093 | 20.58256 | 20.58347 | 0.8160365 | 6.481715
47 | 0.001074296 | 7.575757 | 134.8516 | 0 | 6944.841 | 80.61124 | 80.64213 | 511.7883 | 511.8118 | 22.61359 | 22.61411 | 0.8658426 | 6.260677
48 | 0.001193324 | 7.523677 | 154.2454 | 0 | 7794.624 | 85.81383 | 85.8198 | 507.0538 | 507.0975 | 22.50901 | 22.50999 | 0.846155 | 6.447063
49 | 0.001277072 | 7.41832 | 150.6418 | 0 | 7257.489 | 82.84371 | 82.84319 | 469.8026 | 469.8467 | 21.66118 | 21.66222 | 0.8365554 | 6.312037
50 | 0.001119506 | 7.545154 | 138.3557 | 0 | 6606.591 | 78.09867 | 78.14381 | 573.371 | 573.3947 | 23.93201 | 23.9325 | 0.8763754 | 6.294389
51 | 0.001275565 | 7.416638 | 145.1995 | 0 | 7024.952 | 81.46775 | 81.51213 | 457.6135 | 457.6527 | 21.38052 | 21.38144 | 0.8373389 | 6.174495
52 | 0.001276647 | 7.408792 | 144.4602 | 0 | 6940.913 | 81.05103 | 81.07422 | 442.6699 | 442.7072 | 21.0272 | 21.0281 | 0.8328296 | 6.239099
53 | 0.001151169 | 7.485639 | 136.1479 | 0 | 6467.593 | 77.83602 | 77.86783 | 474.7427 | 474.7762 | 21.77971 | 21.78048 | 0.8549613 | 6.263634
54 | 0.001291951 | 7.437554 | 157.2803 | 0 | 7639.586 | 85.10681 | 85.09537 | 476.2816 | 476.3081 | 21.81522 | 21.81583 | 0.831947 | 6.491548
55 | 0.001259793 | 7.430651 | 150.7392 | 0 | 7616.792 | 85.11703 | 85.11101 | 448.2469 | 448.2821 | 21.16477 | 21.16561 | 0.8289244 | 6.482067
56 | 0.001085598 | 7.595608 | 151.8192 | 0 | 7345.586 | 82.47552 | 82.50972 | 616.9689 | 616.9907 | 24.82934 | 24.82978 | 0.8741435 | 6.610362
57 | 0.00127869 | 7.449731 | 165.7926 | 0 | 8086.302 | 87.51746 | 87.50352 | 511.6092 | 511.6528 | 22.60671 | 22.60768 | 0.8345271 | 6.647873
58 | 0.001268529 | 7.415302 | 148.4224 | 0 | 7563.979 | 84.88857 | 84.93963 | 428.3013 | 428.3342 | 20.68597 | 20.68677 | 0.8231161 | 6.373556
59 | 0.001103034 | 7.546321 | 141.3533 | 0 | 7414.083 | 83.62242 | 83.63619 | 491.5417 | 491.561 | 22.16177 | 22.16221 | 0.852953 | 6.503095
60 | 0.001229784 | 7.49277 | 169.0997 | 0 | 8535.207 | 89.91859 | 89.92887 | 533.3326 | 533.3722 | 23.07981 | 23.08068 | 0.8393171 | 6.79542
61 | 0.001222199 | 7.473925 | 152.695 | 0 | 8383.119 | 89.36083 | 89.34856 | 475.5737 | 475.6122 | 21.79826 | 21.79915 | 0.8362969 | 6.547989
62 | 0.001077437 | 7.591227 | 148.5339 | 0 | 8023.197 | 87.06012 | 87.0726 | 517.1013 | 517.1268 | 22.73432 | 22.73488 | 0.8544684 | 6.662242
63 | 0.001152361 | 7.592052 | 177.6027 | 0 | 9332.334 | 93.92611 | 93.89723 | 601.3569 | 601.3854 | 24.51378 | 24.51437 | 0.8509243 | 7.042644
64 | 0.001201944 | 7.509543 | 163.448 | 0 | 8588.003 | 90.32791 | 90.32286 | 511.834 | 511.8709 | 22.61267 | 22.6135 | 0.836135 | 6.797114
65 | 0.00108704 | 7.580069 | 146.6719 | 0 | 7379.186 | 83.04172 | 83.09746 | 552.4325 | 552.4711 | 23.49496 | 23.49579 | 0.8646137 | 6.502761
66 | 0.0013353 | 7.356007 | 139.714 | 0 | 6898.138 | 81.05588 | 81.09083 | 395.9869 | 396.0156 | 19.88979 | 19.89051 | 0.8188448 | 6.080255
67 | 0.001355649 | 7.331789 | 142.9627 | 0 | 6478.572 | 78.45629 | 78.47153 | 394.2914 | 394.322 | 19.84046 | 19.84124 | 0.8134093 | 6.087024
68 | 0.001145443 | 7.51079 | 129.8626 | 0 | 6216.81 | 75.99228 | 76.05542 | 502.7658 | 502.7885 | 22.41531 | 22.41581 | 0.867842 | 6.170434
69 | 0.00126656 | 7.44947 | 151.7457 | 0 | 7234.89 | 82.415 | 82.43677 | 517.1507 | 517.1934 | 22.7254 | 22.72635 | 0.8495415 | 6.363725
70 | 0.00122483 | 7.462764 | 146.9747 | 0 | 7012.987 | 81.52871 | 81.5603 | 437.2318 | 437.2634 | 20.89474 | 20.8955 | 0.8286153 | 6.316469
71 | 0.001112279 | 7.55483 | 135.7088 | 0 | 6538.839 | 77.58697 | 77.65232 | 582.5802 | 582.6018 | 24.12617 | 24.12661 | 0.8805363 | 6.220214
72 | 0.001301532 | 7.404465 | 155.3651 | 0 | 7283.491 | 82.91616 | 82.92746 | 485.2415 | 485.2791 | 22.01439 | 22.01525 | 0.8365562 | 6.328456
73 | 0.001288343 | 7.445658 | 167.8152 | 0 | 7821.629 | 86.02479 | 86.07428 | 500.984 | 501.0186 | 22.37276 | 22.37353 | 0.8303757 | 6.726226
74 | 0.001302582 | 7.37096 | 141.7243 | 0 | 6690.589 | 79.61623 | 79.63065 | 422.0982 | 422.127 | 20.53442 | 20.53512 | 0.8282546 | 6.081609
75 | 0.001129257 | 7.532519 | 141.5485 | 0 | 6855.176 | 79.76665 | 79.77644 | 562.6878 | 562.7067 | 23.70733 | 23.70773 | 0.871414 | 6.353624
76 | 0.00129486 | 7.41019 | 147.5773 | 0 | 7389.485 | 83.76234 | 83.74364 | 448.2525 | 448.3017 | 21.1614 | 21.16257 | 0.8339261 | 6.282941
77 | 0.001352054 | 7.343588 | 147.7161 | 0 | 7236.59 | 83.18352 | 83.19735 | 389.9213 | 389.9659 | 19.73449 | 19.73563 | 0.8077091 | 6.298423
78 | 0.001152526 | 7.510375 | 137.902 | 0 | 7037.295 | 80.90925 | 80.92346 | 559.1072 | 559.1292 | 23.63446 | 23.63493 | 0.8741006 | 6.293871
79 | 0.001395943 | 7.342236 | 163.973 | 0 | 7833.828 | 86.42553 | 86.43375 | 445.4183 | 445.4815 | 21.09119 | 21.0927 | 0.8138595 | 6.545004
80 | 0.001337641 | 7.361159 | 149.8901 | 0 | 7551.586 | 84.98871 | 84.99451 | 403.7877 | 403.835 | 20.08419 | 20.08538 | 0.8095499 | 6.320494
81 | 0.001114928 | 7.546731 | 149.8284 | 0 | 7398.394 | 82.98979 | 83.03808 | 583.0475 | 583.0721 | 24.13592 | 24.13643 | 0.8674755 | 6.5385
82 | 0.001358096 | 7.332278 | 145.2817 | 0 | 7555.683 | 84.97857 | 84.98647 | 406.2097 | 406.253 | 20.14258 | 20.14366 | 0.8189249 | 6.195669
83 | 0.001293307 | 7.382745 | 140.297 | 0 | 7626.927 | 85.38009 | 85.3663 | 408.7132 | 408.7527 | 20.20102 | 20.20202 | 0.8249246 | 6.240409
84 | 0.001106438 | 7.556549 | 146.1105 | 0 | 7783.558 | 85.43334 | 85.47643 | 554.6804 | 554.7088 | 23.54319 | 23.54379 | 0.8653111 | 6.669757
85 | 0.001263918 | 7.450528 | 156.6275 | 0 | 8193.424 | 88.15923 | 88.16515 | 499.3226 | 499.3663 | 22.33396 | 22.33495 | 0.8404224 | 6.609649
86 | 0.001255431 | 7.413198 | 145.1114 | 0 | 7753.146 | 86.11328 | 86.11167 | 410.6744 | 410.7099 | 20.25916 | 20.26004 | 0.8206206 | 6.31382
87 | 0.001115112 | 7.523206 | 136.9844 | 0 | 7142.844 | 82.02225 | 82.06211 | 480.6403 | 480.6686 | 21.91528 | 21.91593 | 0.8551261 | 6.33177

## trail7_04
layer | energy | entropy | contrast | idm | autocorrelation | mean_x | mean_y | variance_x | variance_y | standard_deviation_x | standard_deviation_y | correlation | dissimilarity
18 | 0.001141438 | 7.589219 | 178.2736 | 0 | 9257.081 | 93.36755 | 93.32523 | 630.1625 | 630.2171 | 25.09371 | 25.09481 | 0.8602755 | 7.048412
19 | 0.001067534 | 7.651637 | 181.4527 | 0 | 9568.469 | 95.19066 | 95.13738 | 600.3023 | 600.3544 | 24.49063 | 24.49171 | 0.8511203 | 7.304864
20 | 0.0009603555 | 7.743299 | 171.7978 | 0 | 9147.565 | 92.25034 | 92.21792 | 724.6459 | 724.6765 | 26.90865 | 26.90922 | 0.8819507 | 7.202219
21 | 0.001188624 | 7.537977 | 182.2678 | 0 | 9642.394 | 95.67519 | 95.64103 | 580.5022 | 580.5449 | 24.07857 | 24.07947 | 0.8442372 | 7.06688
22 | 0.001224408 | 7.454374 | 162.5442 | 0 | 8745.97 | 91.46485 | 91.42996 | 462.0787 | 462.1037 | 21.48213 | 21.48272 | 0.8265962 | 6.749253
23 | 0.001034189 | 7.625153 | 151.5039 | 0 | 7974.544 | 86.30869 | 86.32119 | 599.316 | 599.3238 | 24.46733 | 24.46749 | 0.872298 | 6.709475
24 | 0.00125735 | 7.414117 | 153.3637 | 0 | 8151.889 | 88.29139 | 88.27362 | 432.8894 | 432.9378 | 20.78229 | 20.78347 | 0.8236827 | 6.449193
25 | 0.001168837 | 7.509068 | 164.9855 | 0 | 8785.846 | 91.71372 | 91.6821 | 458.024 | 458.06 | 21.39184 | 21.3927 | 0.8212998 | 6.857193
26 | 0.00100849 | 7.684673 | 157.2374 | 0 | 8629.6 | 89.77579 | 89.79354 | 645.805 | 645.8403 | 25.40013 | 25.40083 | 0.8779713 | 6.980818
27 | 0.001176615 | 7.505954 | 161.5159 | 0 | 8148.252 | 88.06071 | 88.03976 | 474.444 | 474.4692 | 21.76775 | 21.76833 | 0.8304331 | 6.629159
28 | 0.001198443 | 7.498227 | 157.7231 | 0 | 7853.454 | 86.03936 | 86.03935 | 527.9695 | 528.0026 | 22.96421 | 22.96494 | 0.8507003 | 6.576702
29 | 0.001047232 | 7.598064 | 136.2875 | 0 | 6996.835 | 80.72349 | 80.71343 | 548.7211 | 548.7376 | 23.41445 | 23.41481 | 0.8748591 | 6.325855
30 | 0.001151875 | 7.538216 | 154.3259 | 0 | 7935.459 | 86.57251 | 86.54432 | 518.8213 | 518.8542 | 22.76746 | 22.76819 | 0.8516813 | 6.46967
31 | 0.0011854 | 7.491716 | 153.1844 | 0 | 7653.61 | 85.13485 | 85.12428 | 481.0605 | 481.0938 | 21.92398 | 21.92475 | 0.8427627 | 6.435122
32 | 0.001101813 | 7.537696 | 129.7969 | 0 | 6572.818 | 78.29287 | 78.32196 | 505.1369 | 505.1585 | 22.4641 | 22.46458 | 0.8702539 | 6.234234
33 | 0.001316487 | 7.372221 | 143.3467 | 0 | 6861.511 | 80.85779 | 80.86867 | 393.6424 | 393.6865 | 19.82268 | 19.8238 | 0.8163008 | 6.184862
34 | 0.001248218 | 7.44072 | 152.4476 | 0 | 7207.929 | 82.56365 | 82.56004 | 466.6794 | 466.7151 | 21.58404 | 21.58488 | 0.8353622 | 6.393777
35 | 0.001092163 | 7.542817 | 137.9002 | 0 | 6690.971 | 79.08946 | 79.09818 | 503.668 | 503.6867 | 22.43083 | 22.43125 | 0.8616703 | 6.340704
36 | 0.001251333 | 7.441822 | 153.0594 | 0 | 7598.203 | 84.79548 | 84.76479 | 485.6986 | 485.7433 | 22.01727 | 22.01831 | 0.8416704 | 6.487912
37 | 0.001218291 | 7.461484 | 154.8664 | 0 | 7777.471 | 86.13135 | 86.11806 | 435.9066 | 435.9607 | 20.86057 | 20.86189 | 0.8225324 | 6.538296
38 | 0.001039404 | 7.606578 | 144.779 | 0 | 7587.676 | 84.48192 | 84.47245 | 522.915 | 522.9278 | 22.86 | 22.86028 | 0.8607753 | 6.625182
39 | 0.001205871 | 7.50472 | 170.739 | 0 | 8525.234 | 90.0477 | 90.00631 | 503.4293 | 503.4679 | 22.42469 | 22.42557 | 0.8325539 | 6.895316
40 | 0.001180581 | 7.522205 | 167.7488 | 0 | 8664.176 | 90.61795 | 90.62013 | 535.0927 | 535.1226 | 23.12046 | 23.12111 | 0.8429691 | 6.79667
41 | 0.001070985 | 7.582375 | 152.6328 | 0 | 7812.024 | 85.68424 | 85.70104 | 544.5941 | 544.6043 | 23.32455 | 23.32477 | 0.8584097 | 6.66678
42 | 0.001235272 | 7.466798 | 171.4572 | 0 | 8555.546 | 90.13765 | 90.08284 | 518.9026 | 518.9359 | 22.76313 | 22.76388 | 0.8365085 | 6.776316
43 | 0.001192138 | 7.513222 | 163.4888 | 0 | 8633.286 | 90.61088 | 90.6008 | 504.2415 | 504.2602 | 22.43908 | 22.4395 | 0.8375032 | 6.74076
44 | 0.001060062 | 7.599049 | 151.0611 | 0 | 8333.583 | 88.61782 | 88.601 | 556.0351 | 556.0518 | 23.5655 | 23.56586 | 0.8646311 | 6.700676
45 | 0.001235684 | 7.459725 | 159.4507 | 0 | 8655.369 | 90.78188 | 90.77231 | 493.4876 | 493.5307 | 22.1976 | 22.19858 | 0.8383167 | 6.523412
46 | 0.001182425 | 7.508372 | 158.9962 | 0 | 8229.063 | 88.28552 | 88.28597 | 513.6421 | 513.6638 | 22.65247 | 22.65296 | 0.8439801 | 6.658998
47 | 0.001070323 | 7.579097 | 142.4295 | 0 | 7152.496 | 81.65006 | 81.65633 | 555.7238 | 555.7399 | 23.5628 | 23.56314 | 0.8709222 | 6.428612
48 | 0.001226701 | 7.492655 | 163.8063 | 0 | 7842.922 | 86.05003 | 86.02558 | 520.2786 | 520.304 | 22.79236 | 22.79293 | 0.8434852 | 6.581264
49 | 0.001190543 | 7.507712 | 157.4559 | 0 | 7753.504 | 85.52674 | 85.52948 | 516.1307 | 516.1533 | 22.70531 | 22.70582 | 0.846592 | 6.579212
50 | 0.001099751 | 7.549504 | 134.0456 | 0 | 6479.551 | 77.62592 | 77.63106 | 519.7706 | 519.7855 | 22.78717 | 22.7875 | 0.8697221 | 6.208658
51 | 0.001307039 | 7.37889 | 144.5117 | 0 | 7059.653 | 82.02603 | 81.99622 | 404.9785 | 405.0213 | 20.11138 | 20.11246 | 0.8217159 | 6.161671
52 | 0.001280065 | 7.388631 | 140.2397 | 0 | 7102.375 | 82.21937 | 82.19633 | 412.937 | 412.9874 | 20.30328 | 20.30454 | 0.8300586 | 6.134313
53 | 0.001105752 | 7.532716 | 131.1054 | 0 | 6490.359 | 77.95632 | 77.96747 | 477.8185 | 477.8411 | 21.85055 | 21.85107 | 0.8608757 | 6.224788
54 | 0.001295059 | 7.392812 | 144.2335 | 0 | 7286.769 | 83.36526 | 83.3413 | 409.9816 | 410.0332 | 20.23441 | 20.2357 | 0.8242483 | 6.187618
55 | 0.001226568 | 7.433359 | 147.2238 | 0 | 7443.503 | 84.33529 | 84.27153 | 408.2432 | 408.2936 | 20.18984 | 20.19111 | 0.8207305 | 6.278556
56 | 0.00108324 | 7.542997 | 136.9548 | 0 | 6984.636 | 81.22627 | 81.22285 | 454.6443 | 454.6748 | 21.31243 | 21.31315 | 0.8492955 | 6.365677
57 | 0.001265804 | 7.425188 | 159.3669 | 0 | 7736.423 | 85.94029 | 85.90689 | 432.0136 | 432.0602 | 20.7704 | 20.77154 | 0.8151756 | 6.512776
58 | 0.001251285 | 7.42623 | 150.8269 | 0 | 7837.828 | 86.48015 | 86.44416 | 435.8239 | 435.8774 | 20.86309 | 20.86439 | 0.828172 | 6.425173
59 | 0.001081362 | 7.564543 | 140.3624 | 0 | 7619.267 | 84.60496 | 84.60941 | 530.4765 | 530.4986 | 23.02456 | 23.02504 | 0.8668566 | 6.50793
60 | 0.001225374 | 7.458765 | 152.085 | 0 | 7983.868 | 87.24672 | 87.23497 | 447.4356 | 447.4722 | 21.13478 | 21.13567 | 0.8297021 | 6.378808
61 | 0.001193084 | 7.502029 | 156.2683 | 0 | 8388.24 | 89.24318 | 89.2154 | 502.8533 | 502.89 | 22.41126 | 22.41209 | 0.8454109 | 6.627508
62 | 0.001072548 | 7.577911 | 145.8878 | 0 | 8056.393 | 87.12759 | 87.11567 | 537.8275 | 537.8548 | 23.18181 | 23.18241 | 0.8645311 | 6.618901
63 | 0.001247475 | 7.45032 | 163.2124 | 0 | 8764.75 | 91.4527 | 91.42793 | 482.6308 | 482.6711 | 21.95817 | 21.9591 | 0.8335575 | 6.649459
64 | 0.001253558 | 7.452642 | 166.1173 | 0 | 8518.72 | 89.98667 | 89.93326 | 506.8516 | 506.8897 | 22.49572 | 22.49658 | 0.8372605 | 6.798834
65 | 0.001085987 | 7.562548 | 141.3193 | 0 | 7264.107 | 82.41845 | 82.42424 | 541.1623 | 541.1803 | 23.24898 | 23.24937 | 0.8676356 | 6.439914
66 | 0.001278741 | 7.405461 | 146.9499 | 0 | 7026.037 | 81.54504 | 81.52936 | 449.6892 | 449.7199 | 21.18826 | 21.189 | 0.836349 | 6.225395
67 | 0.001291994 | 7.379065 | 139.6734 | 0 | 6789.652 | 80.16209 | 80.17932 | 431.8719 | 431.8983 | 20.76615 | 20.76679 | 0.835468 | 6.079066
68 | 0.001110981 | 7.524251 | 129.7725 | 0 | 6339.336 | 76.98396 | 77.0169 | 474.711 | 474.7269 | 21.77982 | 21.78018 | 0.8620911 | 6.114243
69 | 0.001312896 | 7.379196 | 147.1481 | 0 | 6898.923 | 80.93243 | 80.90251 | 423.5857 | 423.6219 | 20.56714 | 20.56804 | 0.825656 | 6.245254
70 | 0.001266084 | 7.420343 | 148.2306 | 0 | 7174.223 | 82.48541 | 82.49399 | 442.9394 | 442.967 | 21.03011 | 21.03077 | 0.8313213 | 6.28202
71 | 0.001110566 | 7.546846 | 140.1627 | 0 | 6632.455 | 78.53849 | 78.58472 | 530.4667 | 530.4873 | 23.01978 | 23.02023 | 0.8657378 | 6.355673
72 | 0.001323282 | 7.371347 | 149.9406 | 0 | 7063.949 | 81.92902 | 81.91398 | 427.3831 | 427.419 | 20.65415 | 20.65503 | 0.8215106 | 6.240191
73 | 0.001280035 | 7.436843 | 157.0221 | 0 | 7443.737 | 83.9642 | 83.94355 | 472.7935 | 472.8221 | 21.72692 | 21.72759 | 0.8333067 | 6.430028
74 | 0.001287299 | 7.376656 | 138.5071 | 0 | 6707.685 | 79.85209 | 79.83637 | 401.5702 | 401.5857 | 20.02362 | 20.02401 | 0.824682 | 6.077192
75 | 0.001172936 | 7.455144 | 131.0283 | 0 | 6442.962 | 77.95878 | 77.97865 | 428.9386 | 428.9549 | 20.70087 | 20.70127 | 0.8458304 | 6.159613
76 | 0.001299014 | 7.386783 | 153.627 | 0 | 7168.253 | 82.71034 | 82.70396 | 403.7433 | 403.7753 | 20.08078 | 20.08158 | 0.8086666 | 6.356145
77 | 0.001234151 | 7.443242 | 153.1347 | 0 | 7584.326 | 84.961 | 84.9854 | 439.7165 | 439.7571 | 20.95622 | 20.95719 | 0.8250242 | 6.442429
78 | 0.001112013 | 7.547624 | 145.4856 | 0 | 7240.256 | 82.39891 | 82.40333 | 522.7775 | 522.7937 | 22.85138 | 22.85173 | 0.8588081 | 6.551498
79 | 0.001280792 | 7.447532 | 165.4045 | 0 | 7965.046 | 86.62163 | 86.61946 | 542.8449 | 542.8709 | 23.28612 | 23.28669 | 0.848148 | 6.640231
80 | 0.00126101 | 7.427666 | 154.1876 | 0 | 7659.045 | 85.42086 | 85.40093 | 439.3641 | 439.3985 | 20.94844 | 20.94927 | 0.825609 | 6.430619
81 | 0.001091479 | 7.574005 | 147.1909 | 0 | 7504.223 | 83.84639 | 83.86783 | 544.9194 | 544.9392 | 23.33015 | 23.33057 | 0.8640686 | 6.536979
82 | 0.00125267 | 7.434717 | 159.8062 | 0 | 7792.581 | 86.18249 | 86.15589 | 446.5356 | 446.5679 | 21.11626 | 21.11704 | 0.81962 | 6.462374
83 | 0.001249301 | 7.425576 | 150.8208 | 0 | 7769.778 | 86.16996 | 86.14952 | 420.9006 | 420.9164 | 20.50393 | 20.50432 | 0.8194449 | 6.40812
84 | 0.001099607 | 7.570393 | 147.8034 | 0 | 7909.269 | 86.02274 | 86.05206 | 580.2831 | 580.3014 | 24.07599 | 24.07637 | 0.8710522 | 6.653767
85 | 0.001218908 | 7.493033 | 169.3167 | 0 | 8603.852 | 90.34744 | 90.31044 | 527.1976 | 527.2386 | 22.94415 | 22.94506 | 0.839988 | 6.795511
86 | 0.001251998 | 7.444118 | 151.1987 | 0 | 8076.82 | 87.77829 | 87.74814 | 448.296 | 448.3274 | 21.15795 | 21.15871 | 0.8320644 | 6.478246
87 | 0.001071289 | 7.575892 | 141.082 | 0 | 7378.163 | 83.30573 | 83.30877 | 507.7664 | 507.7868 | 22.52325 | 22.52371 | 0.8600682 | 6.412075

## trail7_05
layer | energy | entropy | contrast | idm | autocorrelation | mean_x | mean_y | variance_x | variance_y | standard_deviation_x | standard_deviation_y | correlation | dissimilarity
18 | 0.001056333 | 7.629061 | 164.962 | 0 | 9097.826 | 92.70954 | 92.64386 | 586.577 | 586.609 | 24.21175 | 24.21242 | 0.865564 | 6.876847
19 | 0.001047195 | 7.663383 | 175.2557 | 0 | 9538.972 | 94.97025 | 94.84928 | 614.1359 | 614.1674 | 24.77317 | 24.77382 | 0.862777 | 7.322219
20 | 0.0009867534 | 7.691052 | 152.5398 | 0 | 8779.276 | 90.77514 | 90.72433 | 616.5714 | 616.5868 | 24.82168 | 24.82199 | 0.8799932 | 6.86438
21 | 0.001183716 | 7.520791 | 171.0337 | 0 | 9219.26 | 93.78845 | 93.71738 | 510.8453 | 510.8639 | 22.59133 | 22.59175 | 0.8382437 | 6.962914
22 | 0.001242197 | 7.439837 | 155.7343 | 0 | 9050.136 | 93.1742 | 93.06037 | 452.036 | 452.0899 | 21.24458 | 21.24588 | 0.8355859 | 6.733197
23 | 0.001097445 | 7.52552 | 136.4126 | 0 | 7736.163 | 85.71002 | 85.64917 | 459.4877 | 459.5009 | 21.42811 | 21.42843 | 0.8580089 | 6.350841
24 | 0.001215921 | 7.451828 | 146.0133 | 0 | 8320.11 | 89.08845 | 88.97671 | 461.1975 | 461.2472 | 21.46592 | 21.4671 | 0.8505168 | 6.439139
25 | 0.00116242 | 7.507291 | 153.8868 | 0 | 8819.648 | 91.76852 | 91.65859 | 479.9483 | 479.9836 | 21.89672 | 21.89755 | 0.8479342 | 6.723526
26 | 0.001046792 | 7.619445 | 150.4188 | 0 | 8471.07 | 89.33338 | 89.2522 | 568.995 | 569.0105 | 23.84199 | 23.84233 | 0.8724731 | 6.751336
27 | 0.001182766 | 7.497832 | 156.3111 | 0 | 8003.258 | 87.24678 | 87.15176 | 472.9173 | 472.9508 | 21.73672 | 21.73751 | 0.8418925 | 6.629458
28 | 0.00117897 | 7.483496 | 142.8462 | 0 | 7562.675 | 84.84438 | 84.74344 | 439.5662 | 439.5968 | 20.95628 | 20.95701 | 0.8450323 | 6.380429
29 | 0.001060315 | 7.601378 | 138.7269 | 0 | 6911.041 | 80.17036 | 80.11268 | 554.209 | 554.2196 | 23.53132 | 23.53155 | 0.8785854 | 6.487194
30 | 0.00115804 | 7.506611 | 146.4116 | 0 | 7717.465 | 85.40138 | 85.33384 | 498.4678 | 498.4963 | 22.31788 | 22.31853 | 0.8596924 | 6.366819
31 | 0.001157135 | 7.51653 | 147.0461 | 0 | 7707.145 | 85.32512 | 85.21766 | 504.2637 | 504.2906 | 22.44921 | 22.44982 | 0.8624915 | 6.40625
32 | 0.0011152 | 7.525937 | 134.4538 | 0 | 6814.276 | 79.87865 | 79.80686 | 502.9669 | 502.9891 | 22.41485 | 22.41536 | 0.8707795 | 6.295076
33 | 0.001253409 | 7.401145 | 140.0849 | 0 | 7043.85 | 81.90071 | 81.78057 | 410.784 | 410.8201 | 20.25276 | 20.25367 | 0.8382479 | 6.194687
34 | 0.001232222 | 7.406568 | 135.1061 | 0 | 7194.114 | 82.92045 | 82.80945 | 390.6569 | 390.6929 | 19.7548 | 19.75573 | 0.8353431 | 6.059595
35 | 0.001103758 | 7.523245 | 126.9379 | 0 | 6504.567 | 78.09306 | 78.02342 | 471.5794 | 471.5937 | 21.70775 | 21.70808 | 0.8702796 | 6.167347
36 | 0.001226491 | 7.448299 | 140.6568 | 0 | 7389.441 | 83.73843 | 83.66791 | 449.8187 | 449.8387 | 21.19774 | 21.19822 | 0.8491481 | 6.194896
37 | 0.001188538 | 7.472482 | 145.6906 | 0 | 7609.809 | 85.12413 | 85.02672 | 440.142 | 440.1693 | 20.96538 | 20.96605 | 0.8418562 | 6.339122
38 | 0.001071082 | 7.585042 | 144.0405 | 0 | 7249.451 | 82.2812 | 82.22703 | 552.3531 | 552.3622 | 23.49032 | 23.49052 | 0.8731973 | 6.466983
39 | 0.001174533 | 7.505411 | 151.1863 | 0 | 8163.672 | 88.07281 | 87.98764 | 485.2417 | 485.2686 | 22.01783 | 22.01845 | 0.8510876 | 6.497089
40 | 0.001173277 | 7.513432 | 154.0735 | 0 | 8357.607 | 89.18525 | 89.06865 | 485.3471 | 485.3978 | 22.01764 | 22.01882 | 0.8502674 | 6.583013
41 | 0.00106357 | 7.588042 | 141.6676 | 0 | 7795.057 | 85.58203 | 85.53201 | 542.2313 | 542.2468 | 23.26978 | 23.27012 | 0.8730875 | 6.56855
42 | 0.001183238 | 7.482588 | 148.5881 | 0 | 8218.058 | 88.63764 | 88.53215 | 440.3769 | 440.4115 | 20.97437 | 20.97521 | 0.839241 | 6.462984
43 | 0.001122993 | 7.557525 | 157.2956 | 0 | 8595.902 | 90.54711 | 90.46968 | 478.3209 | 478.346 | 21.85932 | 21.85991 | 0.8420618 | 6.797777
44 | 0.0009951074 | 7.673899 | 151.7256 | 0 | 8598.922 | 89.75728 | 89.69568 | 619.5522 | 619.5665 | 24.87872 | 24.87901 | 0.8823324 | 6.798634
45 | 0.001197355 | 7.497026 | 162.9529 | 0 | 8706.061 | 91.04976 | 90.94586 | 502.0124 | 502.0441 | 22.39253 | 22.39325 | 0.8444397 | 6.698149
46 | 0.00117377 | 7.499535 | 154.5407 | 0 | 8264.259 | 88.80013 | 88.68544 | 461.7254 | 461.7616 | 21.4742 | 21.47506 | 0.83919 | 6.63512
47 | 0.001021532 | 7.633299 | 137.191 | 0 | 7531.382 | 83.91428 | 83.85175 | 559.931 | 559.9478 | 23.64982 | 23.65018 | 0.8813994 | 6.458515
48 | 0.001175632 | 7.50148 | 148.8714 | 0 | 7709.969 | 85.3933 | 85.27728 | 497.5255 | 497.5642 | 22.29211 | 22.29301 | 0.8567106 | 6.365246
49 | 0.001137212 | 7.547911 | 152.3584 | 0 | 7781.166 | 85.76946 | 85.69813 | 503.4932 | 503.5228 | 22.42653 | 22.42721 | 0.8527809 | 6.522314
50 | 0.001041857 | 7.62135 | 140.0085 | 0 | 7058.092 | 80.93818 | 80.87627 | 578.1205 | 578.133 | 24.03305 | 24.03331 | 0.8830338 | 6.480121
51 | 0.001196819 | 7.467294 | 140.7917 | 0 | 7115.046 | 82.11194 | 82.04523 | 444.1628 | 444.178 | 21.06351 | 21.06389 | 0.8481635 | 6.214204
52 | 0.001223869 | 7.439743 | 141.3367 | 0 | 7279.157 | 83.20076 | 83.11417 | 429.7663 | 429.7977 | 20.7173 | 20.71808 | 0.8436567 | 6.249745
53 | 0.00109783 | 7.545819 | 134.9179 | 0 | 6785.277 | 79.46663 | 79.40541 | 539.0483 | 539.0596 | 23.20649 | 23.20674 | 0.8790894 | 6.318716
54 | 0.00125288 | 7.415059 | 140.3523 | 0 | 7522.823 | 84.59331 | 84.48586 | 441.5474 | 441.5807 | 20.99896 | 20.99976 | 0.8476317 | 6.197821
55 | 0.001202213 | 7.477042 | 147.477 | 0 | 7808.23 | 86.09785 | 85.9854 | 474.0424 | 474.0818 | 21.76223 | 21.76316 | 0.8517106 | 6.403143
56 | 0.001082756 | 7.569338 | 140.411 | 0 | 7450.766 | 83.45703 | 83.36326 | 559.0602 | 559.09 | 23.63186 | 23.6325 | 0.8801955 | 6.430767
57 | 0.001201472 | 7.492805 | 161.3354 | 0 | 8207.289 | 88.22863 | 88.15763 | 505.5028 | 505.5327 | 22.46983 | 22.47051 | 0.846009 | 6.709754
58 | 0.001232099 | 7.44261 | 146.4445 | 0 | 7969.487 | 87.25572 | 87.13953 | 434.1896 | 434.2214 | 20.8264 | 20.82717 | 0.840252 | 6.361246
59 | 0.00109457 | 7.557344 | 139.2158 | 0 | 7515.162 | 83.8958 | 83.81643 | 549.1412 | 549.153 | 23.42083 | 23.42109 | 0.8774654 | 6.529582
60 | 0.001276012 | 7.416592 | 146.7388 | 0 | 8048.526 | 87.60339 | 87.5141 | 450.3372 | 450.3608 | 21.20263 | 21.2032 | 0.8443922 | 6.361961
61 | 0.001262738 | 7.426484 | 153.1407 | 0 | 8354.488 | 89.43575 | 89.33513 | 436.4642 | 436.4891 | 20.8783 | 20.87891 | 0.8323424 | 6.612413
62 | 0.001117271 | 7.526792 | 138.4653 | 0 | 8056.091 | 87.26523 | 87.17524 | 513.1423 | 513.1586 | 22.64058 | 22.64095 | 0.8720758 | 6.469117
63 | 0.001188818 | 7.5087 | 163.9131 | 0 | 8690.955 | 90.97336 | 90.87282 | 501.412 | 501.4439 | 22.38014 | 22.38086 | 0.8424775 | 6.751843
64 | 0.001176588 | 7.521606 | 160.6574 | 0 | 8502.743 | 89.8959 | 89.81122 | 505.194 | 505.2109 | 22.46626 | 22.46664 | 0.8464322 | 6.671287
65 | 0.00105138 | 7.592672 | 137.881 | 0 | 7457.056 | 83.59169 | 83.51797 | 540.6834 | 540.6994 | 23.24127 | 23.24162 | 0.8773488 | 6.442208
66 | 0.001244166 | 7.397611 | 133.5145 | 0 | 6772.708 | 80.23372 | 80.2016 | 400.9188 | 400.9382 | 20.01264 | 20.01313 | 0.8396623 | 5.99054
67 | 0.001271969 | 7.365498 | 129.3125 | 0 | 6553.389 | 79.16665 | 79.07628 | 353.8774 | 353.895 | 18.80008 | 18.80056 | 0.8250024 | 5.888269
68 | 0.001128666 | 7.515185 | 133.7974 | 0 | 6234.961 | 76.22788 | 76.18098 | 491.5806 | 491.5872 | 22.16317 | 22.16332 | 0.8678993 | 6.25276
69 | 0.001228764 | 7.463568 | 146.0936 | 0 | 7300.078 | 82.82161 | 82.73253 | 516.4122 | 516.4399 | 22.71337 | 22.71399 | 0.8646363 | 6.354602
70 | 0.001185661 | 7.500152 | 153.7962 | 0 | 7599.734 | 84.76998 | 84.70421 | 491.5088 | 491.5264 | 22.15744 | 22.15784 | 0.8498821 | 6.545912
71 | 0.001089202 | 7.564725 | 136.1015 | 0 | 6742.582 | 78.86135 | 78.79959 | 592.565 | 592.5749 | 24.33279 | 24.333 | 0.8893658 | 6.342713
72 | 0.001306225 | 7.392255 | 140.9891 | 0 | 6950.793 | 81.12654 | 81.02921 | 442.7115 | 442.7419 | 21.02893 | 21.02966 | 0.8487956 | 6.156538
73 | 0.00128577 | 7.411742 | 144.0655 | 0 | 7263.84 | 82.89642 | 82.83497 | 464.1549 | 464.1771 | 21.52372 | 21.52425 | 0.8515665 | 6.21987
74 | 0.001278996 | 7.390332 | 139.6312 | 0 | 7061.706 | 82.00709 | 81.92237 | 408.9007 | 408.9257 | 20.20944 | 20.21008 | 0.8364914 | 6.195094
75 | 0.001103438 | 7.538474 | 137.6975 | 0 | 7009.241 | 80.95418 | 80.88838 | 525.8102 | 525.8307 | 22.91993 | 22.92038 | 0.8741671 | 6.368835
76 | 0.001245888 | 7.40977 | 133.8547 | 0 | 7120.168 | 82.43449 | 82.33992 | 394.3548 | 394.3866 | 19.84309 | 19.84391 | 0.8398653 | 6.013679
77 | 0.00127704 | 7.38694 | 139.4935 | 0 | 7166.12 | 82.76232 | 82.64658 | 391.2932 | 391.3317 | 19.76814 | 19.76913 | 0.8303403 | 6.167403
78 | 0.001143796 | 7.477761 | 126.1456 | 0 | 6769.528 | 80.01924 | 79.95027 | 431.2036 | 431.2137 | 20.75277 | 20.75302 | 0.8596606 | 6.063697
79 | 0.001303693 | 7.40343 | 154.8622 | 0 | 7737.62 | 85.74358 | 85.62174 | 468.0829 | 468.1145 | 21.61969 | 21.62044 | 0.8427018 | 6.464791
80 | 0.001236759 | 7.421116 | 141.3277 | 0 | 7726.249 | 85.96754 | 85.85347 | 411.7468 | 411.7883 | 20.27716 | 20.27822 | 0.8359559 | 6.279594
81 | 0.001124976 | 7.520945 | 139.995 | 0 | 7495.838 | 84.15221 | 84.09895 | 484.7925 | 484.8101 | 22.00675 | 22.00716 | 0.8609598 | 6.470332
82 | 0.001197603 | 7.479307 | 148.0484 | 0 | 7952.849 | 86.90419 | 86.84555 | 474.6054 | 474.6241 | 21.77487 | 21.77531 | 0.8518648 | 6.418464
83 | 0.001224942 | 7.434792 | 140.538 | 0 | 7846.268 | 86.56993 | 86.46146 | 426.7168 | 426.7385 | 20.64679 | 20.64733 | 0.8439793 | 6.302031
84 | 0.001114687 | 7.535655 | 139.5194 | 0 | 7786.748 | 85.73715 | 85.65545 | 508.1514 | 508.1658 | 22.53223 | 22.53255 | 0.8691492 | 6.513484
85 | 0.001214786 | 7.457724 | 146.315 | 0 | 8102.226 | 87.90551 | 87.83157 | 450.1818 | 450.1947 | 21.20284 | 21.20315 | 0.8438157 | 6.381681
86 | 0.001255704 | 7.426161 | 147.531 | 0 | 7971.559 | 87.18478 | 87.08563 | 447.9205 | 447.9576 | 21.14636 | 21.14727 | 0.842428 | 6.416344
87 | 0.001107124 | 7.55238 | 138.0173 | 0 | 7257.538 | 82.48166 | 82.4248 | 524.265 | 524.2791 | 22.88353 | 22.88384 | 0.8726673 | 6.416054

## trail7_06
layer | energy | entropy | contrast | idm | autocorrelation | mean_x | mean_y | variance_x | variance_y | standard_deviation_x | standard_deviation_y | correlation | dissimilarity
18 | 0.001134907 | 7.529962 | 156.5897 | 0 | 8430.821 | 89.57594 | 89.49877 | 487.5772 | 487.6269 | 22.06948 | 22.07063 | 0.8464179 | 6.647989
19 | 0.001028458 | 7.650146 | 169.1859 | 0 | 9285.971 | 93.81871 | 93.75807 | 570.6963 | 570.7307 | 23.88389 | 23.88462 | 0.856403 | 7.031018
20 | 0.00096692 | 7.712696 | 161.7641 | 0 | 9188.759 | 92.96232 | 92.9428 | 626.4354 | 626.4648 | 25.02003 | 25.02063 | 0.8736746 | 7.025955
21 | 0.001117054 | 7.565894 | 165.7345 | 0 | 9384.245 | 94.39777 | 94.33391 | 557.8008 | 557.8245 | 23.61032 | 23.61083 | 0.8574525 | 6.799098
22 | 0.001168034 | 7.541964 | 166.229 | 0 | 9310.51 | 94.12201 | 94.06001 | 536.3031 | 536.3279 | 23.14854 | 23.14908 | 0.850536 | 6.833322
23 | 0.001029387 | 7.635011 | 150.2712 | 0 | 8532.153 | 89.47083 | 89.42502 | 602.8693 | 602.8845 | 24.54315 | 24.54347 | 0.8792268 | 6.675543
24 | 0.001171941 | 7.518287 | 158.0869 | 0 | 8595.688 | 90.28485 | 90.23442 | 524.489 | 524.5118 | 22.89056 | 22.89107 | 0.8534128 | 6.669589
25 | 0.001250852 | 7.428522 | 155.8869 | 0 | 8441.077 | 89.79674 | 89.72648 | 457.9339 | 457.9543 | 21.3871 | 21.38759 | 0.8358144 | 6.609778
26 | 0.001100802 | 7.527775 | 137.2903 | 0 | 7644.729 | 85.01936 | 84.96054 | 487.1065 | 487.1198 | 22.05973 | 22.06004 | 0.8629964 | 6.379306
27 | 0.001179314 | 7.461537 | 143.597 | 0 | 7585.085 | 85.02355 | 84.96185 | 429.4384 | 429.4683 | 20.71436 | 20.7151 | 0.8391734 | 6.303723
28 | 0.001161143 | 7.489889 | 145.9986 | 0 | 7837.248 | 86.48395 | 86.42503 | 432.0937 | 432.1149 | 20.77961 | 20.78013 | 0.8379412 | 6.313452
29 | 0.001062902 | 7.614318 | 147.1589 | 0 | 7416.335 | 83.01208 | 82.95815 | 600.2677 | 600.2812 | 24.4915 | 24.49178 | 0.8804719 | 6.558532
30 | 0.001111619 | 7.54768 | 148.2213 | 0 | 7640.307 | 84.75632 | 84.72855 | 529.8457 | 529.8674 | 23.01175 | 23.01223 | 0.8643534 | 6.349138
31 | 0.001148076 | 7.513418 | 150.1079 | 0 | 7687.851 | 85.43196 | 85.37889 | 465.6606 | 465.6744 | 21.57015 | 21.57047 | 0.8434621 | 6.395377
32 | 0.001095258 | 7.547076 | 126.2781 | 0 | 6783.063 | 79.63856 | 79.58852 | 505.4184 | 505.4253 | 22.47261 | 22.47277 | 0.8777921 | 6.110744
33 | 0.001152252 | 7.474058 | 134.9273 | 0 | 6770.923 | 80.05731 | 79.99099 | 431.3349 | 431.3635 | 20.76104 | 20.76175 | 0.8488336 | 6.000166
34 | 0.001165806 | 7.476833 | 138.6093 | 0 | 7420.152 | 83.97324 | 83.9355 | 438.2412 | 438.2587 | 20.92471 | 20.92513 | 0.8460312 | 6.159112
35 | 0.001103349 | 7.545734 | 135.9049 | 0 | 7166.302 | 81.76414 | 81.71467 | 550.2923 | 550.3041 | 23.44405 | 23.44431 | 0.8788904 | 6.289424
36 | 0.001200183 | 7.473757 | 143.8145 | 0 | 7526.032 | 84.31422 | 84.27294 | 488.9732 | 488.9958 | 22.10019 | 22.10071 | 0.8574885 | 6.283183
37 | 0.001190675 | 7.495013 | 153.3719 | 0 | 8355.07 | 89.00756 | 88.95277 | 510.2712 | 510.296 | 22.57539 | 22.57595 | 0.8547493 | 6.579967
38 | 0.001076288 | 7.580125 | 139.3974 | 0 | 7537.218 | 83.99406 | 83.94798 | 552.9248 | 552.9333 | 23.50483 | 23.50502 | 0.8771785 | 6.382122
39 | 0.001165104 | 7.515183 | 157.3939 | 0 | 8220.618 | 88.13449 | 88.09161 | 531.687 | 531.701 | 23.04874 | 23.04905 | 0.8566093 | 6.594953
40 | 0.001214699 | 7.464903 | 153.9242 | 0 | 8290.638 | 88.9703 | 88.88482 | 455.2784 | 455.302 | 21.32787 | 21.32842 | 0.8374089 | 6.539044
41 | 0.001058676 | 7.605406 | 148.0911 | 0 | 7998.731 | 86.70146 | 86.66453 | 555.6374 | 555.6453 | 23.55985 | 23.56002 | 0.8702021 | 6.646629
42 | 0.001199176 | 7.47717 | 145.9566 | 0 | 7925.683 | 86.65334 | 86.6501 | 487.1906 | 487.2068 | 22.06527 | 22.06564 | 0.8543928 | 6.345101
43 | 0.001193789 | 7.478647 | 157.1915 | 0 | 8615.191 | 90.58094 | 90.53311 | 489.639 | 489.6553 | 22.11779 | 22.11816 | 0.8441549 | 6.592893
44 | 0.00107765 | 7.562416 | 141.7931 | 0 | 8079.088 | 87.57128 | 87.51486 | 483.5241 | 483.5324 | 21.97918 | 21.97937 | 0.8566982 | 6.480446
45 | 0.001133624 | 7.541179 | 154.3127 | 0 | 8420.313 | 89.41509 | 89.36941 | 502.992 | 503.0127 | 22.41641 | 22.41688 | 0.8510008 | 6.529277
46 | 0.001170275 | 7.510075 | 150.7057 | 0 | 8233.041 | 88.45629 | 88.38254 | 486.6766 | 486.7017 | 22.04958 | 22.05016 | 0.8504514 | 6.487307
47 | 0.001039229 | 7.630149 | 144.9634 | 0 | 7686.787 | 84.43736 | 84.40371 | 629.9267 | 629.9348 | 25.09019 | 25.09035 | 0.8870046 | 6.504174
48 | 0.001112727 | 7.527414 | 142.9624 | 0 | 7374.506 | 83.46401 | 83.40712 | 481.3234 | 481.3446 | 21.93453 | 21.93502 | 0.8562542 | 6.177163
49 | 0.0011443 | 7.524049 | 151.9584 | 0 | 7804.743 | 85.99893 | 85.94378 | 486.8658 | 486.8798 | 22.05616 | 22.05648 | 0.8472461 | 6.419253
50 | 0.001088808 | 7.530671 | 123.9335 | 0 | 6725.95 | 79.45117 | 79.42463 | 474.8484 | 474.8593 | 21.77936 | 21.77961 | 0.8724667 | 5.971094
51 | 0.001213058 | 7.436035 | 136.6879 | 0 | 6975.718 | 81.38606 | 81.32323 | 421.7819 | 421.8065 | 20.52741 | 20.52802 | 0.8443487 | 6.030616
52 | 0.001237607 | 7.434599 | 145.4039 | 0 | 7485.092 | 84.28683 | 84.20421 | 457.0478 | 457.0698 | 21.36359 | 21.36412 | 0.845616 | 6.196714
53 | 0.001094643 | 7.541796 | 130.322 | 0 | 7089.405 | 81.67297 | 81.64026 | 484.4941 | 484.5012 | 21.99644 | 21.99661 | 0.8672238 | 6.168147
54 | 0.00120339 | 7.467628 | 145.0196 | 0 | 7593.08 | 84.8269 | 84.75521 | 473.0978 | 473.1247 | 21.74319 | 21.74382 | 0.8507025 | 6.198797
55 | 0.001210679 | 7.499359 | 161.9446 | 0 | 8303.884 | 88.63778 | 88.56444 | 530.2572 | 530.2885 | 23.01299 | 23.01369 | 0.8528014 | 6.724685
56 | 0.001081022 | 7.576117 | 145.5094 | 0 | 7490.901 | 83.90776 | 83.88041 | 522.4799 | 522.4864 | 22.85048 | 22.85062 | 0.8644944 | 6.561315
57 | 0.00121925 | 7.444568 | 143.1667 | 0 | 7569.457 | 84.71934 | 84.661 | 465.4044 | 465.4248 | 21.56549 | 21.56597 | 0.8510244 | 6.17286
58 | 0.001337362 | 7.344487 | 146.3186 | 0 | 7726.369 | 85.98341 | 85.92385 | 407.3512 | 407.3856 | 20.17154 | 20.17241 | 0.827785 | 6.332043
59 | 0.001116042 | 7.513841 | 132.5413 | 0 | 7009.702 | 81.24069 | 81.20866 | 475.922 | 475.9319 | 21.80479 | 21.80502 | 0.8638963 | 6.214238
60 | 0.001227412 | 7.440472 | 143.9981 | 0 | 7757.13 | 85.79013 | 85.73039 | 471.1378 | 471.1624 | 21.69733 | 21.69791 | 0.851661 | 6.243305
61 | 0.001208881 | 7.47373 | 154.8582 | 0 | 8323.419 | 89.03549 | 88.98329 | 475.3192 | 475.3589 | 21.788 | 21.78893 | 0.8402559 | 6.577123
62 | 0.00103642 | 7.640878 | 154.8166 | 0 | 8422.611 | 88.98337 | 88.96513 | 580.3802 | 580.3923 | 24.08033 | 24.08059 | 0.8700934 | 6.801339
63 | 0.001187508 | 7.504836 | 153.6925 | 0 | 8451.373 | 89.55296 | 89.49675 | 509.3905 | 509.4128 | 22.55737 | 22.55787 | 0.8546682 | 6.600546
64 | 0.00119111 | 7.498909 | 155.7159 | 0 | 8494.866 | 89.89683 | 89.87081 | 490.5353 | 490.5568 | 22.13661 | 22.1371 | 0.8451378 | 6.631824
65 | 0.001014899 | 7.674954 | 154.6066 | 0 | 8285.997 | 87.66505 | 87.61524 | 679.2208 | 679.2313 | 26.04985 | 26.05005 | 0.8886661 | 6.743028
66 | 0.001227298 | 7.402871 | 126.0311 | 0 | 6446.268 | 78.22121 | 78.17587 | 392.0037 | 392.0255 | 19.79105 | 19.79161 | 0.8425255 | 5.856215
67 | 0.001270846 | 7.39385 | 137.9661 | 0 | 6885.961 | 80.84834 | 80.80934 | 417.9823 | 417.995 | 20.43243 | 20.43274 | 0.8410193 | 6.066982
68 | 0.001101203 | 7.537991 | 132.6798 | 0 | 6450.941 | 77.5918 | 77.56398 | 496.8969 | 496.9072 | 22.28349 | 22.28372 | 0.8684778 | 6.232139
69 | 0.00115566 | 7.512061 | 143.3653 | 0 | 7172.908 | 82.15771 | 82.12902 | 493.927 | 493.9394 | 22.2186 | 22.21888 | 0.8591393 | 6.284307
70 | 0.001211278 | 7.46452 | 145.8689 | 0 | 7493.978 | 84.41865 | 84.36657 | 441.5182 | 441.5383 | 20.99948 | 20.99997 | 0.83908 | 6.334432
71 | 0.001112793 | 7.532621 | 138.2986 | 0 | 6730.248 | 79.26266 | 79.2227 | 517.7686 | 517.7725 | 22.74208 | 22.74216 | 0.8683591 | 6.275059
72 | 0.001206884 | 7.466711 | 145.8891 | 0 | 7131.402 | 81.95108 | 81.8827 | 490.7428 | 490.7573 | 22.1425 | 22.14283 | 0.8556883 | 6.251979
73 | 0.001191165 | 7.476504 | 139.7631 | 0 | 7401.283 | 83.65567 | 83.61751 | 472.7571 | 472.7657 | 21.73717 | 21.73737 | 0.8572298 | 6.193174
74 | 0.001269571 | 7.406573 | 141.9624 | 0 | 7342.724 | 83.55527 | 83.48664 | 434.9685 | 434.9856 | 20.84557 | 20.84598 | 0.8408097 | 6.144632
75 | 0.001119195 | 7.524756 | 130.0546 | 0 | 6981.186 | 80.6661 | 80.60997 | 540.4126 | 540.4293 | 23.23202 | 23.23239 | 0.8829988 | 6.149674
76 | 0.001229281 | 7.441496 | 140.1529 | 0 | 7193.835 | 82.40961 | 82.39207 | 471.102 | 471.1094 | 21.69008 | 21.69025 | 0.8546599 | 6.138494
77 | 0.001266739 | 7.410106 | 147.1805 | 0 | 7552.618 | 84.76619 | 84.70386 | 442.9609 | 442.9938 | 21.03455 | 21.03535 | 0.8383076 | 6.284703
78 | 0.001069582 | 7.585067 | 138.5683 | 0 | 7280.319 | 82.35059 | 82.32687 | 567.2252 | 567.2332 | 23.80686 | 23.80703 | 0.8804671 | 6.350958
79 | 0.001219279 | 7.446347 | 140.5719 | 0 | 7635.602 | 84.97144 | 84.92667 | 485.9373 | 485.9535 | 22.03202 | 22.0324 | 0.8603957 | 6.209506
80 | 0.001300036 | 7.379033 | 151.965 | 0 | 7810.327 | 86.2472 | 86.14626 | 452.2664 | 452.2917 | 21.25432 | 21.25493 | 0.8384746 | 6.357342
81 | 0.001144152 | 7.481929 | 137.8987 | 0 | 7382.323 | 83.57109 | 83.53655 | 467.5017 | 467.5095 | 21.61105 | 21.61124 | 0.8555748 | 6.312226
82 | 0.001271725 | 7.398516 | 143.1144 | 0 | 7378.785 | 83.86348 | 83.7792 | 421.6893 | 421.7218 | 20.51954 | 20.52035 | 0.8338849 | 6.173257
83 | 0.001305895 | 7.349339 | 144.4365 | 0 | 7744.257 | 86.19383 | 86.11511 | 389.8948 | 389.9333 | 19.73503 | 19.73603 | 0.8220456 | 6.267262
84 | 0.001136307 | 7.496309 | 141.3495 | 0 | 7614.161 | 85.07409 | 85.03886 | 447.0169 | 447.0303 | 21.13177 | 21.13209 | 0.8467148 | 6.395708
85 | 0.001240836 | 7.428441 | 141.2664 | 0 | 7764.21 | 85.97285 | 85.90942 | 444.9394 | 444.965 | 21.0776 | 21.07822 | 0.8473146 | 6.270348
86 | 0.001236837 | 7.450473 | 154.6757 | 0 | 8271.586 | 88.79949 | 88.72881 | 465.3333 | 465.3595 | 21.55831 | 21.55893 | 0.8404249 | 6.557002
87 | 0.001072351 | 7.59344 | 141.0959 | 0 | 7453.476 | 83.50555 | 83.45452 | 552.375 | 552.3849 | 23.49449 | 23.4947 | 0.8753635 | 6.426745

## trail8_01
layer | energy | entropy | contrast | idm | autocorrelation | mean_x | mean_y | variance_x | variance_y | standard_deviation_x | standard_deviation_y | correlation | dissimilarity
18 | 0.001037986 | 7.523054 | 134.6587 | 0 | 7801.515 | 86.07966 | 86.11547 | 457.6134 | 457.6254 | 21.38798 | 21.38827 | 0.8480915 | 6.300911
19 | 0.001000056 | 7.580016 | 144.0841 | 0 | 7388.809 | 83.42778 | 83.47413 | 498.7732 | 498.7932 | 22.32822 | 22.32867 | 0.8500033 | 6.611442
20 | 0.0008842959 | 7.753013 | 136.9739 | 0 | 5806.695 | 72.19185 | 72.25069 | 659.5762 | 659.5922 | 25.67887 | 25.67918 | 0.8944888 | 6.801352
21 | 0.0009745998 | 7.629356 | 140.2055 | 0 | 6951.465 | 80.46818 | 80.5001 | 544.962 | 544.974 | 23.3394 | 23.33966 | 0.8676307 | 6.512694
22 | 0.0009443767 | 7.634666 | 126.8725 | 0 | 6062.976 | 75.16528 | 75.21003 | 474.0252 | 474.0469 | 21.76819 | 21.76869 | 0.8629616 | 6.431202
23 | 0.0008564166 | 7.795176 | 148.6979 | 0 | 5913.783 | 72.54277 | 72.60696 | 721.7379 | 721.7504 | 26.8599 | 26.86014 | 0.8945544 | 6.986313
24 | 0.000989345 | 7.599716 | 144.2869 | 0 | 6497.242 | 77.81567 | 77.88334 | 510.3808 | 510.3992 | 22.5875 | 22.58791 | 0.8541579 | 6.626143
25 | 0.0008830586 | 7.727223 | 145.7366 | 0 | 6688.192 | 78.57445 | 78.60354 | 585.4245 | 585.4393 | 24.19019 | 24.1905 | 0.8729553 | 6.823706
26 | 0.0008835446 | 7.786696 | 174.3711 | 0 | 6447.569 | 75.64782 | 75.70039 | 808.7903 | 808.808 | 28.43363 | 28.43394 | 0.8896646 | 7.466463
27 | 0.0009836416 | 7.691393 | 172.9263 | 0 | 7284.163 | 81.46684 | 81.49273 | 732.501 | 732.5165 | 27.0564 | 27.05669 | 0.8790753 | 7.238545
28 | 0.0009024658 | 7.804245 | 187.1649 | 0 | 7518.29 | 82.38031 | 82.41402 | 823.6933 | 823.7066 | 28.69476 | 28.69499 | 0.8836336 | 7.599628
29 | 0.000845955 | 7.90499 | 199.3904 | 0 | 7294.895 | 79.10215 | 79.13754 | 1134.938 | 1134.956 | 33.68322 | 33.68349 | 0.9104766 | 7.865643
30 | 0.0009538355 | 7.776662 | 191.3601 | 0 | 8160.813 | 85.07978 | 85.11674 | 1015.54 | 1015.562 | 31.85467 | 31.85503 | 0.9030623 | 7.614535
31 | 0.0009324863 | 7.794406 | 187.8412 | 0 | 7930.377 | 84.24474 | 84.29716 | 923.9461 | 923.97 | 30.38798 | 30.38838 | 0.8953092 | 7.64008
32 | 0.0009240441 | 7.786795 | 182.357 | 0 | 6771.945 | 76.61422 | 76.63908 | 991.5435 | 991.5559 | 31.48012 | 31.48032 | 0.9062534 | 7.42839
33 | 0.001096764 | 7.56176 | 166.5933 | 0 | 7089.018 | 80.60526 | 80.66556 | 671.1908 | 671.2144 | 25.89591 | 25.89637 | 0.8722823 | 6.999909
34 | 0.001033985 | 7.643339 | 172.915 | 0 | 7138.009 | 80.88728 | 80.93992 | 678.3205 | 678.343 | 26.03554 | 26.03598 | 0.8692066 | 7.220696
35 | 0.001050848 | 7.59714 | 150.2598 | 0 | 5551.834 | 70.69489 | 70.74659 | 625.8696 | 625.8861 | 25.00757 | 25.0079 | 0.8770423 | 6.839525
36 | 0.00112982 | 7.498123 | 152.7138 | 0 | 6644.992 | 78.71081 | 78.77222 | 521.9179 | 521.9351 | 22.83912 | 22.8395 | 0.850156 | 6.749812
37 | 0.001075895 | 7.570788 | 156.8727 | 0 | 6980.169 | 80.33541 | 80.35554 | 604.6224 | 604.6346 | 24.57953 | 24.57978 | 0.865913 | 6.954101
38 | 0.0009786291 | 7.66899 | 148.1471 | 0 | 5544.751 | 70.4978 | 70.55425 | 644.8241 | 644.8382 | 25.38465 | 25.38493 | 0.8829667 | 6.849928
39 | 0.001114287 | 7.508065 | 146.2688 | 0 | 6629.856 | 78.63977 | 78.69831 | 515.6041 | 515.622 | 22.70074 | 22.70113 | 0.8535784 | 6.58865
40 | 0.001015803 | 7.604231 | 154.1811 | 0 | 6953.674 | 80.3002 | 80.34705 | 580.1139 | 580.1322 | 24.07599 | 24.07637 | 0.8628415 | 6.881575
41 | 0.000927635 | 7.717288 | 148.1022 | 0 | 5848.251 | 72.35381 | 72.43942 | 681.7312 | 681.7525 | 26.10382 | 26.10423 | 0.888769 | 6.919374
42 | 0.001055927 | 7.582618 | 155.5264 | 0 | 7258.243 | 82.12614 | 82.19355 | 587.0253 | 587.0494 | 24.21939 | 24.2199 | 0.863297 | 6.812085
43 | 0.001018855 | 7.611716 | 161.2461 | 0 | 7355.332 | 82.79758 | 82.83438 | 578.3311 | 578.3444 | 24.03986 | 24.04014 | 0.857038 | 6.986471
44 | 0.0009449419 | 7.662476 | 142.5148 | 0 | 5746.344 | 72.39176 | 72.45092 | 573.7063 | 573.7178 | 23.94951 | 23.94975 | 0.8729635 | 6.78237
45 | 0.001030543 | 7.607917 | 159.686 | 0 | 7326.853 | 82.41942 | 82.47522 | 610.6625 | 610.6858 | 24.70053 | 24.70101 | 0.864503 | 6.943491
46 | 0.00102451 | 7.603063 | 158.7697 | 0 | 6953.182 | 79.91617 | 79.94792 | 644.6645 | 644.6808 | 25.38138 | 25.3817 | 0.8730558 | 6.929258
47 | 0.0009740862 | 7.688958 | 153.5768 | 0 | 5767.13 | 71.05136 | 71.10915 | 792.1045 | 792.1201 | 28.13437 | 28.13465 | 0.9001193 | 6.821399
48 | 0.001125494 | 7.51091 | 153.9029 | 0 | 6610.977 | 78.33486 | 78.38159 | 549.2302 | 549.25 | 23.42611 | 23.42653 | 0.8552279 | 6.719836
49 | 0.001074415 | 7.574234 | 161.8372 | 0 | 6790.363 | 78.87921 | 78.9304 | 646.6069 | 646.6318 | 25.42013 | 25.42062 | 0.8708819 | 6.885071
50 | 0.001098742 | 7.574514 | 154.6873 | 0 | 5406.211 | 69.61242 | 69.67291 | 634.0924 | 634.1059 | 25.17616 | 25.17643 | 0.8753857 | 6.878829
51 | 0.001168911 | 7.451743 | 142.9748 | 0 | 6077.21 | 75.01179 | 75.03412 | 520.7233 | 520.7383 | 22.81022 | 22.81055 | 0.8596331 | 6.468305
52 | 0.001124166 | 7.491977 | 146.796 | 0 | 6053.4 | 75.20193 | 75.24447 | 469.3482 | 469.3717 | 21.65317 | 21.65373 | 0.8384896 | 6.59804
53 | 0.001047932 | 7.608597 | 149.3852 | 0 | 5126.7 | 67.37057 | 67.41362 | 659.8675 | 659.8828 | 25.68099 | 25.68129 | 0.8845307 | 6.763763
54 | 0.001150394 | 7.468681 | 142.6456 | 0 | 6200.806 | 75.99805 | 76.08562 | 490.9069 | 490.9359 | 22.14786 | 22.14853 | 0.8500956 | 6.506345
55 | 0.001067356 | 7.569999 | 157.5541 | 0 | 6742.293 | 78.73451 | 78.75287 | 621.3981 | 621.4166 | 24.91912 | 24.91949 | 0.8698252 | 6.879438
56 | 0.001014896 | 7.621375 | 148.5405 | 0 | 5426.375 | 69.58739 | 69.64029 | 654.9329 | 654.9623 | 25.58354 | 25.58412 | 0.8840061 | 6.768476
57 | 0.00111345 | 7.513934 | 146.9547 | 0 | 6659.645 | 78.65261 | 78.73542 | 541.4996 | 541.5207 | 23.26088 | 23.26133 | 0.8600649 | 6.602442
58 | 0.00102229 | 7.571204 | 145.0457 | 0 | 6387.459 | 77.08467 | 77.10355 | 517.3087 | 517.3327 | 22.73909 | 22.73962 | 0.85649 | 6.652918
59 | 0.0009380902 | 7.703376 | 153.2808 | 0 | 5829.006 | 72.42546 | 72.48903 | 656.3046 | 656.3272 | 25.61555 | 25.61599 | 0.8810413 | 6.959449
60 | 0.001058783 | 7.552422 | 147.0371 | 0 | 6850.82 | 80.05327 | 80.12705 | 510.7887 | 510.8044 | 22.59109 | 22.59144 | 0.8519932 | 6.711271
61 | 0.001007544 | 7.607176 | 152.9475 | 0 | 6917.08 | 80.00442 | 80.03661 | 591.2847 | 591.3037 | 24.30837 | 24.30877 | 0.867106 | 6.870504
62 | 0.0009307775 | 7.690097 | 145.3075 | 0 | 5988.967 | 73.75101 | 73.81763 | 618.4782 | 618.4891 | 24.86267 | 24.86289 | 0.8791138 | 6.89158
63 | 0.001078794 | 7.526045 | 150.0376 | 0 | 6954.906 | 80.44138 | 80.47901 | 557.6926 | 557.7123 | 23.60427 | 23.60469 | 0.8603641 | 6.637667
64 | 0.001012 | 7.623551 | 162.6386 | 0 | 7025.198 | 80.53082 | 80.57386 | 619.0952 | 619.1112 | 24.87446 | 24.87478 | 0.8647343 | 6.977191
65 | 0.0009847859 | 7.659982 | 153.4479 | 0 | 5731.702 | 71.32257 | 71.37604 | 718.3334 | 718.3516 | 26.78845 | 26.78879 | 0.8898107 | 6.828281
66 | 0.001143621 | 7.488525 | 148.7605 | 0 | 6262.175 | 75.78881 | 75.8464 | 589.4438 | 589.4552 | 24.26491 | 24.26515 | 0.8694932 | 6.608053
67 | 0.001119001 | 7.500231 | 147.6392 | 0 | 5885.09 | 73.86088 | 73.91301 | 500.5239 | 500.5404 | 22.36302 | 22.36339 | 0.8482255 | 6.651255
68 | 0.001105268 | 7.584973 | 150.5481 | 0 | 5084.172 | 67.02324 | 67.05776 | 665.9199 | 665.9398 | 25.79999 | 25.80038 | 0.8840412 | 6.853023
69 | 0.001177413 | 7.469555 | 143.6676 | 0 | 5827.392 | 73.34546 | 73.38773 | 517.3269 | 517.3458 | 22.73798 | 22.7384 | 0.8576906 | 6.484255
70 | 0.001149898 | 7.475066 | 146.2127 | 0 | 5777.232 | 73.01474 | 73.04075 | 518.2105 | 518.2212 | 22.75392 | 22.75416 | 0.8548835 | 6.545789
71 | 0.001100365 | 7.579506 | 150.3282 | 0 | 4921.715 | 66.11212 | 66.1349 | 624.8763 | 624.8857 | 24.99151 | 24.9917 | 0.8773361 | 6.75775
72 | 0.001187355 | 7.444802 | 150.7755 | 0 | 5836.621 | 73.69737 | 73.74793 | 477.7013 | 477.7168 | 21.8512 | 21.85156 | 0.8387857 | 6.639953
73 | 0.001090312 | 7.557804 | 152.7245 | 0 | 6192.801 | 75.48934 | 75.49835 | 570.6307 | 570.6423 | 23.87632 | 23.87657 | 0.8623609 | 6.762348
74 | 0.001028141 | 7.626888 | 150.1414 | 0 | 5060.043 | 66.89982 | 66.92655 | 657.6271 | 657.6357 | 25.63699 | 25.63716 | 0.8840116 | 6.768947
75 | 0.001152556 | 7.4946 | 153.3608 | 0 | 6369.601 | 76.43257 | 76.5027 | 599.9282 | 599.9381 | 24.48322 | 24.48343 | 0.8685924 | 6.724827
76 | 0.001070537 | 7.554734 | 146.7998 | 0 | 6175.626 | 75.46048 | 75.52211 | 550.9986 | 551.0217 | 23.46368 | 23.46418 | 0.8629506 | 6.646406
77 | 0.001005925 | 7.643248 | 142.3438 | 0 | 5222.85 | 68.2665 | 68.3363 | 629.1477 | 629.1659 | 25.07498 | 25.07535 | 0.884416 | 6.730091
78 | 0.001171042 | 7.476382 | 151.7512 | 0 | 6520.508 | 77.66816 | 77.69443 | 563.041 | 563.0584 | 23.71844 | 23.71881 | 0.8612842 | 6.708743
79 | 0.001067325 | 7.554682 | 149.3594 | 0 | 6602.761 | 78.11699 | 78.14627 | 573.8965 | 573.9134 | 23.94602 | 23.94637 | 0.8660278 | 6.757804
80 | 0.001009532 | 7.631717 | 148.3908 | 0 | 5564.002 | 70.47588 | 70.53642 | 667.3131 | 667.3347 | 25.82286 | 25.82328 | 0.8863996 | 6.880855
81 | 0.001117948 | 7.505349 | 154.0369 | 0 | 6632.675 | 78.66229 | 78.74442 | 516.7776 | 516.7955 | 22.72634 | 22.72674 | 0.8465146 | 6.791535
82 | 0.001025614 | 7.609383 | 158.6459 | 0 | 6833.753 | 79.38092 | 79.39648 | 611.4244 | 611.4454 | 24.71629 | 24.71671 | 0.8666367 | 6.893318
83 | 0.0009800814 | 7.636232 | 146.853 | 0 | 5619.381 | 71.24533 | 71.31477 | 612.7306 | 612.7581 | 24.74783 | 24.74839 | 0.8771773 | 6.813035
84 | 0.001092874 | 7.527347 | 154.3498 | 0 | 6915.557 | 80.42238 | 80.46778 | 522.292 | 522.3123 | 22.84455 | 22.845 | 0.8481053 | 6.761426
85 | 0.0009897006 | 7.632865 | 152.9144 | 0 | 7072.202 | 80.98765 | 80.9999 | 589.8043 | 589.823 | 24.27566 | 24.27605 | 0.8663405 | 6.815765
86 | 0.000988615 | 7.631186 | 146.355 | 0 | 5516.31 | 70.23985 | 70.28655 | 652.9825 | 652.996 | 25.54629 | 25.54656 | 0.885478 | 6.792015
87 | 0.001104164 | 7.546712 | 159.6671 | 0 | 6546.521 | 77.15066 | 77.19854 | 671.7389 | 671.7565 | 25.90468 | 25.90502 | 0.8770051 | 6.846371

## trail8_02
layer | energy | entropy | contrast | idm | autocorrelation | mean_x | mean_y | variance_x | variance_y | standard_deviation_x | standard_deviation_y | correlation | dissimilarity
18 | 0.00102984 | 7.530647 | 133.3587 | 0 | 8449.34 | 89.92939 | 89.91667 | 430.3611 | 430.3793 | 20.73795 | 20.73839 | 0.8418593 | 6.238025
19 | 0.001012362 | 7.572323 | 147.4722 | 0 | 7825.361 | 86.16667 | 86.20175 | 471.9942 | 472.0226 | 21.71977 | 21.72043 | 0.8407093 | 6.627471
20 | 0.0009219789 | 7.701245 | 134.6776 | 0 | 6002.96 | 73.8791 | 73.91941 | 609.2535 | 609.2652 | 24.67645 | 24.67669 | 0.8877548 | 6.668104
21 | 0.001025615 | 7.564064 | 136.5315 | 0 | 7226.245 | 82.44439 | 82.4373 | 498.0013 | 498.0192 | 22.30865 | 22.30906 | 0.8610561 | 6.460247
22 | 0.0009637326 | 7.610782 | 128.7325 | 0 | 6239.291 | 76.62867 | 76.64286 | 430.2825 | 430.3025 | 20.74041 | 20.74089 | 0.8498928 | 6.433475
23 | 0.0009165531 | 7.698691 | 134.8174 | 0 | 5692.635 | 71.91579 | 71.97224 | 584.3593 | 584.3724 | 24.16898 | 24.16926 | 0.8827157 | 6.699289
24 | 0.0009778635 | 7.625743 | 143.3691 | 0 | 6756.972 | 79.41485 | 79.41174 | 522.2098 | 522.2291 | 22.84723 | 22.84766 | 0.8610614 | 6.596324
25 | 0.0009335561 | 7.660768 | 137.5615 | 0 | 6770.868 | 79.3525 | 79.38902 | 539.9156 | 539.9309 | 23.2328 | 23.23313 | 0.8714109 | 6.656297
26 | 0.0008750376 | 7.783384 | 167.8511 | 0 | 6576.848 | 76.79345 | 76.80341 | 762.8478 | 762.868 | 27.6133 | 27.61367 | 0.8881497 | 7.238653
27 | 0.0009230366 | 7.759939 | 175.3394 | 0 | 7840.56 | 84.19782 | 84.16583 | 840.8876 | 840.9046 | 28.98922 | 28.98951 | 0.894853 | 7.232738
28 | 0.0008804983 | 7.815527 | 183.0072 | 0 | 7817.499 | 84.18766 | 84.16134 | 823.7715 | 823.7863 | 28.69742 | 28.69768 | 0.8874417 | 7.457594
29 | 0.0008268813 | 7.923846 | 193.7393 | 0 | 7636.916 | 81.17482 | 81.17533 | 1144.241 | 1144.259 | 33.82111 | 33.82138 | 0.914142 | 7.700939
30 | 0.0009281098 | 7.794499 | 187.5154 | 0 | 8486.563 | 87.10242 | 87.1018 | 992.5269 | 992.5473 | 31.49315 | 31.49348 | 0.9046654 | 7.505401
31 | 0.0008963623 | 7.822759 | 186.047 | 0 | 8277.59 | 86.47807 | 86.46659 | 892.678 | 892.6887 | 29.87051 | 29.87069 | 0.8947052 | 7.545377
32 | 0.0009023315 | 7.808925 | 181.7385 | 0 | 7323.809 | 79.8189 | 79.84301 | 1041.663 | 1041.685 | 32.26629 | 32.26664 | 0.9111475 | 7.413774
33 | 0.001075557 | 7.590057 | 164.019 | 0 | 7459.197 | 82.91586 | 82.91389 | 666.1738 | 666.1824 | 25.79942 | 25.79959 | 0.874961 | 6.930569
34 | 0.001014743 | 7.649588 | 166.51 | 0 | 7475.764 | 83.25685 | 83.23652 | 628.672 | 628.699 | 25.05823 | 25.05878 | 0.8653457 | 7.064815
35 | 0.0009741066 | 7.697008 | 167.8519 | 0 | 6778.177 | 77.32887 | 77.34696 | 880.8083 | 880.8365 | 29.669 | 29.66948 | 0.9030773 | 7.112645
36 | 0.001140656 | 7.504423 | 157.5329 | 0 | 7271.132 | 82.05549 | 82.08815 | 614.5147 | 614.5291 | 24.78169 | 24.78198 | 0.8693338 | 6.777286
37 | 0.001076201 | 7.579148 | 170.6619 | 0 | 7401.403 | 82.60779 | 82.64094 | 660.6284 | 660.6444 | 25.69185 | 25.69217 | 0.867523 | 7.079873
38 | 0.001039305 | 7.58111 | 150.4635 | 0 | 5743.04 | 72.31997 | 72.36166 | 584.8765 | 584.8936 | 24.1771 | 24.17745 | 0.8697881 | 6.711712
39 | 0.001087368 | 7.538952 | 146.3754 | 0 | 7023.914 | 80.69789 | 80.71267 | 583.9565 | 583.968 | 24.15565 | 24.1559 | 0.872339 | 6.579663
40 | 0.001011521 | 7.592689 | 148.0613 | 0 | 7040.496 | 80.90121 | 80.87747 | 570.7268 | 570.7497 | 23.88185 | 23.88234 | 0.8695291 | 6.590531
41 | 0.0009469649 | 7.691011 | 151.6703 | 0 | 6089.902 | 73.88887 | 73.94461 | 702.0517 | 702.0663 | 26.48894 | 26.48921 | 0.8902638 | 6.841865
42 | 0.001058134 | 7.569218 | 156.6781 | 0 | 7309.922 | 82.47294 | 82.47315 | 586.8145 | 586.8332 | 24.2123 | 24.21269 | 0.8637348 | 6.771801
43 | 0.0009969876 | 7.622468 | 160.4452 | 0 | 7504.088 | 83.54978 | 83.57398 | 601.817 | 601.8418 | 24.52463 | 24.52514 | 0.8646467 | 6.896199
44 | 0.0009306409 | 7.706116 | 164.3097 | 0 | 6647.181 | 77.35283 | 77.36029 | 745.1583 | 745.1691 | 27.29325 | 27.29345 | 0.888614 | 7.142185
45 | 0.001041896 | 7.591717 | 155.1135 | 0 | 7327.049 | 82.60754 | 82.62141 | 579.2876 | 579.3094 | 24.05872 | 24.05918 | 0.8643219 | 6.781219
46 | 0.001016263 | 7.615883 | 160.0819 | 0 | 7005.185 | 80.55714 | 80.55718 | 595.3387 | 595.3613 | 24.3916 | 24.39207 | 0.8642502 | 6.896842
47 | 0.001005219 | 7.649235 | 150.2398 | 0 | 5877.752 | 72.41912 | 72.47378 | 704.5791 | 704.5941 | 26.53404 | 26.53433 | 0.8908807 | 6.865657
48 | 0.001099163 | 7.587534 | 171.7007 | 0 | 7370.521 | 81.91466 | 81.90561 | 747.0679 | 747.0822 | 27.31839 | 27.31865 | 0.8828844 | 7.044781
49 | 0.001039721 | 7.622472 | 162.1401 | 0 | 6850.831 | 79.43655 | 79.46234 | 619.6788 | 619.6886 | 24.88299 | 24.88319 | 0.8668464 | 6.915652
50 | 0.001025647 | 7.676132 | 168.3856 | 0 | 5996.114 | 72.50522 | 72.56285 | 818.8893 | 818.9071 | 28.60899 | 28.60931 | 0.8955914 | 7.11494
51 | 0.001122902 | 7.548207 | 160.5034 | 0 | 6940.172 | 79.62359 | 79.65979 | 677.3848 | 677.4008 | 26.01786 | 26.01817 | 0.8800072 | 6.775823
52 | 0.001088406 | 7.516828 | 147.3305 | 0 | 6411.542 | 77.31933 | 77.31473 | 507.2313 | 507.2507 | 22.51307 | 22.5135 | 0.852466 | 6.595799
53 | 0.00105412 | 7.589102 | 140.5981 | 0 | 5354.466 | 69.39585 | 69.41404 | 607.0366 | 607.0482 | 24.63042 | 24.63066 | 0.8831542 | 6.61984
54 | 0.00107077 | 7.564122 | 152.2794 | 0 | 6716.392 | 78.71833 | 78.71274 | 596.3156 | 596.3416 | 24.4089 | 24.40944 | 0.8701393 | 6.669881
55 | 0.0009970097 | 7.628001 | 151.2924 | 0 | 6781.347 | 79.03928 | 79.04951 | 609.0104 | 609.0373 | 24.67271 | 24.67326 | 0.8742593 | 6.667206
56 | 0.0009862164 | 7.646553 | 151.9291 | 0 | 5630.575 | 71.0296 | 71.05157 | 659.5776 | 659.5933 | 25.67125 | 25.67157 | 0.8828245 | 6.864249
57 | 0.001080689 | 7.55522 | 155.6077 | 0 | 6994.442 | 80.54341 | 80.53721 | 585.1033 | 585.1361 | 24.17602 | 24.17671 | 0.8652227 | 6.755264
58 | 0.00107423 | 7.55788 | 161.8291 | 0 | 7107.958 | 81.32186 | 81.33238 | 574.5911 | 574.6015 | 23.96137 | 23.96159 | 0.8571922 | 6.945837
59 | 0.0009743099 | 7.647643 | 152.1244 | 0 | 5865.254 | 72.95802 | 72.98269 | 616.9495 | 616.9676 | 24.83355 | 24.83392 | 0.8747241 | 6.886724
60 | 0.001068411 | 7.557127 | 156.9439 | 0 | 7335.871 | 82.56835 | 82.57299 | 596.4395 | 596.4487 | 24.41039 | 24.41059 | 0.86609 | 6.786683
61 | 0.001003225 | 7.639342 | 162.8436 | 0 | 7459.687 | 83.18761 | 83.16394 | 622.8068 | 622.8271 | 24.94691 | 24.94732 | 0.8673775 | 7.089965
62 | 0.0009254296 | 7.708987 | 161.5966 | 0 | 6391.051 | 76.02835 | 76.03534 | 691.0059 | 691.0169 | 26.28323 | 26.28344 | 0.8817728 | 7.08521
63 | 0.0009986625 | 7.647974 | 162.8771 | 0 | 7800.448 | 85.11162 | 85.13583 | 636.0993 | 636.1171 | 25.21141 | 25.21176 | 0.8696022 | 6.948566
64 | 0.001030078 | 7.628146 | 163.9709 | 0 | 7455.311 | 83.319 | 83.31303 | 595.711 | 595.7283 | 24.39825 | 24.39861 | 0.8604186 | 7.011055
65 | 0.0009714748 | 7.680994 | 154.8662 | 0 | 6200.884 | 74.71038 | 74.73253 | 694.8792 | 694.896 | 26.35498 | 26.3553 | 0.88693 | 6.883842
66 | 0.001153932 | 7.477509 | 148.5663 | 0 | 6466.073 | 77.4648 | 77.47625 | 539.2031 | 539.2172 | 23.21458 | 23.21489 | 0.8594715 | 6.576372
67 | 0.001086581 | 7.550803 | 152.943 | 0 | 6337.958 | 76.62653 | 76.62373 | 542.8831 | 542.9014 | 23.2894 | 23.2898 | 0.8567338 | 6.752348
68 | 0.001095683 | 7.576058 | 149.0233 | 0 | 5142.45 | 67.74912 | 67.78286 | 625.152 | 625.1632 | 24.99855 | 24.99878 | 0.8784926 | 6.711746
69 | 0.001206445 | 7.458739 | 159.5359 | 0 | 6347.1 | 75.90782 | 75.92396 | 663.3137 | 663.3219 | 25.74458 | 25.74474 | 0.8782796 | 6.7454
70 | 0.001127025 | 7.501009 | 149.7711 | 0 | 6062.92 | 74.81167 | 74.82158 | 540.0198 | 540.0395 | 23.22881 | 23.22924 | 0.8594168 | 6.60488
71 | 0.001070736 | 7.59819 | 152.9576 | 0 | 5162.779 | 67.77398 | 67.80036 | 643.9057 | 643.918 | 25.36968 | 25.36992 | 0.8798952 | 6.809762
72 | 0.001190409 | 7.478678 | 157.1369 | 0 | 6583.486 | 77.44186 | 77.47996 | 661.2908 | 661.3101 | 25.70408 | 25.70446 | 0.8798691 | 6.760335
73 | 0.001091665 | 7.544421 | 147.6386 | 0 | 6371.689 | 76.6883 | 76.69214 | 563.1932 | 563.207 | 23.71989 | 23.72019 | 0.8678576 | 6.586292
74 | 0.001110726 | 7.542919 | 140.2503 | 0 | 5227.927 | 68.80263 | 68.81836 | 563.3879 | 563.3989 | 23.72801 | 23.72824 | 0.8729479 | 6.53936
75 | 0.001170687 | 7.47195 | 149.5748 | 0 | 6521.633 | 77.99464 | 78.02444 | 511.2739 | 511.295 | 22.60394 | 22.60441 | 0.8510149 | 6.574245
76 | 0.001095914 | 7.54021 | 158.0842 | 0 | 6667.832 | 78.45932 | 78.44971 | 591.2676 | 591.2799 | 24.305 | 24.30525 | 0.8648962 | 6.828611
77 | 0.001043287 | 7.587818 | 139.6325 | 0 | 5296.386 | 69.49693 | 69.54131 | 533.0633 | 533.0691 | 23.08169 | 23.08181 | 0.8674177 | 6.702285
78 | 0.001121244 | 7.527158 | 161.9604 | 0 | 6832.296 | 79.41527 | 79.41341 | 606.4973 | 606.5098 | 24.61748 | 24.61773 | 0.8646257 | 6.865093
79 | 0.00100618 | 7.637917 | 161.955 | 0 | 7023.244 | 80.35751 | 80.38571 | 644.5375 | 644.5462 | 25.37719 | 25.37736 | 0.8722717 | 6.958246
80 | 0.001013846 | 7.605873 | 145.112 | 0 | 5620.917 | 71.28468 | 71.32559 | 608.801 | 608.814 | 24.66868 | 24.66895 | 0.8796939 | 6.753313
81 | 0.001117716 | 7.530719 | 160.8145 | 0 | 7196.964 | 81.66607 | 81.67838 | 606.7347 | 606.7594 | 24.62288 | 24.62339 | 0.8659035 | 6.808324
82 | 0.00101873 | 7.61529 | 150.4525 | 0 | 6985.845 | 80.25466 | 80.24887 | 620.2052 | 620.2266 | 24.89208 | 24.89252 | 0.8773433 | 6.737563
83 | 0.0009827594 | 7.623527 | 146.1309 | 0 | 5817.061 | 72.40108 | 72.4232 | 646.7007 | 646.7099 | 25.42588 | 25.42606 | 0.885471 | 6.723288
84 | 0.001099801 | 7.525318 | 152.8906 | 0 | 7210.632 | 82.11813 | 82.10773 | 543.8626 | 543.89 | 23.3108 | 23.3114 | 0.8584098 | 6.74053
85 | 0.001018113 | 7.604166 | 155.1932 | 0 | 7396.479 | 83.17953 | 83.2008 | 553.9022 | 553.9212 | 23.52627 | 23.52668 | 0.8569062 | 6.873242
86 | 0.0009891262 | 7.614434 | 142.9275 | 0 | 5488.622 | 70.95683 | 70.96837 | 524.3075 | 524.3211 | 22.89344 | 22.89374 | 0.8620967 | 6.676904
87 | 0.001123009 | 7.533394 | 161.0372 | 0 | 7025.941 | 80.34791 | 80.37322 | 648.5437 | 648.5558 | 25.45577 | 25.45601 | 0.8739229 | 6.812132

## trail8_03
layer | energy | entropy | contrast | idm | autocorrelation | mean_x | mean_y | variance_x | variance_y | standard_deviation_x | standard_deviation_y | correlation | dissimilarity
18 | 0.001020631 | 7.545432 | 137.3275 | 0 | 8958.862 | 92.76155 | 92.7779 | 421.7221 | 421.7539 | 20.53331 | 20.53409 | 0.8350017 | 6.310334
19 | 0.0009953165 | 7.62481 | 151.0628 | 0 | 8602.655 | 90.28417 | 90.31268 | 526.1246 | 526.1519 | 22.93137 | 22.93197 | 0.8513548 | 6.643488
20 | 0.0009187047 | 7.723182 | 137.5203 | 0 | 6393.401 | 75.44462 | 75.50832 | 766.6532 | 766.6686 | 27.68532 | 27.6856 | 0.9078452 | 6.594864
21 | 0.001010605 | 7.584498 | 136.3852 | 0 | 7642.851 | 84.80216 | 84.81658 | 519.1812 | 519.2124 | 22.78129 | 22.78198 | 0.8658114 | 6.346445
22 | 0.0009659504 | 7.623069 | 130.4304 | 0 | 6665.292 | 78.98572 | 79.00118 | 491.1141 | 491.1343 | 22.15957 | 22.16003 | 0.8650038 | 6.388577
23 | 0.0008680566 | 7.763982 | 138.8754 | 0 | 6165.279 | 74.97178 | 75.01654 | 610.9259 | 610.9381 | 24.71314 | 24.71339 | 0.8844278 | 6.824312
24 | 0.0009664914 | 7.640318 | 143.293 | 0 | 6775.673 | 79.28709 | 79.3556 | 555.9988 | 556.024 | 23.57696 | 23.5775 | 0.8690219 | 6.625498
25 | 0.0009088136 | 7.692678 | 145.0987 | 0 | 6980.729 | 80.75498 | 80.77939 | 530.3522 | 530.3702 | 23.02685 | 23.02724 | 0.8612736 | 6.760235
26 | 0.0008561559 | 7.828792 | 170.3067 | 0 | 6808.687 | 77.77395 | 77.78572 | 844.1919 | 844.202 | 29.05057 | 29.05074 | 0.8977124 | 7.269841
27 | 0.0009721336 | 7.687886 | 164.9992 | 0 | 7404.71 | 82.80477 | 82.80403 | 630.8419 | 630.8693 | 25.10714 | 25.10769 | 0.8667333 | 7.016571
28 | 0.0008778679 | 7.836281 | 185.0444 | 0 | 7973.395 | 84.96686 | 84.95513 | 847.2877 | 847.3108 | 29.10371 | 29.10411 | 0.8897869 | 7.534726
29 | 0.0008202673 | 7.939649 | 195.2728 | 0 | 7847.786 | 82.49197 | 82.53021 | 1137.918 | 1137.941 | 33.72702 | 33.72737 | 0.9121685 | 7.820023
30 | 0.0008786197 | 7.872068 | 195.7926 | 0 | 8982.281 | 89.30927 | 89.3277 | 1102.659 | 1102.676 | 33.19973 | 33.19999 | 0.9093777 | 7.684691
31 | 0.0008554382 | 7.891731 | 197.5203 | 0 | 9042.55 | 90.18309 | 90.16966 | 1008.976 | 1009.002 | 31.75853 | 31.75893 | 0.901019 | 7.793722
32 | 0.0008469947 | 7.894613 | 193.5615 | 0 | 8063.668 | 83.78009 | 83.82698 | 1137.91 | 1137.925 | 33.72644 | 33.72666 | 0.9131102 | 7.685097
33 | 0.001053535 | 7.615271 | 163.6696 | 0 | 7807.655 | 84.77591 | 84.8023 | 700.7509 | 700.7671 | 26.46086 | 26.46117 | 0.8804111 | 6.929017
34 | 0.001009647 | 7.661688 | 162.6682 | 0 | 7811.354 | 85.02592 | 85.03857 | 662.8507 | 662.8766 | 25.73863 | 25.73914 | 0.8743302 | 6.964398
35 | 0.0009682461 | 7.698216 | 153.445 | 0 | 6489.814 | 76.16814 | 76.20453 | 762.8488 | 762.8699 | 27.61398 | 27.61436 | 0.8970756 | 6.853099
36 | 0.001105581 | 7.524509 | 149.3511 | 0 | 7076.073 | 81.22756 | 81.25185 | 551.5497 | 551.5667 | 23.4753 | 23.47567 | 0.861107 | 6.492175
37 | 0.001088203 | 7.529848 | 143.5438 | 0 | 6945.557 | 80.75708 | 80.7861 | 493.6516 | 493.6635 | 22.21024 | 22.21051 | 0.8519067 | 6.540105
38 | 0.0009905341 | 7.634606 | 136.851 | 0 | 5776.728 | 72.80731 | 72.8597 | 540.7057 | 540.7184 | 23.24747 | 23.24774 | 0.8709413 | 6.541486
39 | 0.001081168 | 7.56155 | 155.189 | 0 | 7301.528 | 82.54502 | 82.56038 | 564.2785 | 564.2928 | 23.74714 | 23.74745 | 0.8603864 | 6.733144
40 | 0.0009967594 | 7.642489 | 162.0142 | 0 | 7502.884 | 83.58248 | 83.60083 | 596.7405 | 596.754 | 24.42198 | 24.42226 | 0.8618522 | 6.887031
41 | 0.0009668782 | 7.666477 | 153.3542 | 0 | 6478.608 | 76.63153 | 76.65686 | 680.5855 | 680.5957 | 26.08379 | 26.08399 | 0.8865052 | 6.837256
42 | 0.001049125 | 7.598755 | 159.4127 | 0 | 7850.48 | 85.47089 | 85.50405 | 622.9336 | 622.956 | 24.95351 | 24.95396 | 0.8692849 | 6.811873
43 | 0.0009512855 | 7.719509 | 173.0783 | 0 | 8330.217 | 87.74573 | 87.73639 | 717.911 | 717.9289 | 26.78533 | 26.78566 | 0.8782708 | 7.227636
44 | 0.000888882 | 7.760292 | 161.4444 | 0 | 6886.389 | 78.80512 | 78.85734 | 752.8986 | 752.9072 | 27.43221 | 27.43237 | 0.8910565 | 7.074507
45 | 0.001037049 | 7.58725 | 150.4247 | 0 | 7587.118 | 84.0475 | 84.06151 | 598.0556 | 598.0729 | 24.44433 | 24.44469 | 0.8707121 | 6.631499
46 | 0.001000801 | 7.651527 | 160.5975 | 0 | 7450.643 | 82.98994 | 82.9939 | 643.0876 | 643.1141 | 25.34843 | 25.34896 | 0.8732466 | 6.924794
47 | 0.0009820424 | 7.678593 | 156.1766 | 0 | 6185.1 | 74.41758 | 74.44043 | 723.6335 | 723.6439 | 26.8951 | 26.8953 | 0.8902224 | 6.901756
48 | 0.001116274 | 7.539781 | 149.6296 | 0 | 7049.797 | 80.9142 | 80.93402 | 576.7096 | 576.7288 | 24.00515 | 24.00556 | 0.8667678 | 6.647288
49 | 0.000986613 | 7.672162 | 164.2981 | 0 | 7332.634 | 81.99212 | 81.99451 | 692.1191 | 692.1292 | 26.30111 | 26.3013 | 0.8790949 | 6.948084
50 | 0.0009892431 | 7.680796 | 153.9533 | 0 | 5954.479 | 73.10374 | 73.12274 | 686.1578 | 686.184 | 26.19051 | 26.19102 | 0.8858099 | 6.795425
51 | 0.001133852 | 7.50941 | 155.4242 | 0 | 6728.347 | 79.11428 | 79.14195 | 545.4902 | 545.5097 | 23.34904 | 23.34946 | 0.8543577 | 6.668557
52 | 0.001081314 | 7.574313 | 159.412 | 0 | 6993.242 | 80.26755 | 80.26792 | 629.8051 | 629.8275 | 25.08725 | 25.0877 | 0.8718203 | 6.771035
53 | 0.001002749 | 7.65211 | 153.6824 | 0 | 5867.343 | 72.58876 | 72.62495 | 672.9513 | 672.964 | 25.93382 | 25.93406 | 0.8827323 | 6.800326
54 | 0.001098553 | 7.550002 | 158.4819 | 0 | 7107.636 | 80.9035 | 80.9137 | 640.8907 | 640.9149 | 25.30639 | 25.30687 | 0.8741499 | 6.671986
55 | 0.001056148 | 7.569523 | 154.0071 | 0 | 7050.92 | 80.98897 | 81.00067 | 567.7194 | 567.7368 | 23.81941 | 23.81977 | 0.8625068 | 6.633408
56 | 0.001020276 | 7.625162 | 142.9567 | 0 | 5750.532 | 71.86003 | 71.89841 | 656.0536 | 656.0625 | 25.60664 | 25.60682 | 0.8880684 | 6.673649
57 | 0.001108705 | 7.518875 | 146.2221 | 0 | 6909.855 | 80.52382 | 80.51325 | 499.9348 | 499.9497 | 22.35075 | 22.35108 | 0.8512139 | 6.532014
58 | 0.001018455 | 7.615567 | 161.4462 | 0 | 7288.938 | 82.25553 | 82.27281 | 602.7814 | 602.8067 | 24.54125 | 24.54178 | 0.8628175 | 6.908468
59 | 0.0009798081 | 7.633496 | 146.5818 | 0 | 5989.244 | 73.87451 | 73.9219 | 602.2837 | 602.3008 | 24.53774 | 24.53809 | 0.8758526 | 6.701342
60 | 0.001048434 | 7.586176 | 151.1747 | 0 | 7440.747 | 83.64187 | 83.64336 | 520.962 | 520.9712 | 22.81332 | 22.81352 | 0.8509602 | 6.656096
61 | 0.0009661591 | 7.702882 | 171.844 | 0 | 7924.681 | 85.50582 | 85.50912 | 698.8751 | 698.8925 | 26.42715 | 26.42748 | 0.8754251 | 7.190045
62 | 0.0009091841 | 7.72623 | 150.3505 | 0 | 6607.963 | 77.55546 | 77.59081 | 665.6144 | 665.6201 | 25.79395 | 25.79406 | 0.8852373 | 6.849506
63 | 0.0009944722 | 7.678537 | 173.6435 | 0 | 8249.071 | 87.23213 | 87.25551 | 725.0898 | 725.105 | 26.92121 | 26.9215 | 0.8779104 | 7.101389
64 | 0.0009487404 | 7.735691 | 180.5871 | 0 | 8064.318 | 86.02338 | 86.03003 | 754.4313 | 754.4433 | 27.45933 | 27.45955 | 0.8780768 | 7.270131
65 | 0.000914796 | 7.753607 | 170.3961 | 0 | 7027.729 | 78.61514 | 78.62529 | 932.0068 | 932.0183 | 30.52171 | 30.5219 | 0.9068545 | 7.134335
66 | 0.00108732 | 7.567148 | 159.2491 | 0 | 7023.41 | 80.1161 | 80.14668 | 682.4331 | 682.4479 | 26.11231 | 26.1126 | 0.8806919 | 6.741961
67 | 0.0010585 | 7.581031 | 152.5755 | 0 | 6555.645 | 77.77182 | 77.81483 | 580.4953 | 580.5092 | 24.08466 | 24.08495 | 0.8658335 | 6.697111
68 | 0.00109222 | 7.561196 | 143.5029 | 0 | 5229.283 | 68.48475 | 68.53684 | 607.4265 | 607.4406 | 24.64243 | 24.64272 | 0.8803188 | 6.594587
69 | 0.001133618 | 7.547257 | 162.418 | 0 | 6664.352 | 77.76251 | 77.82292 | 694.4039 | 694.4337 | 26.33981 | 26.34038 | 0.8802138 | 6.836667
70 | 0.001131131 | 7.500743 | 146.0108 | 0 | 6309.932 | 76.11304 | 76.14861 | 586.8543 | 586.8698 | 24.2154 | 24.21573 | 0.8738063 | 6.521018
71 | 0.001080896 | 7.600785 | 150.9808 | 0 | 5393.999 | 69.3785 | 69.43492 | 652.5403 | 652.5547 | 25.54016 | 25.54044 | 0.8822267 | 6.77038
72 | 0.001175459 | 7.467553 | 142.7698 | 0 | 6300.077 | 76.33434 | 76.38202 | 541.7292 | 541.75 | 23.2677 | 23.26815 | 0.8647483 | 6.464244
73 | 0.001040311 | 7.604118 | 155.9571 | 0 | 6859.873 | 79.19089 | 79.22616 | 663.9515 | 663.9717 | 25.75678 | 25.75717 | 0.8799989 | 6.760189
74 | 0.001043772 | 7.618072 | 147.7352 | 0 | 5623.034 | 70.91413 | 70.9692 | 664.4994 | 664.5099 | 25.77156 | 25.77176 | 0.8864461 | 6.665864
75 | 0.001117804 | 7.55252 | 161.839 | 0 | 7019.278 | 80.6267 | 80.64625 | 599.1168 | 599.1227 | 24.46917 | 24.4693 | 0.8609732 | 6.842535
76 | 0.00105593 | 7.607378 | 159.2188 | 0 | 7020.631 | 80.66365 | 80.66911 | 593.331 | 593.3641 | 24.35295 | 24.35363 | 0.863964 | 6.818725
77 | 0.0009926179 | 7.652024 | 145.1794 | 0 | 5781.617 | 72.15039 | 72.18233 | 646.505 | 646.5186 | 25.4146 | 25.41487 | 0.884917 | 6.708315
78 | 0.001053306 | 7.601673 | 157.2241 | 0 | 7062.181 | 80.64909 | 80.69474 | 633.3222 | 633.3429 | 25.15245 | 25.15287 | 0.8727374 | 6.717977
79 | 0.0009756667 | 7.664748 | 150.7769 | 0 | 7193.983 | 81.70999 | 81.71733 | 592.5038 | 592.5172 | 24.33396 | 24.33424 | 0.8704825 | 6.754865
80 | 0.0009738817 | 7.687386 | 163.7021 | 0 | 6470.387 | 75.73058 | 75.74829 | 815.7108 | 815.7245 | 28.55295 | 28.55319 | 0.8980729 | 7.059211
81 | 0.001067473 | 7.600956 | 167.6302 | 0 | 7628.945 | 83.64886 | 83.68111 | 713.5528 | 713.5656 | 26.70083 | 26.70107 | 0.8796319 | 6.953276
82 | 0.0009811037 | 7.65696 | 155.3078 | 0 | 7341.71 | 82.60783 | 82.61687 | 594.151 | 594.1641 | 24.37 | 24.37027 | 0.8682736 | 6.841279
83 | 0.0009418197 | 7.695708 | 151.8176 | 0 | 6120.914 | 74.57241 | 74.6117 | 632.8631 | 632.8793 | 25.15297 | 25.15329 | 0.8784481 | 6.881335
84 | 0.001052244 | 7.566598 | 153.9561 | 0 | 7312.69 | 82.62917 | 82.61751 | 562.3265 | 562.3414 | 23.70414 | 23.70446 | 0.8623036 | 6.708514
85 | 0.000944737 | 7.700756 | 157.3395 | 0 | 7683.015 | 84.44157 | 84.43805 | 632.1988 | 632.2149 | 25.13546 | 25.13579 | 0.8728238 | 6.929668
86 | 0.0009447356 | 7.713942 | 155.7957 | 0 | 6335.308 | 75.27074 | 75.31806 | 744.1676 | 744.1802 | 27.27533 | 27.27556 | 0.8936913 | 6.912778
87 | 0.00105324 | 7.620593 | 166.534 | 0 | 7390.456 | 82.11806 | 82.12815 | 730.2227 | 730.2441 | 27.01329 | 27.0137 | 0.8831466 | 6.954004

## trail8_04
layer | energy | entropy | contrast | idm | autocorrelation | mean_x | mean_y | variance_x | variance_y | standard_deviation_x | standard_deviation_y | correlation | dissimilarity
18 | 0.001036342 | 7.547008 | 137.4139 | 0 | 9357.619 | 94.78983 | 94.7649 | 443.1643 | 443.1975 | 21.04604 | 21.04683 | 0.8443016 | 6.168765
19 | 0.000977359 | 7.642611 | 150.136 | 0 | 8727.817 | 90.99242 | 90.97148 | 525.2913 | 525.3333 | 22.91121 | 22.91214 | 0.8549223 | 6.519622
20 | 0.0009109791 | 7.728426 | 142.4483 | 0 | 6605.042 | 77.49986 | 77.52551 | 668.5465 | 668.5836 | 25.85018 | 25.8509 | 0.8913133 | 6.636628
21 | 0.001037637 | 7.568435 | 141.183 | 0 | 7764.357 | 85.54095 | 85.53972 | 517.2228 | 517.2585 | 22.73308 | 22.73387 | 0.8627399 | 6.40607
22 | 0.0009695082 | 7.623129 | 136.7894 | 0 | 7115.383 | 81.74067 | 81.74121 | 501.7456 | 501.7736 | 22.39508 | 22.39571 | 0.8631718 | 6.400961
23 | 0.0008982807 | 7.733109 | 138.2222 | 0 | 6149.566 | 74.48788 | 74.52509 | 667.0679 | 667.0899 | 25.82097 | 25.8214 | 0.8954713 | 6.727441
24 | 0.001031405 | 7.574959 | 141.9614 | 0 | 6867.973 | 80.17333 | 80.17082 | 510.9898 | 511.0148 | 22.59855 | 22.5991 | 0.8601156 | 6.488407
25 | 0.0009604322 | 7.651932 | 145.2283 | 0 | 7323.492 | 82.49882 | 82.50793 | 588.7968 | 588.824 | 24.26016 | 24.26072 | 0.875878 | 6.597839
26 | 0.0008736191 | 7.791524 | 152.0252 | 0 | 6831.451 | 78.43648 | 78.44827 | 753.716 | 753.734 | 27.44717 | 27.4475 | 0.8983203 | 6.958734
27 | 0.0009621126 | 7.713226 | 167.3317 | 0 | 7778.93 | 84.3496 | 84.34134 | 748.1209 | 748.1366 | 27.34377 | 27.34406 | 0.8867067 | 6.965684
28 | 0.0009078697 | 7.782315 | 170.8224 | 0 | 7876.697 | 84.86084 | 84.84817 | 761.2855 | 761.3074 | 27.58537 | 27.58577 | 0.8868578 | 7.111288
29 | 0.0008442498 | 7.897124 | 184.9429 | 0 | 7531.677 | 80.82027 | 80.84451 | 1090.117 | 1090.139 | 33.0107 | 33.01104 | 0.9137579 | 7.494903
30 | 0.0009601028 | 7.734346 | 173.656 | 0 | 8021.208 | 85.53747 | 85.55882 | 788.7966 | 788.8193 | 28.07585 | 28.07626 | 0.8890928 | 7.100573
31 | 0.0008795147 | 7.84848 | 183.1985 | 0 | 8539.236 | 87.95928 | 87.94287 | 894.5485 | 894.5713 | 29.902 | 29.90238 | 0.8967609 | 7.361035
32 | 0.0009018365 | 7.815783 | 180.4402 | 0 | 7478.207 | 81.14804 | 81.17639 | 980.4159 | 980.4449 | 31.30195 | 31.30242 | 0.906718 | 7.305752
33 | 0.0010549 | 7.610802 | 161.9933 | 0 | 7414.33 | 82.83483 | 82.8604 | 631.5253 | 631.5435 | 25.11886 | 25.11922 | 0.8694845 | 6.847058
34 | 0.0009978899 | 7.671335 | 165.7048 | 0 | 7683.512 | 84.12337 | 84.13006 | 688.6198 | 688.6555 | 26.23044 | 26.23113 | 0.8780962 | 6.946165
35 | 0.001039039 | 7.602992 | 140.5589 | 0 | 5943.046 | 73.57925 | 73.60745 | 596.7057 | 596.7252 | 24.41748 | 24.41788 | 0.880897 | 6.430028
36 | 0.001156655 | 7.466542 | 140.2061 | 0 | 6733.724 | 79.79569 | 79.79569 | 436.1623 | 436.197 | 20.87903 | 20.87986 | 0.838528 | 6.311057
37 | 0.001073094 | 7.573483 | 152.3373 | 0 | 7277.476 | 82.62231 | 82.61511 | 527.5154 | 527.5438 | 22.95874 | 22.95937 | 0.8538607 | 6.695791
38 | 0.001001609 | 7.624533 | 139.8742 | 0 | 6062.35 | 74.15277 | 74.19954 | 630.45 | 630.4737 | 25.10023 | 25.1007 | 0.8868054 | 6.528197
39 | 0.001116586 | 7.512913 | 144.7749 | 0 | 7364.303 | 83.16409 | 83.18748 | 518.7712 | 518.7998 | 22.77023 | 22.77086 | 0.8582321 | 6.478767
40 | 0.001021444 | 7.624215 | 156.1023 | 0 | 7788.357 | 85.33785 | 85.32999 | 584.2722 | 584.312 | 24.16471 | 24.16554 | 0.865138 | 6.760521
41 | 0.0009967499 | 7.613132 | 135.8866 | 0 | 6011.72 | 74.16594 | 74.21066 | 576.0005 | 576.0255 | 23.99558 | 23.9961 | 0.8802757 | 6.560602
42 | 0.001059862 | 7.598856 | 153.0287 | 0 | 7760.573 | 85.19638 | 85.18507 | 579.49 | 579.5119 | 24.0642 | 24.06465 | 0.866325 | 6.59011
43 | 0.0009708313 | 7.682134 | 156.0914 | 0 | 7977.949 | 86.40144 | 86.38877 | 591.7449 | 591.7676 | 24.31485 | 24.31532 | 0.8660814 | 6.836677
44 | 0.0009374988 | 7.679298 | 143.202 | 0 | 6538.109 | 77.34187 | 77.37814 | 624.5506 | 624.5669 | 24.98456 | 24.98489 | 0.884629 | 6.676043
45 | 0.001008448 | 7.650445 | 156.8787 | 0 | 7712.548 | 84.46979 | 84.47092 | 655.2669 | 655.2843 | 25.58818 | 25.58852 | 0.8792008 | 6.684104
46 | 0.0009870006 | 7.657138 | 157.0836 | 0 | 7384.532 | 82.95704 | 82.94856 | 581.2856 | 581.3031 | 24.10034 | 24.10071 | 0.8636764 | 6.71904
47 | 0.0009778792 | 7.695786 | 152.5209 | 0 | 6250.231 | 74.93072 | 74.96194 | 709.4038 | 709.4262 | 26.62548 | 26.62591 | 0.8906013 | 6.787594
48 | 0.001083258 | 7.580141 | 160.0123 | 0 | 7261.231 | 81.73407 | 81.73775 | 659.733 | 659.7579 | 25.67355 | 25.67404 | 0.8776695 | 6.691364
49 | 0.001045956 | 7.616948 | 158.0499 | 0 | 7458.853 | 83.15843 | 83.17389 | 620.9676 | 620.9945 | 24.90715 | 24.9077 | 0.8707398 | 6.816225
50 | 0.0009911341 | 7.689765 | 156.335 | 0 | 6183.81 | 74.25704 | 74.2836 | 745.3195 | 745.3455 | 27.29402 | 27.2945 | 0.8941177 | 6.792477
51 | 0.001094528 | 7.553629 | 152.9858 | 0 | 6874.085 | 79.87934 | 79.89772 | 568.3807 | 568.3973 | 23.83079 | 23.83114 | 0.8632052 | 6.563296
52 | 0.001064241 | 7.568158 | 148.1543 | 0 | 6724.559 | 79.03816 | 79.02863 | 551.7229 | 551.7501 | 23.47768 | 23.47826 | 0.8643878 | 6.602695
53 | 0.0009833243 | 7.686454 | 147.7241 | 0 | 5946.422 | 72.77559 | 72.79548 | 722.3628 | 722.3711 | 26.8681 | 26.86826 | 0.8957641 | 6.685524
54 | 0.001115243 | 7.523398 | 154.0633 | 0 | 6742.658 | 78.70238 | 78.69071 | 625.3735 | 625.4065 | 24.99524 | 24.99591 | 0.8764961 | 6.533725
55 | 0.001039073 | 7.576717 | 139.7776 | 0 | 6551.551 | 78.07317 | 78.03014 | 529.1267 | 529.1628 | 22.99549 | 22.99628 | 0.8665136 | 6.465017
56 | 0.001001943 | 7.632458 | 142.2942 | 0 | 5744.199 | 72.22581 | 72.23966 | 597.3376 | 597.3508 | 24.43443 | 24.4347 | 0.879778 | 6.553351
57 | 0.001062367 | 7.596449 | 155.583 | 0 | 6994.214 | 80.57347 | 80.55725 | 580.7139 | 580.7486 | 24.08754 | 24.08827 | 0.8646657 | 6.704173
58 | 0.001019335 | 7.605286 | 147.7234 | 0 | 7083.436 | 81.17461 | 81.18686 | 566.8657 | 566.8942 | 23.79644 | 23.79705 | 0.8675248 | 6.581054
59 | 0.0009377956 | 7.713734 | 146.2935 | 0 | 6280.035 | 75.25451 | 75.29334 | 687.3669 | 687.3847 | 26.21222 | 26.21256 | 0.8915949 | 6.761751
60 | 0.001032985 | 7.625043 | 158.7736 | 0 | 7647.282 | 84.29058 | 84.29495 | 621.3119 | 621.3429 | 24.91542 | 24.91605 | 0.8702293 | 6.863567
61 | 0.0009659405 | 7.688181 | 161.3803 | 0 | 7767.88 | 85.06032 | 85.03096 | 615.4168 | 615.4435 | 24.79846 | 24.799 | 0.867468 | 6.985854
62 | 0.00088366 | 7.78404 | 165.1969 | 0 | 7104.956 | 79.98702 | 79.98558 | 788.9972 | 789.0136 | 28.08403 | 28.08432 | 0.8949732 | 7.143124
63 | 0.0009518637 | 7.726248 | 173.7418 | 0 | 8440.82 | 87.91796 | 87.89319 | 799.4375 | 799.4583 | 28.26244 | 28.26281 | 0.8904364 | 7.130045
64 | 0.0009415797 | 7.758008 | 175.2657 | 0 | 8463.326 | 87.80824 | 87.79858 | 841.7121 | 841.7276 | 29.00147 | 29.00174 | 0.8938087 | 7.233229
65 | 0.0008726203 | 7.849174 | 176.8522 | 0 | 7516.156 | 80.77356 | 80.78694 | 1078.797 | 1078.807 | 32.83945 | 32.83962 | 0.9171284 | 7.36776
66 | 0.001057938 | 7.618035 | 166.2113 | 0 | 7319.598 | 81.60498 | 81.60413 | 742.6045 | 742.6164 | 27.24092 | 27.24114 | 0.8872825 | 6.869592
67 | 0.00106776 | 7.58395 | 152.5719 | 0 | 6872.19 | 79.53897 | 79.50495 | 624.0072 | 624.038 | 24.96934 | 24.96996 | 0.8765909 | 6.695531
68 | 0.001044231 | 7.632882 | 145.4101 | 0 | 5547.171 | 70.4258 | 70.43151 | 659.0373 | 659.0548 | 25.66755 | 25.66789 | 0.8891846 | 6.623405
69 | 0.001144147 | 7.516712 | 148.8614 | 0 | 6650.504 | 78.00129 | 78.04033 | 637.658 | 637.6958 | 25.24377 | 25.24452 | 0.8814805 | 6.535806
70 | 0.001087341 | 7.537586 | 138.1057 | 0 | 6490.546 | 77.7401 | 77.71759 | 516.9748 | 517.0063 | 22.72381 | 22.72451 | 0.8653089 | 6.422898
71 | 0.00104002 | 7.66134 | 151.6882 | 0 | 5840.85 | 71.62571 | 71.63744 | 785.6489 | 785.663 | 28.02324 | 28.02349 | 0.9019082 | 6.771087
72 | 0.001124243 | 7.530985 | 149.016 | 0 | 6712.406 | 78.43436 | 78.45985 | 633.2717 | 633.295 | 25.15536 | 25.15583 | 0.8798183 | 6.552436
73 | 0.001056888 | 7.578919 | 146.7753 | 0 | 6599.731 | 78.53213 | 78.54102 | 504.1221 | 504.1527 | 22.4422 | 22.44289 | 0.8539082 | 6.541689
74 | 0.001028486 | 7.626019 | 137.7789 | 0 | 5476.998 | 70.41928 | 70.44395 | 585.1308 | 585.1455 | 24.18039 | 24.18069 | 0.8799089 | 6.495458
75 | 0.001115033 | 7.5502 | 158.9123 | 0 | 6954.445 | 79.72472 | 79.73234 | 676.9836 | 677.0011 | 26.01117 | 26.01151 | 0.8814678 | 6.735436
76 | 0.001081956 | 7.55376 | 151.6167 | 0 | 6812.205 | 79.51101 | 79.52708 | 564.3049 | 564.336 | 23.74547 | 23.74613 | 0.8642842 | 6.589629
77 | 0.0009971291 | 7.650725 | 137.3238 | 0 | 5717.805 | 71.63777 | 71.69311 | 650.3438 | 650.3552 | 25.49306 | 25.49328 | 0.8925047 | 6.570706
78 | 0.001102865 | 7.561936 | 155.4358 | 0 | 7123.27 | 81.11996 | 81.10667 | 621.1327 | 621.16 | 24.90984 | 24.91039 | 0.8731725 | 6.681184
79 | 0.00107661 | 7.568808 | 147.926 | 0 | 7154.155 | 81.91695 | 81.90247 | 518.9579 | 518.9853 | 22.77297 | 22.77358 | 0.8553463 | 6.647375
80 | 0.0009657753 | 7.691575 | 149.1912 | 0 | 6312.253 | 75.41764 | 75.44127 | 697.1218 | 697.1399 | 26.39717 | 26.39751 | 0.8915067 | 6.864013
81 | 0.001061278 | 7.597774 | 157.4891 | 0 | 7577.947 | 83.93158 | 83.93866 | 611.7211 | 611.7416 | 24.72165 | 24.72207 | 0.868805 | 6.720355
82 | 0.001020756 | 7.636657 | 157.2811 | 0 | 7725.95 | 84.91977 | 84.89129 | 595.0526 | 595.0935 | 24.38709 | 24.38793 | 0.8671699 | 6.847151
83 | 0.0009760232 | 7.643038 | 137.7171 | 0 | 6237.487 | 75.6801 | 75.7238 | 575.9066 | 575.9194 | 23.99321 | 23.99347 | 0.8783158 | 6.583496
84 | 0.001058805 | 7.587514 | 151.8683 | 0 | 7664.355 | 84.65267 | 84.66692 | 573.0669 | 573.0906 | 23.9324 | 23.9329 | 0.8657689 | 6.662302
85 | 0.0009973652 | 7.654349 | 160.0998 | 0 | 7817.292 | 85.34619 | 85.35167 | 612.5161 | 612.5439 | 24.74029 | 24.74086 | 0.8678515 | 6.889488
86 | 0.0009148034 | 7.740949 | 152.4048 | 0 | 6703.292 | 77.36952 | 77.37547 | 793.1159 | 793.1291 | 28.15694 | 28.15717 | 0.9024132 | 6.896865
87 | 0.001060379 | 7.622532 | 176.8558 | 0 | 7543.225 | 82.85331 | 82.86136 | 766.2078 | 766.2319 | 27.6679 | 27.66834 | 0.8825894 | 7.011796

## trail8_05
layer | energy | entropy | contrast | idm | autocorrelation | mean_x | mean_y | variance_x | variance_y | standard_deviation_x | standard_deviation_y | correlation | dissimilarity
18 | 0.0010115 | 7.578329 | 150.3426 | 0 | 9316.377 | 94.45125 | 94.42578 | 471.2121 | 471.2363 | 21.69992 | 21.70049 | 0.8420588 | 6.331523
19 | 0.001008958 | 7.599047 | 151.2002 | 0 | 8822.682 | 91.73171 | 91.65743 | 489.0632 | 489.1077 | 22.10885 | 22.10987 | 0.8464148 | 6.57723
20 | 0.0009202753 | 7.67472 | 133.9836 | 0 | 6499.29 | 77.37739 | 77.35252 | 579.7333 | 579.7557 | 24.06992 | 24.07039 | 0.8846483 | 6.470253
21 | 0.001031244 | 7.536763 | 132.5964 | 0 | 7224.304 | 82.90218 | 82.86226 | 419.6209 | 419.6623 | 20.47903 | 20.48005 | 0.843761 | 6.143494
22 | 0.0009574656 | 7.625424 | 134.0673 | 0 | 6892.221 | 80.57705 | 80.55544 | 467.0784 | 467.0994 | 21.6088 | 21.60929 | 0.8577873 | 6.456123
23 | 0.0008864395 | 7.730561 | 133.2015 | 0 | 5976.622 | 74.04924 | 74.08198 | 557.4365 | 557.4504 | 23.60546 | 23.60575 | 0.8792087 | 6.77017
24 | 0.0009876181 | 7.599605 | 134.2537 | 0 | 6583.981 | 78.52281 | 78.50017 | 486.1206 | 486.1456 | 22.04354 | 22.04411 | 0.8623288 | 6.356187
25 | 0.0009138713 | 7.692941 | 144.7979 | 0 | 7143.474 | 81.5715 | 81.56941 | 560.9568 | 560.975 | 23.68172 | 23.6821 | 0.8718504 | 6.637398
26 | 0.0008560238 | 7.79192 | 149.6796 | 0 | 6599.071 | 77.06456 | 77.06993 | 734.1243 | 734.1354 | 27.08967 | 27.08988 | 0.8971747 | 6.987116
27 | 0.0009536824 | 7.67541 | 146.4305 | 0 | 6865.827 | 79.6691 | 79.6627 | 591.8905 | 591.9113 | 24.3261 | 24.32653 | 0.8761006 | 6.597708
28 | 0.0009269712 | 7.730956 | 161.1415 | 0 | 7281.66 | 81.5368 | 81.54631 | 712.4071 | 712.4314 | 26.68674 | 26.6872 | 0.8865679 | 6.944839
29 | 0.0008626973 | 7.848268 | 175.745 | 0 | 7064.821 | 78.6685 | 78.67304 | 962.6012 | 962.6103 | 31.01832 | 31.01847 | 0.9078923 | 7.312827
30 | 0.0009216241 | 7.764174 | 173.6289 | 0 | 7827.645 | 84.244 | 84.22993 | 817.6821 | 817.6977 | 28.58864 | 28.58892 | 0.8933838 | 7.079261
31 | 0.0008794897 | 7.835756 | 179.4568 | 0 | 8265.238 | 86.44861 | 86.44086 | 881.1714 | 881.1781 | 29.67718 | 29.6773 | 0.8976011 | 7.369699
32 | 0.0008681741 | 7.834007 | 170.9398 | 0 | 7353.814 | 80.79218 | 80.75518 | 912.9665 | 912.9874 | 30.20796 | 30.20831 | 0.9066599 | 7.2256
33 | 0.0009868729 | 7.706978 | 175.6105 | 0 | 8109.572 | 85.90594 | 85.88564 | 817.4922 | 817.5139 | 28.57848 | 28.57887 | 0.8925825 | 7.170102
34 | 0.000964108 | 7.691096 | 164.5038 | 0 | 7871.085 | 85.43565 | 85.42372 | 654.3119 | 654.3351 | 25.57362 | 25.57408 | 0.8738871 | 6.983097
35 | 0.0009674499 | 7.678922 | 150.3911 | 0 | 6514.949 | 77.07739 | 77.07411 | 648.6181 | 648.6405 | 25.45915 | 25.4596 | 0.8832344 | 6.808168
36 | 0.001063874 | 7.580652 | 152.3732 | 0 | 7270.604 | 82.18396 | 82.17295 | 592.4293 | 592.4501 | 24.33075 | 24.33119 | 0.8711751 | 6.657854
37 | 0.00101038 | 7.615302 | 153.7855 | 0 | 7215.309 | 81.96024 | 81.93983 | 575.4807 | 575.5033 | 23.97824 | 23.97872 | 0.8656943 | 6.810714
38 | 0.0009676636 | 7.670133 | 140.6317 | 0 | 6314.731 | 75.44134 | 75.45555 | 691.9886 | 692.0034 | 26.29907 | 26.29935 | 0.8975129 | 6.56457
39 | 0.001048356 | 7.609314 | 157.3053 | 0 | 7583.273 | 83.70993 | 83.69005 | 654.8882 | 654.9047 | 25.57788 | 25.57821 | 0.8796706 | 6.74831
40 | 0.0009690215 | 7.678513 | 161.093 | 0 | 7642.242 | 84.04425 | 84.03174 | 659.2897 | 659.317 | 25.66992 | 25.67046 | 0.8778756 | 6.927064
41 | 0.0009606944 | 7.672378 | 146.8398 | 0 | 6463.499 | 76.63903 | 76.63016 | 663.1029 | 663.1153 | 25.74797 | 25.74821 | 0.8897078 | 6.81857
42 | 0.001049423 | 7.589162 | 150.512 | 0 | 7670.416 | 84.59086 | 84.54764 | 592.3539 | 592.3952 | 24.32972 | 24.33057 | 0.8734394 | 6.707013
43 | 0.0009837381 | 7.661679 | 160.7645 | 0 | 8165.97 | 87.10734 | 87.08285 | 659.4708 | 659.5019 | 25.67181 | 25.67243 | 0.8782607 | 6.914564
44 | 0.0009253152 | 7.699401 | 150.474 | 0 | 6873.68 | 79.05338 | 79.04975 | 698.6675 | 698.6845 | 26.42787 | 26.4282 | 0.8925718 | 6.813836
45 | 0.001015545 | 7.614712 | 153.726 | 0 | 7662.906 | 84.37602 | 84.38728 | 618.7478 | 618.7673 | 24.86481 | 24.8652 | 0.875 | 6.653406
46 | 0.0009765631 | 7.67255 | 159.1307 | 0 | 7825.605 | 85.36894 | 85.36898 | 616.6538 | 616.6668 | 24.82564 | 24.8259 | 0.8702086 | 6.870303
47 | 0.0009751325 | 7.670087 | 148.9293 | 0 | 6230.805 | 75.21151 | 75.21436 | 647.6618 | 647.6818 | 25.44141 | 25.44181 | 0.8838034 | 6.712401
48 | 0.001055837 | 7.594733 | 153.869 | 0 | 7168.913 | 81.52179 | 81.47889 | 602.0458 | 602.0689 | 24.52369 | 24.52417 | 0.872229 | 6.603156
49 | 0.000950507 | 7.724948 | 169.3374 | 0 | 7535.533 | 83.05458 | 83.03931 | 722.2967 | 722.3153 | 26.86934 | 26.86969 | 0.8827132 | 7.024903
50 | 0.0009580802 | 7.732006 | 161.1004 | 0 | 6354.78 | 74.91008 | 74.92192 | 821.7669 | 821.7749 | 28.65498 | 28.65513 | 0.9009829 | 6.942694
51 | 0.001050998 | 7.598302 | 157.7043 | 0 | 6932.517 | 79.86778 | 79.84372 | 633.641 | 633.6733 | 25.15899 | 25.15964 | 0.8744008 | 6.704848
52 | 0.001058722 | 7.568843 | 146.3229 | 0 | 6880.251 | 79.92879 | 79.91106 | 565.8239 | 565.8467 | 23.77921 | 23.77969 | 0.8694798 | 6.564958
53 | 0.001000965 | 7.655436 | 151.2819 | 0 | 5890.884 | 72.62862 | 72.6328 | 690.321 | 690.3298 | 26.26598 | 26.26615 | 0.889792 | 6.799558
54 | 0.001065983 | 7.559196 | 142.6513 | 0 | 6665.517 | 78.56916 | 78.5678 | 563.1549 | 563.1704 | 23.72277 | 23.7231 | 0.8725887 | 6.495766
55 | 0.001025366 | 7.599373 | 150.1217 | 0 | 6992.485 | 80.74949 | 80.71594 | 548.9798 | 549.0048 | 23.42089 | 23.42143 | 0.8625103 | 6.716228
56 | 0.0009568928 | 7.686794 | 149.6405 | 0 | 6004.875 | 73.64807 | 73.63862 | 655.9384 | 655.9512 | 25.60503 | 25.60528 | 0.8846954 | 6.794003
57 | 0.001032896 | 7.576435 | 140.5155 | 0 | 6778.203 | 79.40105 | 79.38435 | 544.3517 | 544.3724 | 23.32531 | 23.32576 | 0.8709689 | 6.499374
58 | 0.0009986613 | 7.637845 | 152.7137 | 0 | 7404.729 | 83.15392 | 83.1384 | 566.5588 | 566.5876 | 23.79374 | 23.79435 | 0.8653692 | 6.835712
59 | 0.0009591442 | 7.65977 | 145.5631 | 0 | 6295.344 | 75.6442 | 75.63656 | 646.0227 | 646.0296 | 25.41173 | 25.41187 | 0.8868674 | 6.758187
60 | 0.0009923478 | 7.683254 | 169.1118 | 0 | 7887.474 | 84.82205 | 84.78778 | 778.8459 | 778.8797 | 27.89458 | 27.8952 | 0.890934 | 7.07383
61 | 0.0009487112 | 7.704185 | 161.5455 | 0 | 7710.706 | 84.49173 | 84.46327 | 653.973 | 654.0015 | 25.56678 | 25.56734 | 0.8765184 | 6.965952
62 | 0.0008706861 | 7.793542 | 161.7493 | 0 | 7194.099 | 80.60877 | 80.61689 | 776.0348 | 776.051 | 27.85174 | 27.85203 | 0.8951655 | 7.10125
63 | 0.001002866 | 7.658819 | 163.8544 | 0 | 7936.087 | 85.75387 | 85.68891 | 668.5995 | 668.6247 | 25.84911 | 25.8496 | 0.8775528 | 6.944411
64 | 0.0009670013 | 7.701508 | 170.7513 | 0 | 7961.774 | 85.87738 | 85.83135 | 674.958 | 674.9735 | 25.97068 | 25.97098 | 0.8733747 | 7.150792
65 | 0.0009356742 | 7.741515 | 163.5574 | 0 | 6844.278 | 77.94463 | 77.96275 | 848.3536 | 848.3685 | 29.11783 | 29.11809 | 0.9030021 | 7.045356
66 | 0.001088145 | 7.545582 | 153.8189 | 0 | 6762.713 | 78.98051 | 79.01739 | 598.375 | 598.3846 | 24.45109 | 24.45129 | 0.8700307 | 6.65194
67 | 0.001084989 | 7.546594 | 152.6502 | 0 | 6730.606 | 79.05486 | 79.06865 | 555.5035 | 555.5121 | 23.55883 | 23.55902 | 0.8614016 | 6.666103
68 | 0.001116833 | 7.540338 | 150.4591 | 0 | 5374.078 | 69.38613 | 69.4274 | 631.8295 | 631.8381 | 25.13185 | 25.13202 | 0.8798004 | 6.65222
69 | 0.001157952 | 7.503088 | 162.4471 | 0 | 6602.526 | 77.5479 | 77.56024 | 668.1919 | 668.1985 | 25.83438 | 25.83451 | 0.8774535 | 6.76468
70 | 0.001051342 | 7.580965 | 151.1459 | 0 | 6690.392 | 78.63862 | 78.62837 | 581.7609 | 581.7792 | 24.10931 | 24.10969 | 0.8692748 | 6.658817
71 | 0.001023114 | 7.641497 | 149.4075 | 0 | 5662.591 | 71.22264 | 71.24024 | 663.2121 | 663.2225 | 25.74829 | 25.7485 | 0.8861009 | 6.736094
72 | 0.001115432 | 7.503425 | 142.663 | 0 | 6352.834 | 76.78509 | 76.77338 | 528.5885 | 528.6086 | 22.98029 | 22.98073 | 0.8637528 | 6.382374
73 | 0.001074091 | 7.53838 | 144.7695 | 0 | 6560.816 | 78.41429 | 78.42671 | 482.7246 | 482.741 | 21.96344 | 21.96381 | 0.8494314 | 6.500949
74 | 0.001030966 | 7.604037 | 142.4559 | 0 | 5485.994 | 70.49045 | 70.48518 | 587.0772 | 587.0858 | 24.22104 | 24.22122 | 0.878696 | 6.575979
75 | 0.001093654 | 7.536303 | 145.6677 | 0 | 6685.4 | 78.61799 | 78.61918 | 576.19 | 576.2074 | 23.99473 | 23.9951 | 0.8737053 | 6.49457
76 | 0.001041528 | 7.597447 | 152.1549 | 0 | 7053.8 | 80.91289 | 80.86471 | 585.4633 | 585.4815 | 24.18405 | 24.18443 | 0.8700309 | 6.699139
77 | 0.0009618878 | 7.69158 | 155.4021 | 0 | 6038.728 | 73.53949 | 73.56231 | 705.7741 | 705.7858 | 26.55757 | 26.5578 | 0.8890515 | 6.836397
78 | 0.001031637 | 7.591801 | 149.4786 | 0 | 6670.549 | 78.38591 | 78.36046 | 601.988 | 602.0092 | 24.52715 | 24.52759 | 0.8756003 | 6.568623
79 | 0.0009973386 | 7.62346 | 146.4309 | 0 | 6900.446 | 79.91924 | 79.90113 | 587.1775 | 587.1919 | 24.22268 | 24.22298 | 0.8747801 | 6.610557
80 | 0.000982883 | 7.656295 | 151.3476 | 0 | 6138.734 | 74.33728 | 74.37028 | 685.5439 | 685.5567 | 26.1755 | 26.17575 | 0.8884747 | 6.823071
81 | 0.001060171 | 7.573826 | 154.1293 | 0 | 6984.705 | 80.55489 | 80.53656 | 573.0157 | 573.0454 | 23.92715 | 23.92778 | 0.8651807 | 6.700561
82 | 0.0009968215 | 7.630844 | 151.6946 | 0 | 7289.027 | 82.51922 | 82.48483 | 557.6038 | 557.6208 | 23.60479 | 23.60515 | 0.8630417 | 6.744725
83 | 0.000967555 | 7.651885 | 143.2305 | 0 | 6085.509 | 74.32508 | 74.33804 | 631.478 | 631.4951 | 25.12407 | 25.12442 | 0.885826 | 6.706348
84 | 0.001024357 | 7.625648 | 156.2266 | 0 | 7343.621 | 82.51804 | 82.45586 | 616.1323 | 616.1586 | 24.81079 | 24.81133 | 0.8734656 | 6.765226
85 | 0.0009755076 | 7.648027 | 152.2397 | 0 | 7391.259 | 83.14658 | 83.09486 | 557.0338 | 557.0624 | 23.59511 | 23.59572 | 0.8637523 | 6.767545
86 | 0.0009419783 | 7.694432 | 151.6913 | 0 | 6262.107 | 75.1005 | 75.11483 | 696.7239 | 696.7423 | 26.38909 | 26.38945 | 0.8896227 | 6.8576
87 | 0.001013403 | 7.642781 | 153.7018 | 0 | 6990.321 | 80.08313 | 80.05483 | 655.7935 | 655.8061 | 25.59615 | 25.5964 | 0.8810924 | 6.732913

## trail8_06
layer | energy | entropy | contrast | idm | autocorrelation | mean_x | mean_y | variance_x | variance_y | standard_deviation_x | standard_deviation_y | correlation | dissimilarity
18 | 0.0009813702 | 7.628199 | 150.3507 | 0 | 9756.775 | 96.18281 | 96.10061 | 585.446 | 585.4764 | 24.19127 | 24.19191 | 0.8760312 | 6.662052
19 | 0.0009043445 | 7.717804 | 150.0694 | 0 | 9191.228 | 92.80958 | 92.72444 | 658.369 | 658.3964 | 25.6523 | 25.65284 | 0.8880658 | 6.664595
20 | 0.0008870564 | 7.710487 | 127.0661 | 0 | 6916.742 | 79.4963 | 79.48912 | 658.7901 | 658.8008 | 25.64278 | 25.64299 | 0.9040424 | 6.324317
21 | 0.0009107696 | 7.668288 | 124.7462 | 0 | 7101.578 | 81.1046 | 81.05978 | 587.3212 | 587.336 | 24.22737 | 24.22768 | 0.8961309 | 6.203578
22 | 0.0009296573 | 7.666973 | 140.0276 | 0 | 7325.299 | 82.42555 | 82.38079 | 602.1505 | 602.1639 | 24.53417 | 24.53445 | 0.8872799 | 6.661686
23 | 0.0008576161 | 7.777531 | 144.4307 | 0 | 6425.045 | 76.02212 | 76.03526 | 715.265 | 715.2712 | 26.73042 | 26.73054 | 0.8988238 | 6.983757
24 | 0.0009270304 | 7.663849 | 138.3589 | 0 | 6626.734 | 78.2465 | 78.2399 | 571.9214 | 571.9407 | 23.9103 | 23.91071 | 0.8809682 | 6.698446
25 | 0.0008755067 | 7.75044 | 145.7573 | 0 | 7232.163 | 81.83198 | 81.79155 | 609.2691 | 609.2872 | 24.67844 | 24.67881 | 0.8831939 | 6.932382
26 | 0.0008646907 | 7.769691 | 146.0316 | 0 | 6576.727 | 76.60373 | 76.56565 | 782.2752 | 782.2881 | 27.95858 | 27.95881 | 0.9076418 | 7.021183
27 | 0.0009503446 | 7.68381 | 148.3166 | 0 | 6977.016 | 79.96531 | 79.89535 | 659.7214 | 659.7386 | 25.67893 | 25.67927 | 0.8901035 | 6.889602
28 | 0.0008754078 | 7.80863 | 167.8736 | 0 | 7645.858 | 83.48164 | 83.42164 | 762.7255 | 762.7417 | 27.6124 | 27.6127 | 0.8922825 | 7.332667
29 | 0.00082877 | 7.890376 | 178.1336 | 0 | 7497.663 | 81.1083 | 81.04224 | 1010.38 | 1010.393 | 31.77967 | 31.77988 | 0.9135176 | 7.597247
30 | 0.0009241791 | 7.753469 | 171.4171 | 0 | 7924.693 | 84.54539 | 84.52573 | 861.7675 | 861.7775 | 29.34626 | 29.34643 | 0.9016921 | 7.222664
31 | 0.0008562599 | 7.822701 | 166.8618 | 0 | 7990.215 | 85.55821 | 85.51535 | 754.5246 | 754.5377 | 27.46505 | 27.46529 | 0.8916649 | 7.29393
32 | 0.0008626703 | 7.843971 | 168.1758 | 0 | 7480.472 | 80.74533 | 80.72826 | 1043.66 | 1043.674 | 32.30056 | 32.30078 | 0.9205892 | 7.334527
33 | 0.001017688 | 7.599735 | 144.3204 | 0 | 6968.578 | 80.2489 | 80.22172 | 600.4504 | 600.4651 | 24.49703 | 24.49734 | 0.8825554 | 6.620786
34 | 0.0009678681 | 7.676184 | 154.1893 | 0 | 7756.741 | 84.8776 | 84.8211 | 631.4393 | 631.4601 | 25.11913 | 25.11955 | 0.8807278 | 6.961552
35 | 0.0009575656 | 7.667338 | 145.9833 | 0 | 6727.966 | 78.0311 | 77.97036 | 714.5735 | 714.587 | 26.72534 | 26.7256 | 0.8996086 | 6.796364
36 | 0.001082013 | 7.501163 | 133.7373 | 0 | 6686.025 | 79.51579 | 79.47515 | 430.3325 | 430.3425 | 20.73736 | 20.73761 | 0.8495107 | 6.445195
37 | 0.00100029 | 7.635637 | 149.6128 | 0 | 7727.426 | 84.86847 | 84.8243 | 600.2572 | 600.2789 | 24.49106 | 24.49151 | 0.8786759 | 6.840934
38 | 0.0009744636 | 7.642236 | 142.3207 | 0 | 6374.673 | 76.07312 | 76.05569 | 657.9312 | 657.9406 | 25.64539 | 25.64558 | 0.8937622 | 6.74948
39 | 0.0009975973 | 7.618038 | 143.0092 | 0 | 7099.906 | 80.92038 | 80.89679 | 622.8155 | 622.8254 | 24.94803 | 24.94823 | 0.8874096 | 6.639408
40 | 0.0009665086 | 7.662228 | 156.4331 | 0 | 7643.672 | 84.42662 | 84.38537 | 594.6374 | 594.6526 | 24.37629 | 24.3766 | 0.8713112 | 6.965139
41 | 0.0009356468 | 7.657442 | 128.5874 | 0 | 6263.071 | 75.82407 | 75.7981 | 578.3998 | 578.4157 | 24.04459 | 24.04492 | 0.8902673 | 6.543677
42 | 0.001015025 | 7.600987 | 146.0654 | 0 | 7278.334 | 82.44466 | 82.40433 | 554.9597 | 554.9714 | 23.54809 | 23.54834 | 0.8710481 | 6.725563
43 | 0.000965398 | 7.643248 | 144.8702 | 0 | 7601.048 | 84.38947 | 84.34144 | 553.942 | 553.9602 | 23.53062 | 23.53102 | 0.8714255 | 6.726072
44 | 0.0008876054 | 7.731719 | 143.6559 | 0 | 6687.561 | 77.75615 | 77.73848 | 713.2399 | 713.2492 | 26.69175 | 26.69193 | 0.8991446 | 6.860823
45 | 0.0009274763 | 7.673428 | 136.3014 | 0 | 6930.775 | 80.1871 | 80.14257 | 570.2323 | 570.2502 | 23.87466 | 23.87503 | 0.8830849 | 6.48184
46 | 0.0009398918 | 7.694095 | 152.9865 | 0 | 7605.105 | 84.09408 | 84.02829 | 613.0887 | 613.1164 | 24.75282 | 24.75338 | 0.8770229 | 6.901369
47 | 0.0009110067 | 7.746228 | 148.5019 | 0 | 6529.212 | 76.30562 | 76.31522 | 779.1489 | 779.1607 | 27.90382 | 27.90403 | 0.9043194 | 6.875925
48 | 0.001000063 | 7.637656 | 147.063 | 0 | 6958.503 | 79.47862 | 79.45347 | 714.8281 | 714.8382 | 26.72605 | 26.72624 | 0.8985767 | 6.682205
49 | 0.0009257168 | 7.718911 | 156.6412 | 0 | 7434.648 | 82.82709 | 82.78007 | 654.2208 | 654.2331 | 25.57098 | 25.57122 | 0.8821168 | 6.893658
50 | 0.0009338064 | 7.712164 | 150.1795 | 0 | 6044.205 | 73.36773 | 73.33006 | 738.1807 | 738.1911 | 27.16043 | 27.16062 | 0.8976636 | 6.792197
51 | 0.0009938186 | 7.635246 | 142.3091 | 0 | 6358.708 | 76.33987 | 76.2956 | 603.6684 | 603.6816 | 24.5648 | 24.56508 | 0.8837799 | 6.582607
52 | 0.0009672426 | 7.659165 | 149.321 | 0 | 7065.654 | 80.75359 | 80.70577 | 620.9842 | 620.9996 | 24.90984 | 24.91016 | 0.8810381 | 6.865419
53 | 0.0009413507 | 7.717535 | 146.7258 | 0 | 5951.754 | 72.77197 | 72.74764 | 729.696 | 729.7063 | 27.00364 | 27.00383 | 0.8993292 | 6.881388
54 | 0.001027295 | 7.584296 | 136.5568 | 0 | 6526.797 | 77.68643 | 77.62759 | 562.3014 | 562.3292 | 23.70462 | 23.70521 | 0.8807629 | 6.625046
55 | 0.0009366733 | 7.711725 | 161.7702 | 0 | 7580.312 | 83.35593 | 83.2987 | 714.8517 | 714.8719 | 26.72887 | 26.72925 | 0.8892665 | 7.064219
56 | 0.0009212774 | 7.713064 | 145.5503 | 0 | 6214.664 | 75.14617 | 75.10964 | 641.7043 | 641.7164 | 25.32726 | 25.32751 | 0.887802 | 6.846314
57 | 0.000988433 | 7.636265 | 151.8478 | 0 | 7025.459 | 80.4051 | 80.33181 | 639.8404 | 639.8604 | 25.28886 | 25.28926 | 0.8836706 | 6.856625
58 | 0.0009635606 | 7.674323 | 155.3103 | 0 | 7533.695 | 83.69203 | 83.62285 | 610.4616 | 610.4884 | 24.69973 | 24.70027 | 0.8748398 | 6.947676
59 | 0.0009209903 | 7.692387 | 141.9605 | 0 | 6318.709 | 75.97395 | 75.94276 | 618.4158 | 618.4322 | 24.86295 | 24.86328 | 0.8863432 | 6.750837
60 | 0.0009397288 | 7.696162 | 151.7097 | 0 | 7199.451 | 81.40737 | 81.34803 | 650.5527 | 650.5781 | 25.49851 | 25.49901 | 0.8854085 | 6.869439
61 | 0.0009589355 | 7.666493 | 153.6424 | 0 | 7654.1 | 84.77418 | 84.71141 | 547.057 | 547.0742 | 23.38394 | 23.38431 | 0.8626635 | 6.984953
62 | 0.0008868281 | 7.732011 | 141.597 | 0 | 6810.571 | 78.68824 | 78.67903 | 688.2673 | 688.2756 | 26.22481 | 26.22497 | 0.8982148 | 6.750934
63 | 0.0009623961 | 7.685953 | 153.7949 | 0 | 7725.803 | 84.52022 | 84.46104 | 661.8167 | 661.8356 | 25.71879 | 25.71917 | 0.8856106 | 6.949458
64 | 0.0009416272 | 7.72924 | 169.9042 | 0 | 8011.812 | 86.2431 | 86.20611 | 659.2415 | 659.2562 | 25.66698 | 25.66727 | 0.8735807 | 7.266721
65 | 0.0009200488 | 7.727528 | 149.2632 | 0 | 6581.406 | 76.94555 | 76.93201 | 735.2437 | 735.2533 | 27.10862 | 27.10879 | 0.8986214 | 6.870732
66 | 0.001038676 | 7.573354 | 134.9258 | 0 | 6410.986 | 77.09596 | 77.06829 | 534.8689 | 534.8886 | 23.12138 | 23.12181 | 0.8758772 | 6.489349
67 | 0.000988356 | 7.632004 | 146.5618 | 0 | 6769.888 | 79.14992 | 79.11458 | 578.5134 | 578.5304 | 24.04382 | 24.04418 | 0.8763 | 6.746633
68 | 0.001009911 | 7.618872 | 136.702 | 0 | 5643.467 | 71.38882 | 71.3651 | 615.511 | 615.5182 | 24.80262 | 24.80277 | 0.8894424 | 6.514665
69 | 0.001028031 | 7.609654 | 139.6922 | 0 | 6434.066 | 76.68174 | 76.64248 | 625.1832 | 625.2009 | 24.99518 | 24.99554 | 0.8892943 | 6.505765
70 | 0.0009867466 | 7.616147 | 140.2826 | 0 | 6569.059 | 78.27542 | 78.26458 | 511.0957 | 511.1086 | 22.60324 | 22.60353 | 0.8649719 | 6.613451
71 | 0.0009810822 | 7.673905 | 146.4513 | 0 | 5735.179 | 71.35461 | 71.34565 | 715.623 | 715.6301 | 26.74157 | 26.7417 | 0.8981825 | 6.751774
72 | 0.00105931 | 7.546045 | 134.522 | 0 | 5994.327 | 74.26423 | 74.24118 | 546.3304 | 546.3376 | 23.36524 | 23.3654 | 0.8781921 | 6.362046
73 | 0.001001362 | 7.609864 | 142.8018 | 0 | 6594.113 | 78.21264 | 78.17693 | 548.8425 | 548.8667 | 23.41953 | 23.42006 | 0.8720841 | 6.613572
74 | 0.000947261 | 7.682452 | 144.5303 | 0 | 5809.159 | 72.38959 | 72.39077 | 640.0404 | 640.0526 | 25.29353 | 25.29378 | 0.8870697 | 6.738825
75 | 0.001023207 | 7.598909 | 146.1636 | 0 | 6672.782 | 78.36032 | 78.35647 | 604.1099 | 604.1239 | 24.56577 | 24.56606 | 0.8796278 | 6.724015
76 | 0.001006051 | 7.601737 | 143.6509 | 0 | 6891.898 | 80.15471 | 80.10107 | 540.5858 | 540.6029 | 23.24125 | 23.24162 | 0.8699434 | 6.7427
77 | 0.0009309275 | 7.701831 | 142.6836 | 0 | 6203.861 | 74.4491 | 74.42066 | 733.2627 | 733.28 | 27.0716 | 27.07192 | 0.903136 | 6.769978
78 | 0.001029719 | 7.578723 | 143.2143 | 0 | 6634.653 | 78.5533 | 78.51649 | 536.7544 | 536.765 | 23.16097 | 23.1612 | 0.8680036 | 6.635815
79 | 0.0009791317 | 7.639858 | 152.1688 | 0 | 7075.572 | 81.10795 | 81.06076 | 573.987 | 574.0051 | 23.95129 | 23.95168 | 0.8709158 | 6.886044
80 | 0.0009527142 | 7.660554 | 134.1608 | 0 | 5883.855 | 73.10595 | 73.10299 | 605.7658 | 605.7733 | 24.60736 | 24.60751 | 0.8891409 | 6.655829
81 | 0.001018133 | 7.580929 | 140.7391 | 0 | 6842.092 | 79.58591 | 79.53228 | 580.7956 | 580.8113 | 24.09012 | 24.09045 | 0.8803666 | 6.604136
82 | 0.0009613859 | 7.690575 | 161.7146 | 0 | 7647.48 | 83.92845 | 83.89241 | 684.8379 | 684.8493 | 26.16033 | 26.16056 | 0.8838497 | 7.05084
83 | 0.0009385645 | 7.649905 | 134.194 | 0 | 5975.478 | 73.94762 | 73.92153 | 574.7019 | 574.7147 | 23.9677 | 23.96797 | 0.8844103 | 6.667489
84 | 0.0009805936 | 7.622537 | 137.6538 | 0 | 6961.422 | 80.51735 | 80.45032 | 550.8802 | 550.9039 | 23.46545 | 23.46596 | 0.8768379 | 6.618415
85 | 0.0009519753 | 7.6957 | 158.1357 | 0 | 7842.762 | 85.28793 | 85.22218 | 650.1453 | 650.1634 | 25.49086 | 25.49122 | 0.881756 | 7.096108
86 | 0.0009090222 | 7.740282 | 148.3937 | 0 | 6377.459 | 75.57484 | 75.54718 | 741.1272 | 741.1381 | 27.21689 | 27.2171 | 0.8999232 | 6.959111
87 | 0.001026875 | 7.601628 | 148.0247 | 0 | 6687.094 | 78.47267 | 78.43122 | 604.4287 | 604.4396 | 24.57598 | 24.57621 | 0.8789005 | 6.742087

## trail9_01
layer | energy | entropy | contrast | idm | autocorrelation | mean_x | mean_y | variance_x | variance_y | standard_deviation_x | standard_deviation_y | correlation | dissimilarity
18 | 0.001340004 | 7.37552 | 154.1942 | 0 | 7381.545 | 82.99593 | 83.07512 | 565.6223 | 565.6423 | 23.77466 | 23.77508 | 0.8585791 | 6.136281
19 | 0.001259234 | 7.396781 | 140.6962 | 0 | 6037.224 | 74.79168 | 74.80589 | 513.8676 | 513.8854 | 22.66401 | 22.6644 | 0.859239 | 6.170976
20 | 0.001073675 | 7.653753 | 139.5176 | 0 | 5502.983 | 68.51256 | 68.57593 | 875.174 | 875.1825 | 29.57683 | 29.57697 | 0.9179371 | 6.438859
21 | 0.001362464 | 7.340143 | 141.3475 | 0 | 5175.684 | 68.84967 | 68.9124 | 502.7153 | 502.7404 | 22.41534 | 22.4159 | 0.8553727 | 6.038907
22 | 0.001207906 | 7.458077 | 127.9495 | 0 | 4899.574 | 66.85722 | 66.87223 | 493.2936 | 493.3108 | 22.20366 | 22.20405 | 0.8669255 | 6.217317
23 | 0.00106289 | 7.657037 | 129.6777 | 0 | 4930.607 | 64.92015 | 64.98344 | 777.7016 | 777.7091 | 27.8796 | 27.87974 | 0.9135183 | 6.511073
24 | 0.001381617 | 7.313349 | 129.9663 | 0 | 4990.621 | 68.0125 | 68.07997 | 426.5152 | 426.529 | 20.64801 | 20.64835 | 0.8432072 | 6.018853
25 | 0.001252744 | 7.405973 | 136.8022 | 0 | 4953.781 | 67.36766 | 67.40166 | 482.967 | 482.9836 | 21.9733 | 21.97368 | 0.8535771 | 6.206011
26 | 0.001074717 | 7.693205 | 144.2548 | 0 | 5154.437 | 66.08694 | 66.12723 | 855.9708 | 855.978 | 29.24912 | 29.24925 | 0.9146439 | 6.768904
27 | 0.001265931 | 7.514112 | 167.2911 | 0 | 5848.59 | 71.25104 | 71.2794 | 854.3994 | 854.4056 | 29.22308 | 29.22319 | 0.8995251 | 6.781136
28 | 0.001180662 | 7.543701 | 164.8098 | 0 | 5433.467 | 69.72657 | 69.78197 | 650.8003 | 650.827 | 25.50099 | 25.50151 | 0.8700448 | 6.692454
29 | 0.001000015 | 7.829647 | 183.0148 | 0 | 6181.602 | 70.86034 | 70.92601 | 1247.625 | 1247.641 | 35.31652 | 35.31675 | 0.9251274 | 7.346517
30 | 0.001240572 | 7.562737 | 173.5846 | 0 | 6351.598 | 73.8527 | 73.9086 | 980.4815 | 980.4889 | 31.30501 | 31.30513 | 0.9095098 | 6.903409
31 | 0.00111013 | 7.64381 | 168.478 | 0 | 6043.743 | 73.05683 | 73.08659 | 789.0382 | 789.0546 | 28.08356 | 28.08386 | 0.890667 | 6.875596
32 | 0.00109042 | 7.765438 | 176.8924 | 0 | 6173.463 | 70.20532 | 70.25526 | 1329.947 | 1329.958 | 36.46026 | 36.46041 | 0.9320648 | 7.286719
33 | 0.001231731 | 7.563131 | 161.0094 | 0 | 6194.391 | 72.60242 | 72.67067 | 999.2748 | 999.2898 | 31.60232 | 31.60256 | 0.9175084 | 6.675846
34 | 0.001174541 | 7.554535 | 159.4497 | 0 | 5639.833 | 70.63114 | 70.66018 | 729.0781 | 729.0919 | 26.99443 | 26.99469 | 0.8883484 | 6.585492
35 | 0.001179345 | 7.600053 | 149.6573 | 0 | 4914.78 | 64.58234 | 64.65628 | 814.401 | 814.4227 | 28.53457 | 28.53495 | 0.9064945 | 6.621189
36 | 0.001334885 | 7.418994 | 142.3646 | 0 | 5576.877 | 70.19002 | 70.23903 | 718.672 | 718.6784 | 26.80056 | 26.80068 | 0.8985295 | 6.342872
37 | 0.001231765 | 7.465603 | 151.6041 | 0 | 5304.267 | 68.9655 | 69.04046 | 619.8391 | 619.8564 | 24.89044 | 24.8908 | 0.8739522 | 6.322676
38 | 0.00115438 | 7.638605 | 146.6504 | 0 | 5170.519 | 65.42062 | 65.50765 | 959.0897 | 959.1029 | 30.9593 | 30.95951 | 0.9211083 | 6.718429
39 | 0.001420528 | 7.326675 | 146.6215 | 0 | 5296.659 | 69.40171 | 69.48527 | 548.3887 | 548.4155 | 23.4133 | 23.41388 | 0.8632233 | 6.266339
40 | 0.001245839 | 7.438135 | 140.8715 | 0 | 5316.29 | 69.43873 | 69.52261 | 560.6382 | 560.6537 | 23.67032 | 23.67065 | 0.869893 | 6.274927
41 | 0.001186981 | 7.552818 | 132.0847 | 0 | 4789.592 | 64.32368 | 64.35838 | 715.8471 | 715.8535 | 26.74799 | 26.74811 | 0.906133 | 6.357799
42 | 0.001378071 | 7.392766 | 154.7325 | 0 | 5560.092 | 70.7025 | 70.77144 | 634.923 | 634.9303 | 25.18653 | 25.18667 | 0.8740869 | 6.601879
43 | 0.001256117 | 7.429568 | 143.4368 | 0 | 5420.913 | 70.41665 | 70.46323 | 531.9938 | 532.0035 | 23.05863 | 23.05885 | 0.8610809 | 6.347597
44 | 0.0011658 | 7.515169 | 130.85 | 0 | 4569.361 | 64.17037 | 64.21048 | 514.3326 | 514.3471 | 22.67378 | 22.6741 | 0.8709195 | 6.218165
45 | 0.001393902 | 7.343922 | 140.6725 | 0 | 5107.18 | 68.28598 | 68.3481 | 510.8987 | 510.9152 | 22.5977 | 22.59807 | 0.8594125 | 6.206704
46 | 0.001278463 | 7.42284 | 139.4271 | 0 | 4854.912 | 66.52187 | 66.5683 | 497.2078 | 497.2196 | 22.29326 | 22.29352 | 0.8565196 | 6.174483
47 | 0.001153763 | 7.666201 | 162.8877 | 0 | 5266.178 | 65.77102 | 65.85743 | 1016.774 | 1016.788 | 31.87635 | 31.87657 | 0.9173835 | 6.951833
48 | 0.001336924 | 7.487043 | 157.9923 | 0 | 5511.314 | 69.49877 | 69.58877 | 754.837 | 754.8549 | 27.46266 | 27.46299 | 0.8920238 | 6.700797
49 | 0.001273162 | 7.459917 | 146.8747 | 0 | 5068.637 | 67.57161 | 67.62276 | 573.3194 | 573.3332 | 23.93828 | 23.93857 | 0.8686743 | 6.352013
50 | 0.001242889 | 7.594167 | 153.4289 | 0 | 4781.161 | 62.94173 | 62.99182 | 892.8242 | 892.8423 | 29.87496 | 29.87526 | 0.9129205 | 6.720911
51 | 0.001421671 | 7.402355 | 158.3623 | 0 | 5200.449 | 67.29928 | 67.39036 | 745.3461 | 745.365 | 27.29153 | 27.29188 | 0.8906028 | 6.668848
52 | 0.001380104 | 7.339658 | 135.451 | 0 | 4449.606 | 63.85489 | 63.92661 | 435.9757 | 435.9913 | 20.87766 | 20.87803 | 0.8415012 | 6.047983
53 | 0.001264448 | 7.544847 | 135.5524 | 0 | 4490.653 | 61.943 | 62.01138 | 717.2211 | 717.2354 | 26.77422 | 26.77449 | 0.9037601 | 6.4073
54 | 0.001379333 | 7.396746 | 146.324 | 0 | 5095.768 | 67.55033 | 67.66349 | 599.4649 | 599.4903 | 24.47567 | 24.47619 | 0.8737649 | 6.465307
55 | 0.00133274 | 7.368625 | 139.7289 | 0 | 4693.229 | 65.3925 | 65.42851 | 484.6535 | 484.6845 | 22.00895 | 22.00966 | 0.853653 | 6.107992
56 | 0.001167828 | 7.629524 | 146.2652 | 0 | 4920.774 | 63.89141 | 63.93809 | 908.8296 | 908.8347 | 30.13606 | 30.13614 | 0.9177648 | 6.682836
57 | 0.001391205 | 7.355036 | 140.3297 | 0 | 5127.49 | 68.08351 | 68.18896 | 556.5168 | 556.5427 | 23.58564 | 23.58619 | 0.8697551 | 6.259896
58 | 0.001245476 | 7.420428 | 143.7766 | 0 | 5137.448 | 68.4496 | 68.45973 | 524.2417 | 524.2558 | 22.89008 | 22.89039 | 0.8591527 | 6.335979
59 | 0.001150539 | 7.591015 | 139.2112 | 0 | 4912.535 | 63.99832 | 64.03908 | 884.1948 | 884.2016 | 29.72642 | 29.72654 | 0.9190564 | 6.506137
60 | 0.001341074 | 7.378639 | 144.8563 | 0 | 5481.138 | 70.04601 | 70.12067 | 643.4018 | 643.4124 | 25.35881 | 25.35903 | 0.8834896 | 6.236697
61 | 0.001210485 | 7.475012 | 158.5281 | 0 | 5656.704 | 70.50045 | 70.50066 | 766.7372 | 766.7441 | 27.68212 | 27.68224 | 0.8935151 | 6.543754
62 | 0.001133206 | 7.607839 | 152.0019 | 0 | 5073.105 | 65.58219 | 65.65421 | 843.9859 | 843.9989 | 29.04272 | 29.04294 | 0.9075527 | 6.666832
63 | 0.001273174 | 7.474698 | 164.8047 | 0 | 6239.18 | 73.5127 | 73.54129 | 916.2997 | 916.3104 | 30.26078 | 30.26096 | 0.9074448 | 6.695435
64 | 0.001235513 | 7.482941 | 165.5447 | 0 | 5506.994 | 69.68823 | 69.68889 | 733.9754 | 733.9869 | 27.08428 | 27.08449 | 0.8845082 | 6.644141
65 | 0.001153905 | 7.674543 | 174.0197 | 0 | 5678.668 | 67.02812 | 67.06735 | 1270.128 | 1270.142 | 35.62905 | 35.62925 | 0.9300262 | 7.143075
66 | 0.001359441 | 7.452933 | 149.2711 | 0 | 5499.217 | 68.55536 | 68.59635 | 871.5789 | 871.6 | 29.51145 | 29.51181 | 0.912127 | 6.538827
67 | 0.001338255 | 7.403602 | 149.0578 | 0 | 4766.888 | 65.1957 | 65.20661 | 590.4747 | 590.4919 | 24.29527 | 24.29562 | 0.8718268 | 6.330135
68 | 0.001177238 | 7.686109 | 164.7401 | 0 | 5439.686 | 65.06124 | 65.08571 | 1287.82 | 1287.824 | 35.88015 | 35.88022 | 0.9346636 | 7.099626
69 | 0.001332231 | 7.509337 | 155.0124 | 0 | 5427.894 | 68.1817 | 68.25354 | 852.5292 | 852.5403 | 29.18323 | 29.18343 | 0.9059305 | 6.679055
70 | 0.001333359 | 7.415558 | 153.8511 | 0 | 4939.196 | 65.81291 | 65.82506 | 685.017 | 685.0327 | 26.16651 | 26.16682 | 0.8844731 | 6.435364
71 | 0.001284366 | 7.565375 | 151.3316 | 0 | 4627.06 | 61.53054 | 61.57807 | 913.8037 | 913.8131 | 30.21944 | 30.2196 | 0.9153183 | 6.718835
72 | 0.001351882 | 7.484903 | 155.2396 | 0 | 5279.464 | 67.70899 | 67.81353 | 766.5126 | 766.5352 | 27.67738 | 27.67779 | 0.8954591 | 6.719119
73 | 0.001411859 | 7.349196 | 145.6238 | 0 | 4402.487 | 62.92546 | 62.9593 | 514.0734 | 514.094 | 22.66814 | 22.6686 | 0.8554045 | 6.257894
74 | 0.001188541 | 7.616004 | 148.4596 | 0 | 4695.622 | 62.39853 | 62.46069 | 873.1733 | 873.1833 | 29.54418 | 29.54435 | 0.9127304 | 6.752855
75 | 0.001368143 | 7.407826 | 142.0797 | 0 | 5112.721 | 67.48856 | 67.57364 | 624.7535 | 624.769 | 24.98843 | 24.98874 | 0.8822633 | 6.374725
76 | 0.001355906 | 7.370897 | 143.0076 | 0 | 4653.869 | 65.19553 | 65.18954 | 475.5691 | 475.5842 | 21.80425 | 21.8046 | 0.8473731 | 6.266475
77 | 0.001231203 | 7.565036 | 137.9839 | 0 | 4666.992 | 62.47279 | 62.52471 | 830.6088 | 830.625 | 28.81344 | 28.81372 | 0.9147278 | 6.605405
78 | 0.001390509 | 7.372568 | 132.1324 | 0 | 4862.357 | 66.29447 | 66.34765 | 531.0417 | 531.0486 | 23.04135 | 23.0415 | 0.8722292 | 6.231071
79 | 0.001287571 | 7.407005 | 144.005 | 0 | 4736.288 | 65.58664 | 65.6131 | 505.6169 | 505.6266 | 22.47915 | 22.47937 | 0.8541586 | 6.242309
80 | 0.001193887 | 7.558981 | 126.1929 | 0 | 4446.953 | 61.92351 | 61.98518 | 671.4436 | 671.4565 | 25.90408 | 25.90434 | 0.9043814 | 6.292379
81 | 0.001327576 | 7.415013 | 140.9033 | 0 | 5196.669 | 68.5174 | 68.56745 | 570.1371 | 570.1519 | 23.87455 | 23.87486 | 0.8732027 | 6.34388
82 | 0.001264389 | 7.414118 | 137.9563 | 0 | 5040.149 | 67.82954 | 67.86948 | 506.3571 | 506.3811 | 22.49616 | 22.4967 | 0.8603715 | 6.18756
83 | 0.001120637 | 7.608555 | 144.5109 | 0 | 4834.879 | 64.1407 | 64.19913 | 789.8414 | 789.8575 | 28.09752 | 28.09781 | 0.906348 | 6.659016
84 | 0.001262954 | 7.466103 | 158.9217 | 0 | 5826.635 | 72.088 | 72.16179 | 705.4585 | 705.4699 | 26.54961 | 26.54983 | 0.8834389 | 6.60661
85 | 0.00120633 | 7.469473 | 150.6274 | 0 | 5287.671 | 69.07386 | 69.06468 | 593.6045 | 593.6067 | 24.3576 | 24.35764 | 0.8693145 | 6.549937
86 | 0.001111155 | 7.683429 | 143.6314 | 0 | 4930.302 | 64.61616 | 64.70416 | 821.6904 | 821.7046 | 28.65721 | 28.65746 | 0.9101636 | 6.683117
87 | 0.001285159 | 7.485277 | 149.4646 | 0 | 5380.303 | 68.50264 | 68.59327 | 757.6041 | 757.6221 | 27.52056 | 27.52089 | 0.8984135 | 6.545475

## trail9_02
layer | energy | entropy | contrast | idm | autocorrelation | mean_x | mean_y | variance_x | variance_y | standard_deviation_x | standard_deviation_y | correlation | dissimilarity
18 | 0.001276522 | 7.453676 | 151.7915 | 0 | 8407.415 | 87.41243 | 87.50792 | 836.8296 | 836.8473 | 28.92002 | 28.92033 | 0.9047037 | 6.085741
19 | 0.00124068 | 7.451294 | 148.7696 | 0 | 6926.192 | 79.42259 | 79.4772 | 689.377 | 689.3853 | 26.2455 | 26.24566 | 0.8888399 | 6.168947
20 | 0.001165431 | 7.530288 | 133.3238 | 0 | 5339.968 | 68.82752 | 68.88512 | 665.0968 | 665.1099 | 25.78265 | 25.78291 | 0.8985347 | 6.084217
21 | 0.001321505 | 7.36762 | 140.9865 | 0 | 5601.35 | 72.01137 | 72.07273 | 482.3144 | 482.3294 | 21.9582 | 21.95854 | 0.8514775 | 5.951109
22 | 0.001262102 | 7.377519 | 125.0227 | 0 | 4895.887 | 67.3463 | 67.3776 | 421.7443 | 421.7474 | 20.53065 | 20.53073 | 0.8472657 | 5.95435
23 | 0.001096849 | 7.619349 | 129.5342 | 0 | 5239.699 | 67.65092 | 67.69484 | 725.3647 | 725.3701 | 26.92719 | 26.92729 | 0.9083858 | 6.416465
24 | 0.001345915 | 7.365665 | 137.6124 | 0 | 5288.223 | 69.77681 | 69.81009 | 486.2259 | 486.2409 | 22.04701 | 22.04735 | 0.8564119 | 6.070154
25 | 0.001308444 | 7.358458 | 135.7571 | 0 | 4942.779 | 67.88138 | 67.90503 | 401.3437 | 401.3569 | 20.02756 | 20.0279 | 0.8283481 | 6.075769
26 | 0.001071181 | 7.684581 | 148.5907 | 0 | 5507.853 | 68.27527 | 68.33896 | 916.5439 | 916.5557 | 30.26709 | 30.26728 | 0.91723 | 6.632708
27 | 0.001204232 | 7.571797 | 167.7017 | 0 | 6332.576 | 74.31792 | 74.34694 | 890.7195 | 890.7289 | 29.83208 | 29.83224 | 0.9041538 | 6.773421
28 | 0.001090639 | 7.658162 | 162.842 | 0 | 5989.837 | 72.86515 | 72.90433 | 759.2855 | 759.2997 | 27.54853 | 27.54879 | 0.8906856 | 6.809202
29 | 0.0009780317 | 7.835003 | 182.5762 | 0 | 6544.971 | 72.74937 | 72.79489 | 1340.159 | 1340.178 | 36.60532 | 36.60558 | 0.9313024 | 7.230197
30 | 0.001099884 | 7.688556 | 179.4281 | 0 | 6771.773 | 76.52833 | 76.56729 | 1001.708 | 1001.716 | 31.64105 | 31.64117 | 0.9089712 | 7.124777
31 | 0.0011075 | 7.650068 | 165.2298 | 0 | 6319.786 | 74.25991 | 74.29708 | 885.0091 | 885.0168 | 29.74304 | 29.74317 | 0.9053476 | 6.736245
32 | 0.001021694 | 7.782521 | 174.4695 | 0 | 6196.361 | 71.51616 | 71.56685 | 1164.717 | 1164.738 | 34.12355 | 34.12386 | 0.924528 | 7.030453
33 | 0.001235449 | 7.529755 | 157.4571 | 0 | 6457.602 | 74.80512 | 74.88717 | 934.1802 | 934.1977 | 30.55435 | 30.55464 | 0.9143186 | 6.443505
34 | 0.001156562 | 7.589139 | 162.1711 | 0 | 6196.357 | 73.83213 | 73.86546 | 824.258 | 824.2694 | 28.70241 | 28.70261 | 0.8993253 | 6.668036
35 | 0.001077347 | 7.726 | 169.9904 | 0 | 5770.722 | 69.4413 | 69.49337 | 1029.46 | 1029.475 | 32.0819 | 32.08213 | 0.9168421 | 6.89833
36 | 0.00124948 | 7.48744 | 144.182 | 0 | 6068.095 | 73.35159 | 73.42034 | 754.8675 | 754.8803 | 27.4648 | 27.46503 | 0.9023132 | 6.206299
37 | 0.001220581 | 7.489441 | 151.7673 | 0 | 5668.248 | 71.09672 | 71.13046 | 687.1653 | 687.1775 | 26.20495 | 26.20519 | 0.8873421 | 6.331381
38 | 0.00117908 | 7.591464 | 143.7689 | 0 | 5085.447 | 65.66853 | 65.72228 | 841.0014 | 841.0065 | 28.98914 | 28.98923 | 0.9131046 | 6.430347
39 | 0.001316749 | 7.414438 | 143.6308 | 0 | 5747.957 | 72.1307 | 72.17529 | 613.6627 | 613.6732 | 24.76497 | 24.76518 | 0.8811802 | 6.158726
40 | 0.001259353 | 7.451295 | 150.0857 | 0 | 5609.642 | 70.96923 | 71.00422 | 646.0533 | 646.0582 | 25.40879 | 25.40889 | 0.8812553 | 6.405645
41 | 0.001103635 | 7.63312 | 156.7032 | 0 | 5558.088 | 68.10535 | 68.14999 | 995.0916 | 995.1017 | 31.53854 | 31.5387 | 0.9197555 | 6.626615
42 | 0.001294835 | 7.435752 | 155.537 | 0 | 6018.796 | 73.13253 | 73.18886 | 744.6399 | 744.6559 | 27.27698 | 27.27728 | 0.892793 | 6.373754
43 | 0.001195859 | 7.511656 | 150.905 | 0 | 6027.75 | 73.50255 | 73.53417 | 698.6823 | 698.6874 | 26.42402 | 26.42412 | 0.8896567 | 6.398695
44 | 0.001087459 | 7.624641 | 147.8883 | 0 | 5437.477 | 68.90195 | 68.98037 | 758.663 | 758.6742 | 27.53615 | 27.53635 | 0.9003041 | 6.601994
45 | 0.001277519 | 7.483653 | 162.8614 | 0 | 6418.28 | 74.94897 | 74.98174 | 880.1934 | 880.1956 | 29.65532 | 29.65535 | 0.9052823 | 6.613846
46 | 0.00116807 | 7.556704 | 154.5262 | 0 | 5978.965 | 72.72448 | 72.76507 | 764.7256 | 764.7383 | 27.64502 | 27.64526 | 0.8969697 | 6.56603
47 | 0.001117907 | 7.692035 | 163.6861 | 0 | 5568.866 | 68.36962 | 68.41177 | 972.5309 | 972.5565 | 31.17677 | 31.17718 | 0.9148793 | 6.925872
48 | 0.001281547 | 7.52381 | 172.0163 | 0 | 6318.24 | 73.36316 | 73.36058 | 1022.116 | 1022.122 | 31.96183 | 31.96192 | 0.9146482 | 6.773637
49 | 0.00118688 | 7.553853 | 162.883 | 0 | 5807.401 | 71.40187 | 71.44699 | 788.3852 | 788.3943 | 28.06985 | 28.07001 | 0.8937671 | 6.60608
50 | 0.001140763 | 7.671966 | 161.3864 | 0 | 5447.546 | 67.28102 | 67.27806 | 1001.359 | 1001.376 | 31.63844 | 31.6387 | 0.9183593 | 6.806544
51 | 0.00133623 | 7.438389 | 154.412 | 0 | 5560.784 | 70.0732 | 70.09727 | 725.6081 | 725.6206 | 26.93094 | 26.93118 | 0.892692 | 6.430393
52 | 0.001299745 | 7.41622 | 145.8061 | 0 | 5254.068 | 67.68892 | 67.71285 | 744.6004 | 744.6109 | 27.27508 | 27.27528 | 0.8988277 | 6.098942
53 | 0.001208889 | 7.597867 | 148.7439 | 0 | 5135.815 | 64.90676 | 64.93333 | 995.7541 | 995.7637 | 31.54768 | 31.54783 | 0.923587 | 6.576915
54 | 0.001363671 | 7.40954 | 152.1099 | 0 | 5605.566 | 70.224 | 70.23513 | 749.6834 | 749.689 | 27.3751 | 27.3752 | 0.8970158 | 6.452504
55 | 0.001292271 | 7.427968 | 145.6435 | 0 | 5289.04 | 68.60372 | 68.63384 | 653.5488 | 653.5596 | 25.55477 | 25.55498 | 0.8862136 | 6.263494
56 | 0.001243261 | 7.537727 | 151.1106 | 0 | 5070.382 | 65.19478 | 65.24415 | 892.3201 | 892.3358 | 29.86203 | 29.8623 | 0.9135405 | 6.541127
57 | 0.001263523 | 7.514233 | 163.6299 | 0 | 6127.589 | 73.07368 | 73.09111 | 868.6625 | 868.6732 | 29.46426 | 29.46444 | 0.9039585 | 6.635878
58 | 0.001231302 | 7.466818 | 155.1399 | 0 | 5659.324 | 71.48262 | 71.49235 | 627.1441 | 627.1538 | 25.03361 | 25.0338 | 0.8732023 | 6.363403
59 | 0.00108728 | 7.659265 | 157.2153 | 0 | 5444.165 | 67.47173 | 67.47993 | 969.425 | 969.436 | 31.1291 | 31.12928 | 0.9179102 | 6.671875
60 | 0.00128105 | 7.445569 | 156.0191 | 0 | 5991.646 | 72.96471 | 73.02049 | 741.8488 | 741.8629 | 27.22841 | 27.22867 | 0.8929981 | 6.411251
61 | 0.001189313 | 7.520618 | 153.6246 | 0 | 6024.036 | 73.28635 | 73.30261 | 728.7565 | 728.7654 | 26.98571 | 26.98588 | 0.8926367 | 6.553424
62 | 0.001132706 | 7.55618 | 140.809 | 0 | 5027.898 | 66.3516 | 66.39538 | 692.4283 | 692.4352 | 26.30485 | 26.30498 | 0.8968122 | 6.306739
63 | 0.001287093 | 7.43708 | 157.3492 | 0 | 6070.676 | 73.5453 | 73.60603 | 737.1115 | 737.1209 | 27.1403 | 27.14047 | 0.8899732 | 6.402443
64 | 0.001185257 | 7.535419 | 157.8706 | 0 | 5882.989 | 72.22272 | 72.27265 | 742.3019 | 742.3245 | 27.23479 | 27.23522 | 0.8913679 | 6.477864
65 | 0.001140934 | 7.628309 | 161.5094 | 0 | 5247.906 | 66.57087 | 66.61103 | 893.8714 | 893.8936 | 29.89195 | 29.89233 | 0.9087279 | 6.620798
66 | 0.001455585 | 7.340055 | 138.778 | 0 | 4995.555 | 67.19651 | 67.22079 | 548.1564 | 548.163 | 23.40678 | 23.40692 | 0.8712472 | 6.114768
67 | 0.001342764 | 7.415524 | 148.8164 | 0 | 5003.166 | 67.21479 | 67.22943 | 558.7155 | 558.7327 | 23.63238 | 23.63274 | 0.8651211 | 6.291341
68 | 0.001279928 | 7.547395 | 131.9186 | 0 | 4526.337 | 61.65476 | 61.69838 | 788.4673 | 788.4749 | 28.07071 | 28.07085 | 0.9144477 | 6.24941
69 | 0.001413481 | 7.41669 | 142.9596 | 0 | 5069.068 | 67.46945 | 67.49898 | 586.0296 | 586.0429 | 24.19804 | 24.19831 | 0.8765544 | 6.301197
70 | 0.00138963 | 7.362337 | 138.0568 | 0 | 4671.099 | 65.36999 | 65.40414 | 464.7119 | 464.7239 | 21.55447 | 21.55474 | 0.8497189 | 5.997203
71 | 0.001277184 | 7.506719 | 135.1311 | 0 | 4361.111 | 61.13454 | 61.16586 | 689.2164 | 689.2233 | 26.24718 | 26.24731 | 0.9004524 | 6.305103
72 | 0.001451724 | 7.375162 | 154.1134 | 0 | 5164.211 | 67.19977 | 67.28599 | 719.6658 | 719.6793 | 26.81742 | 26.81768 | 0.8911288 | 6.428945
73 | 0.001358493 | 7.38761 | 148.9595 | 0 | 4785.046 | 65.62592 | 65.62117 | 552.3698 | 552.3815 | 23.49052 | 23.49077 | 0.8639035 | 6.193559
74 | 0.00119671 | 7.610387 | 142.6296 | 0 | 4568.315 | 62.29683 | 62.36264 | 754.4352 | 754.4426 | 27.45813 | 27.45826 | 0.9037796 | 6.587908
75 | 0.001347441 | 7.428988 | 156.901 | 0 | 5432.595 | 69.9464 | 69.98069 | 616.0185 | 616.0376 | 24.8148 | 24.81519 | 0.8715314 | 6.514188
76 | 0.001248373 | 7.477194 | 150.6625 | 0 | 5067.153 | 67.53482 | 67.57869 | 578.798 | 578.8088 | 24.05003 | 24.05026 | 0.8672326 | 6.382153
77 | 0.001211054 | 7.533351 | 138.4748 | 0 | 4510.002 | 62.93448 | 62.98223 | 615.0718 | 615.0822 | 24.79488 | 24.79509 | 0.8860898 | 6.419089
78 | 0.001339879 | 7.418435 | 146.2088 | 0 | 5222.622 | 69.10122 | 69.17858 | 515.7728 | 515.7931 | 22.70494 | 22.7054 | 0.8557849 | 6.290809
79 | 0.001265526 | 7.431305 | 145.7941 | 0 | 5158.103 | 68.67119 | 68.71268 | 512.7848 | 512.7924 | 22.63946 | 22.63963 | 0.8552775 | 6.265683
80 | 0.001154397 | 7.594956 | 151.8165 | 0 | 4895.747 | 64.78656 | 64.83889 | 770.7448 | 770.7561 | 27.7562 | 27.7564 | 0.9001221 | 6.654764
81 | 0.001310298 | 7.436882 | 157.9031 | 0 | 5827.82 | 72.13558 | 72.19402 | 699.7275 | 699.7376 | 26.4444 | 26.44459 | 0.884454 | 6.50581
82 | 0.001240285 | 7.460605 | 154.0507 | 0 | 5685.615 | 71.21837 | 71.213 | 691.2827 | 691.2858 | 26.28495 | 26.28501 | 0.8865949 | 6.507779
83 | 0.001145648 | 7.576609 | 144.0061 | 0 | 5122.752 | 66.11261 | 66.12202 | 822.7876 | 822.7916 | 28.6775 | 28.67757 | 0.9114223 | 6.441715
84 | 0.001289581 | 7.445394 | 161.5761 | 0 | 6061.809 | 73.61894 | 73.65698 | 720.3613 | 720.364 | 26.82549 | 26.82554 | 0.8852024 | 6.50199
85 | 0.001206699 | 7.493479 | 159.1219 | 0 | 5866.459 | 72.66776 | 72.69992 | 663.6963 | 663.7025 | 25.75369 | 25.75382 | 0.8773801 | 6.595055
86 | 0.001116199 | 7.653898 | 142.8218 | 0 | 5253.282 | 66.23216 | 66.27733 | 935.0643 | 935.0727 | 30.57334 | 30.57348 | 0.9222214 | 6.499424
87 | 0.001313993 | 7.478613 | 162.1141 | 0 | 5937.738 | 71.91248 | 71.9386 | 845.0817 | 845.0884 | 29.06442 | 29.06453 | 0.903455 | 6.686171

## trail9_03
layer | energy | entropy | contrast | idm | autocorrelation | mean_x | mean_y | variance_x | variance_y | standard_deviation_x | standard_deviation_y | correlation | dissimilarity
18 | 0.001247644 | 7.481228 | 149.7535 | 0 | 8577.397 | 88.8392 | 88.86012 | 758.5809 | 758.5888 | 27.53682 | 27.53696 | 0.8995427 | 6.069153
19 | 0.001197064 | 7.474113 | 135.8414 | 0 | 7222.826 | 81.84205 | 81.84772 | 592.643 | 592.6496 | 24.33873 | 24.33887 | 0.8831529 | 5.86457
20 | 0.001115096 | 7.591622 | 142.8573 | 0 | 5807.013 | 71.78091 | 71.84016 | 722.1047 | 722.109 | 26.86697 | 26.86705 | 0.8989564 | 6.294628
21 | 0.001270094 | 7.411156 | 140.9173 | 0 | 5954.222 | 74.17289 | 74.21252 | 520.1821 | 520.192 | 22.79928 | 22.7995 | 0.8621866 | 5.920925
22 | 0.001296364 | 7.357485 | 128.4227 | 0 | 5039.041 | 68.52912 | 68.57349 | 404.1093 | 404.1135 | 20.09741 | 20.09751 | 0.8384532 | 5.861851
23 | 0.001098678 | 7.606692 | 129.5089 | 0 | 5026.715 | 66.77622 | 66.79411 | 631.177 | 631.1788 | 25.11709 | 25.11712 | 0.8956483 | 6.320572
24 | 0.001365326 | 7.343875 | 144.2971 | 0 | 5271.703 | 69.98917 | 70.01897 | 443.007 | 443.0117 | 21.04361 | 21.04372 | 0.8357741 | 6.040367
25 | 0.001297416 | 7.373709 | 139.4233 | 0 | 5154.397 | 69.22853 | 69.23928 | 430.8773 | 430.8811 | 20.7522 | 20.75229 | 0.8358915 | 6.146721
26 | 0.001126438 | 7.595514 | 143.6749 | 0 | 5206.48 | 67.64602 | 67.67137 | 699.91 | 699.9158 | 26.44997 | 26.45008 | 0.8963055 | 6.422706
27 | 0.001251 | 7.510849 | 158.2443 | 0 | 6041.706 | 73.37578 | 73.38485 | 735.382 | 735.395 | 27.10749 | 27.10773 | 0.8914438 | 6.520912
28 | 0.001171042 | 7.55883 | 158.6508 | 0 | 5799.878 | 72.06558 | 72.04967 | 686.4987 | 686.5081 | 26.19593 | 26.19611 | 0.8833558 | 6.536628
29 | 0.001026017 | 7.774241 | 179.4755 | 0 | 6273.659 | 71.73967 | 71.7537 | 1215.019 | 1215.031 | 34.85119 | 34.85136 | 0.9254329 | 7.114297
30 | 0.001147477 | 7.645334 | 174.9675 | 0 | 6972.868 | 77.08449 | 77.10726 | 1116.688 | 1116.695 | 33.40401 | 33.40412 | 0.9198198 | 6.875015
31 | 0.001065703 | 7.688164 | 163.9693 | 0 | 6563.585 | 75.91402 | 75.92534 | 881.241 | 881.2458 | 29.68081 | 29.68089 | 0.9061326 | 6.72203
32 | 0.001061533 | 7.730976 | 169.1396 | 0 | 6224.265 | 71.8896 | 71.90746 | 1138.766 | 1138.781 | 33.74126 | 33.74148 | 0.9250566 | 6.829089
33 | 0.001181374 | 7.580125 | 165.6068 | 0 | 6509.499 | 75.44717 | 75.44946 | 899.0385 | 899.0444 | 29.97509 | 29.97519 | 0.9071823 | 6.597109
34 | 0.001165315 | 7.548697 | 150.2558 | 0 | 5950.06 | 73.49507 | 73.47626 | 624.3239 | 624.3334 | 24.98055 | 24.98074 | 0.8790723 | 6.362127
35 | 0.001166541 | 7.597525 | 153.2708 | 0 | 5198.293 | 67.20456 | 67.24748 | 755.1212 | 755.1274 | 27.47558 | 27.47569 | 0.8976314 | 6.451869
36 | 0.001357387 | 7.364992 | 152.677 | 0 | 5605.911 | 71.60754 | 71.61589 | 553.9978 | 554.0115 | 23.52926 | 23.52955 | 0.8599722 | 6.14743
37 | 0.001305182 | 7.402946 | 149.7751 | 0 | 5406.314 | 70.4348 | 70.45312 | 519.1122 | 519.1156 | 22.77958 | 22.77965 | 0.8533499 | 6.182796
38 | 0.001181517 | 7.56998 | 148.2691 | 0 | 5061.875 | 66.35488 | 66.40581 | 729.4955 | 729.5053 | 27.00344 | 27.00363 | 0.8969836 | 6.411219
39 | 0.001330457 | 7.412949 | 150.4002 | 0 | 5777.308 | 72.32058 | 72.36719 | 619.0242 | 619.0327 | 24.87252 | 24.87269 | 0.8765425 | 6.188491
40 | 0.001254125 | 7.434021 | 147.9673 | 0 | 5659.14 | 71.79798 | 71.80441 | 577.5451 | 577.5522 | 24.02381 | 24.02396 | 0.870025 | 6.209661
41 | 0.001173207 | 7.549163 | 145.7463 | 0 | 5246.236 | 67.83544 | 67.85787 | 715.1435 | 715.1475 | 26.73545 | 26.73553 | 0.897474 | 6.366158
42 | 0.001314754 | 7.402686 | 150.4542 | 0 | 5796.285 | 72.8226 | 72.85169 | 566.5532 | 566.5615 | 23.79507 | 23.79525 | 0.8647292 | 6.189772
43 | 0.001207683 | 7.498008 | 156.0463 | 0 | 6102.311 | 74.21475 | 74.23706 | 670.8947 | 670.9 | 25.8908 | 25.8909 | 0.8813239 | 6.452314
44 | 0.001138049 | 7.55442 | 150.8781 | 0 | 5299.617 | 68.58261 | 68.6127 | 668.9075 | 668.9153 | 25.85479 | 25.85494 | 0.885983 | 6.444253
45 | 0.001268008 | 7.476617 | 159.5846 | 0 | 6083.068 | 73.90663 | 73.95913 | 696.8202 | 696.8237 | 26.39104 | 26.39111 | 0.883759 | 6.432374
46 | 0.001177761 | 7.541168 | 166.2494 | 0 | 6228.915 | 74.63113 | 74.65054 | 740.2433 | 740.2455 | 27.20068 | 27.20072 | 0.8863293 | 6.648533
47 | 0.001123937 | 7.657331 | 153.7756 | 0 | 5302.369 | 66.97822 | 66.99689 | 891.039 | 891.0422 | 29.84435 | 29.84441 | 0.9133038 | 6.610187
48 | 0.00135649 | 7.403889 | 154.0287 | 0 | 5469.023 | 70.22027 | 70.28668 | 610.8645 | 610.8782 | 24.70955 | 24.70983 | 0.8715118 | 6.280848
49 | 0.001229608 | 7.483915 | 155.3568 | 0 | 5476.179 | 70.23013 | 70.24399 | 620.2814 | 620.2908 | 24.89792 | 24.89811 | 0.8732957 | 6.338129
50 | 0.001206513 | 7.596338 | 158.3981 | 0 | 5395.775 | 66.76382 | 66.80082 | 1014.922 | 1014.936 | 31.85179 | 31.85201 | 0.9208307 | 6.544778
51 | 0.001413497 | 7.394482 | 158.5605 | 0 | 5472.922 | 69.3318 | 69.33269 | 745.4241 | 745.4273 | 27.29772 | 27.29778 | 0.8920695 | 6.372953
52 | 0.001298089 | 7.410249 | 147.7766 | 0 | 5019.689 | 67.11468 | 67.14567 | 586.7682 | 586.7714 | 24.21513 | 24.2152 | 0.8723495 | 6.085742
53 | 0.00117552 | 7.579165 | 154.0991 | 0 | 4949.449 | 64.71866 | 64.77583 | 834.057 | 834.0635 | 28.87436 | 28.87447 | 0.906385 | 6.463507
54 | 0.001343233 | 7.425042 | 161.447 | 0 | 5636.485 | 70.14477 | 70.18051 | 794.171 | 794.1755 | 28.17212 | 28.1722 | 0.8967956 | 6.417134
55 | 0.001287678 | 7.401573 | 146.4 | 0 | 5090.959 | 68.23748 | 68.28047 | 504.3047 | 504.314 | 22.44978 | 22.44999 | 0.8537399 | 6.124764
56 | 0.001117811 | 7.627677 | 164.1807 | 0 | 5422.72 | 67.50464 | 67.5057 | 947.2019 | 947.2082 | 30.77034 | 30.77044 | 0.9125792 | 6.686797
57 | 0.001349456 | 7.408333 | 159.0431 | 0 | 5608.103 | 71.52607 | 71.54322 | 570.1487 | 570.1527 | 23.87163 | 23.87171 | 0.8590554 | 6.451328
58 | 0.001259927 | 7.426507 | 154.7899 | 0 | 5501.328 | 71.01177 | 71.03279 | 534.1722 | 534.1793 | 23.1065 | 23.10666 | 0.8534923 | 6.3009
59 | 0.001115322 | 7.602324 | 151.4022 | 0 | 5254.528 | 67.0098 | 67.04894 | 836.5617 | 836.569 | 28.91287 | 28.913 | 0.9084338 | 6.398738
60 | 0.001291767 | 7.415897 | 151.1586 | 0 | 5764.934 | 72.52053 | 72.53125 | 580.4525 | 580.4649 | 24.08474 | 24.08501 | 0.867828 | 6.297325
61 | 0.001186714 | 7.509227 | 153.0716 | 0 | 6071.949 | 73.68291 | 73.66342 | 720.5235 | 720.5267 | 26.82815 | 26.82821 | 0.8916855 | 6.372408
62 | 0.001102329 | 7.600468 | 149.1207 | 0 | 5582.646 | 69.69113 | 69.69526 | 799.8931 | 799.8945 | 28.27403 | 28.27406 | 0.9054557 | 6.553122
63 | 0.001229055 | 7.490905 | 156.4776 | 0 | 6290.555 | 75.35472 | 75.3939 | 687.6286 | 687.6365 | 26.21605 | 26.21621 | 0.8842199 | 6.426819
64 | 0.001208075 | 7.480277 | 150.1104 | 0 | 5720.578 | 71.90833 | 71.94778 | 621.5631 | 621.5715 | 24.92647 | 24.92664 | 0.8781527 | 6.307713
65 | 0.001041303 | 7.764002 | 170.696 | 0 | 6022.841 | 70.56756 | 70.58779 | 1125.619 | 1125.629 | 33.54298 | 33.54313 | 0.9236457 | 7.030124
66 | 0.001466789 | 7.332332 | 156.4162 | 0 | 5314.05 | 69.03504 | 69.07149 | 623.5807 | 623.5958 | 24.96558 | 24.96589 | 0.8732986 | 6.307028
67 | 0.001351462 | 7.353431 | 143.4531 | 0 | 4833.324 | 66.27543 | 66.30779 | 509.8131 | 509.821 | 22.57238 | 22.57256 | 0.8584865 | 5.990651
68 | 0.001325263 | 7.481905 | 135.9893 | 0 | 4383.743 | 61.68144 | 61.74144 | 643.3767 | 643.3805 | 25.35949 | 25.35957 | 0.892735 | 6.254977
69 | 0.001467979 | 7.34016 | 151.698 | 0 | 5094.308 | 67.30856 | 67.37343 | 635.5169 | 635.5271 | 25.20038 | 25.20059 | 0.8782254 | 6.231503
70 | 0.001354771 | 7.347285 | 139.4868 | 0 | 4657.708 | 65.29063 | 65.31849 | 462.0203 | 462.0236 | 21.48819 | 21.48827 | 0.8483621 | 5.895427
71 | 0.001240182 | 7.552497 | 141.6762 | 0 | 4560.061 | 62.56914 | 62.62537 | 711.9993 | 712.0026 | 26.67826 | 26.67833 | 0.8997148 | 6.394154
72 | 0.001429278 | 7.3542 | 149.3432 | 0 | 5089.122 | 67.65566 | 67.68255 | 584.3008 | 584.3051 | 24.16053 | 24.16062 | 0.8701637 | 6.224645
73 | 0.001338246 | 7.389826 | 152.112 | 0 | 4861.604 | 66.72272 | 66.74436 | 484.0362 | 484.0438 | 21.99733 | 21.9975 | 0.8416954 | 6.203975
74 | 0.001221829 | 7.587294 | 141.9471 | 0 | 4736.579 | 63.32677 | 63.36947 | 794.0293 | 794.0356 | 28.17115 | 28.17126 | 0.9096218 | 6.460374
75 | 0.00130465 | 7.425248 | 141.6262 | 0 | 5191.101 | 68.90355 | 68.92937 | 511.846 | 511.8528 | 22.6161 | 22.61625 | 0.8603653 | 6.247233
76 | 0.001296069 | 7.411012 | 142.4891 | 0 | 5058.317 | 67.82144 | 67.84551 | 528.2899 | 528.2943 | 22.97774 | 22.97784 | 0.8629316 | 6.182991
77 | 0.001179695 | 7.605684 | 161.8205 | 0 | 5004.885 | 65.17587 | 65.19375 | 835.5806 | 835.5873 | 28.90087 | 28.90099 | 0.9029516 | 6.730859
78 | 0.001323181 | 7.415074 | 159.1438 | 0 | 5533.332 | 70.82441 | 70.80219 | 597.4366 | 597.441 | 24.43648 | 24.43657 | 0.8662238 | 6.398453
79 | 0.001261312 | 7.410573 | 138.0996 | 0 | 5171.172 | 69.25612 | 69.21584 | 445.5786 | 445.5856 | 21.10228 | 21.10245 | 0.8452203 | 6.117052
80 | 0.001167205 | 7.544272 | 139.3953 | 0 | 4670.493 | 64.10019 | 64.16251 | 627.1618 | 627.1659 | 25.03836 | 25.03845 | 0.8875187 | 6.292418
81 | 0.001296952 | 7.398426 | 145.2208 | 0 | 5517.93 | 71.22885 | 71.24516 | 515.2206 | 515.2256 | 22.69154 | 22.69165 | 0.8580389 | 6.141147
82 | 0.001244599 | 7.448707 | 153.5093 | 0 | 5489.32 | 70.98135 | 70.9797 | 527.3345 | 527.3429 | 22.95802 | 22.95821 | 0.853387 | 6.357705
83 | 0.001119122 | 7.607645 | 147.1849 | 0 | 5271.909 | 67.22471 | 67.21809 | 825.6621 | 825.667 | 28.72773 | 28.72781 | 0.9105988 | 6.522783
84 | 0.001267608 | 7.430141 | 156.5173 | 0 | 5938.085 | 73.2105 | 73.21879 | 655.8997 | 655.9052 | 25.60094 | 25.60105 | 0.8785699 | 6.414531
85 | 0.001242189 | 7.406557 | 140.8375 | 0 | 5461.196 | 71.0736 | 71.09788 | 478.3077 | 478.3143 | 21.86463 | 21.86478 | 0.8511133 | 6.056717
86 | 0.001142852 | 7.609466 | 148.1299 | 0 | 4991.795 | 65.8005 | 65.81013 | 734.776 | 734.7821 | 27.10124 | 27.10136 | 0.898734 | 6.503918
87 | 0.001301053 | 7.443916 | 153.8074 | 0 | 5525.937 | 70.57141 | 70.59242 | 620.144 | 620.1516 | 24.89313 | 24.89328 | 0.8749147 | 6.357428

## trail9_04
layer | energy | entropy | contrast | idm | autocorrelation | mean_x | mean_y | variance_x | variance_y | standard_deviation_x | standard_deviation_y | correlation | dissimilarity
18 | 0.001258375 | 7.464664 | 144.3107 | 0 | 8987.929 | 90.98987 | 91.02767 | 780.0211 | 780.038 | 27.92324 | 27.92354 | 0.9032876 | 6.007531
19 | 0.001278195 | 7.397458 | 139.4533 | 0 | 7562.387 | 84.25794 | 84.29485 | 532.1417 | 532.1534 | 23.06345 | 23.06371 | 0.8628755 | 5.897468
20 | 0.001114751 | 7.547618 | 125.9787 | 0 | 5943.544 | 72.56887 | 72.59067 | 738.7375 | 738.7506 | 27.17133 | 27.17157 | 0.9129981 | 5.901626
21 | 0.001331268 | 7.32839 | 131.056 | 0 | 5836.977 | 73.54048 | 73.57574 | 492.6429 | 492.6493 | 22.18933 | 22.18947 | 0.8630898 | 5.794855
22 | 0.001253857 | 7.394025 | 119.8088 | 0 | 5068.373 | 68.60678 | 68.62535 | 419.2658 | 419.277 | 20.47152 | 20.4718 | 0.8571954 | 5.786553
23 | 0.001110353 | 7.565982 | 121.8027 | 0 | 4930.967 | 66.76307 | 66.78157 | 532.399 | 532.4049 | 23.06947 | 23.0696 | 0.8854606 | 6.167435
24 | 0.001396885 | 7.274126 | 125.2897 | 0 | 5170.988 | 69.55381 | 69.62074 | 391.2599 | 391.2832 | 19.77501 | 19.7756 | 0.8378597 | 5.763937
25 | 0.001269768 | 7.391925 | 129.1707 | 0 | 5240.792 | 69.69342 | 69.72332 | 446.2201 | 446.2305 | 21.11979 | 21.12004 | 0.8534814 | 5.995067
26 | 0.001080629 | 7.634219 | 148.1341 | 0 | 5477.438 | 68.73301 | 68.72347 | 826.6285 | 826.6391 | 28.74333 | 28.74352 | 0.9099598 | 6.559749
27 | 0.001235719 | 7.508656 | 150.788 | 0 | 6013.111 | 73.07829 | 73.07395 | 748.4721 | 748.4783 | 27.35176 | 27.35187 | 0.8974662 | 6.38606
28 | 0.001170463 | 7.542895 | 141.124 | 0 | 5560.453 | 71.09069 | 71.10075 | 576.1813 | 576.1882 | 23.99828 | 23.99843 | 0.8758133 | 6.312631
29 | 0.001010293 | 7.776392 | 157.9829 | 0 | 6291.651 | 72.10908 | 72.13461 | 1168.359 | 1168.369 | 34.17702 | 34.17717 | 0.9316927 | 6.810708
30 | 0.001194355 | 7.570228 | 158.9944 | 0 | 6217.646 | 74.44395 | 74.47439 | 752.8454 | 752.8549 | 27.43243 | 27.4326 | 0.8927076 | 6.625497
31 | 0.001078013 | 7.666265 | 151.9194 | 0 | 6356.793 | 75.26421 | 75.28834 | 765.7043 | 765.7136 | 27.66651 | 27.66668 | 0.8999569 | 6.542498
32 | 0.001070465 | 7.706389 | 159.6151 | 0 | 5740.604 | 69.59888 | 69.64157 | 972.9109 | 972.9172 | 31.18631 | 31.18641 | 0.9169678 | 6.726023
33 | 0.001274469 | 7.474328 | 148.5464 | 0 | 5919.578 | 72.55207 | 72.55529 | 729.0304 | 729.0533 | 26.9906 | 26.99103 | 0.8970617 | 6.341222
34 | 0.001166457 | 7.534275 | 138.4698 | 0 | 5806.455 | 72.38605 | 72.37082 | 636.3655 | 636.3721 | 25.22119 | 25.22132 | 0.890477 | 6.080426
35 | 0.001125586 | 7.601361 | 136.4846 | 0 | 5075.99 | 66.72899 | 66.77928 | 687.9695 | 687.9739 | 26.22683 | 26.22692 | 0.8998575 | 6.257533
36 | 0.001243482 | 7.506402 | 152.668 | 0 | 6061.88 | 73.14602 | 73.17299 | 785.9885 | 785.9969 | 28.02453 | 28.02468 | 0.901039 | 6.422975
37 | 0.0012352 | 7.460079 | 136.3816 | 0 | 5646.232 | 71.95953 | 72.01536 | 532.2844 | 532.3042 | 23.06435 | 23.06479 | 0.8697321 | 6.070477
38 | 0.001158161 | 7.579202 | 134.4813 | 0 | 5037.248 | 66.22902 | 66.27002 | 715.795 | 715.8001 | 26.74966 | 26.74975 | 0.9042079 | 6.304803
39 | 0.001215284 | 7.51103 | 147.4441 | 0 | 6052.466 | 73.76937 | 73.79134 | 683.0183 | 683.0273 | 26.1294 | 26.12957 | 0.8900926 | 6.30371
40 | 0.001168657 | 7.544457 | 147.4285 | 0 | 6171.813 | 74.50295 | 74.51715 | 693.7939 | 693.8088 | 26.32862 | 26.32891 | 0.891691 | 6.433752
41 | 0.001115512 | 7.611917 | 141.4414 | 0 | 5328.999 | 68.15502 | 68.18516 | 752.0705 | 752.0779 | 27.41457 | 27.41471 | 0.9044874 | 6.458827
42 | 0.001244939 | 7.477167 | 136.0594 | 0 | 6024.798 | 74.06299 | 74.10849 | 605.0275 | 605.038 | 24.59051 | 24.59073 | 0.8845545 | 6.180072
43 | 0.001189518 | 7.521869 | 143.2112 | 0 | 6240.833 | 75.48244 | 75.48413 | 615.0658 | 615.0691 | 24.79458 | 24.79465 | 0.8811926 | 6.363181
44 | 0.001098952 | 7.627099 | 148.1203 | 0 | 5922.936 | 71.1639 | 71.19306 | 930.952 | 930.9626 | 30.50287 | 30.50305 | 0.9185791 | 6.545483
45 | 0.001263009 | 7.434467 | 139.5583 | 0 | 5815.222 | 72.92972 | 72.98067 | 563.3704 | 563.3911 | 23.72774 | 23.72818 | 0.8725112 | 6.110938
46 | 0.001206267 | 7.467445 | 128.686 | 0 | 5540.083 | 71.54674 | 71.55534 | 484.6792 | 484.6858 | 22.0098 | 22.00995 | 0.8657011 | 5.988226
47 | 0.001134215 | 7.618491 | 136.3312 | 0 | 5093.32 | 66.44936 | 66.51245 | 741.6342 | 741.6407 | 27.2287 | 27.22882 | 0.9066885 | 6.415923
48 | 0.001322727 | 7.406627 | 135.7424 | 0 | 5539.251 | 70.97276 | 71.00254 | 567.6486 | 567.6602 | 23.81504 | 23.81529 | 0.87867 | 6.029401
49 | 0.001212382 | 7.502379 | 151.8243 | 0 | 5565.923 | 70.98562 | 71.00781 | 601.2854 | 601.2945 | 24.51427 | 24.51446 | 0.8714157 | 6.276352
50 | 0.001145147 | 7.629394 | 147.3802 | 0 | 4954.774 | 65.75558 | 65.79537 | 701.4503 | 701.4559 | 26.47969 | 26.4798 | 0.8939223 | 6.584502
51 | 0.001363744 | 7.411471 | 141.3678 | 0 | 5340.223 | 69.02268 | 69.03213 | 646.0241 | 646.0255 | 25.40981 | 25.40984 | 0.8890821 | 6.185912
52 | 0.001277557 | 7.413891 | 138.651 | 0 | 5257.428 | 69.28608 | 69.27388 | 526.0368 | 526.0542 | 22.92933 | 22.92972 | 0.8679341 | 6.063423
53 | 0.001208828 | 7.551759 | 138.226 | 0 | 4914.475 | 64.94827 | 65.01168 | 760.9902 | 760.9952 | 27.57774 | 27.57783 | 0.9074187 | 6.359817
54 | 0.001366325 | 7.389678 | 150.7863 | 0 | 5502.472 | 70.53946 | 70.58353 | 599.4094 | 599.4177 | 24.47822 | 24.47839 | 0.871792 | 6.29145
55 | 0.00125674 | 7.460855 | 145.5894 | 0 | 5444.745 | 70.51283 | 70.51047 | 544.4374 | 544.4401 | 23.32672 | 23.32678 | 0.8664513 | 6.307627
56 | 0.001081237 | 7.650973 | 157.5887 | 0 | 5501.228 | 68.11024 | 68.08726 | 941.0999 | 941.115 | 30.67039 | 30.67064 | 0.9163052 | 6.69764
57 | 0.001309673 | 7.425011 | 147.9316 | 0 | 5531.95 | 70.76244 | 70.80138 | 595.3881 | 595.3906 | 24.39226 | 24.39231 | 0.8742303 | 6.232354
58 | 0.001252879 | 7.436746 | 139.8647 | 0 | 5633.481 | 72.04669 | 72.04734 | 512.7084 | 512.7121 | 22.63877 | 22.63885 | 0.8618933 | 6.253453
59 | 0.001155518 | 7.550029 | 133.0124 | 0 | 4879.435 | 65.5641 | 65.60831 | 644.0012 | 644.0039 | 25.37163 | 25.37168 | 0.8953147 | 6.28588
60 | 0.001295548 | 7.420179 | 147.6186 | 0 | 5892 | 73.20031 | 73.22276 | 605.7289 | 605.7345 | 24.60433 | 24.60444 | 0.876532 | 6.296949
61 | 0.001229738 | 7.462102 | 148.2061 | 0 | 5801.575 | 72.94883 | 72.963 | 553.4401 | 553.4433 | 23.51875 | 23.51882 | 0.8636342 | 6.315905
62 | 0.001048203 | 7.649834 | 145.2411 | 0 | 5609.575 | 70.34014 | 70.35571 | 732.5696 | 732.5896 | 27.06238 | 27.06276 | 0.9005886 | 6.42347
63 | 0.001262909 | 7.447662 | 140.1341 | 0 | 5941.217 | 73.33105 | 73.337 | 633.3877 | 633.3945 | 25.15873 | 25.15887 | 0.8876776 | 6.210486
64 | 0.001143653 | 7.566785 | 153.1642 | 0 | 6119.212 | 73.97222 | 73.95353 | 723.9761 | 723.9801 | 26.89702 | 26.89709 | 0.8938927 | 6.432148
65 | 0.001069547 | 7.685304 | 149.7316 | 0 | 5800.719 | 69.8279 | 69.85599 | 996.9299 | 996.9358 | 31.56764 | 31.56774 | 0.9240421 | 6.574482
66 | 0.001318803 | 7.437152 | 136.144 | 0 | 5524.889 | 69.99411 | 70.02089 | 691.2161 | 691.2246 | 26.28352 | 26.28368 | 0.9010297 | 6.070428
67 | 0.001237477 | 7.474729 | 133.5829 | 0 | 5249.487 | 68.8642 | 68.85169 | 573.346 | 573.3766 | 23.93694 | 23.93759 | 0.8839589 | 5.998983
68 | 0.00130425 | 7.489596 | 129.2973 | 0 | 4333.003 | 61.4856 | 61.50945 | 615.0808 | 615.0835 | 24.79322 | 24.79328 | 0.893991 | 6.146277
69 | 0.001428252 | 7.299098 | 120.8859 | 0 | 4758.301 | 66.20646 | 66.22256 | 433.7666 | 433.777 | 20.82317 | 20.82342 | 0.8605053 | 5.687711
70 | 0.001314436 | 7.38711 | 126.7322 | 0 | 4718.295 | 65.54856 | 65.54766 | 483.2545 | 483.2676 | 21.9777 | 21.978 | 0.8707379 | 5.74113
71 | 0.001222761 | 7.54243 | 142.098 | 0 | 4527.912 | 62.46062 | 62.48465 | 695.6077 | 695.6118 | 26.37028 | 26.37036 | 0.8973018 | 6.420945
72 | 0.001392516 | 7.382811 | 132.594 | 0 | 4894.035 | 66.67174 | 66.70431 | 512.8554 | 512.8573 | 22.63817 | 22.63821 | 0.8690185 | 6.112113
73 | 0.001306211 | 7.388593 | 136.8272 | 0 | 4896.792 | 66.76869 | 66.75553 | 506.368 | 506.3885 | 22.49708 | 22.49754 | 0.8659767 | 6.029502
74 | 0.001245629 | 7.510269 | 130.2916 | 0 | 4575.778 | 62.83562 | 62.83151 | 691.6226 | 691.6316 | 26.28899 | 26.28916 | 0.9054724 | 6.257802
75 | 0.001318999 | 7.415842 | 140.3438 | 0 | 5312.328 | 69.51363 | 69.5598 | 546.6876 | 546.6951 | 23.37449 | 23.37465 | 0.8704849 | 6.13618
76 | 0.001266221 | 7.417231 | 132.735 | 0 | 5172.949 | 68.91787 | 68.92202 | 488.9735 | 488.9815 | 22.10798 | 22.10816 | 0.8631858 | 5.981873
77 | 0.001209838 | 7.53742 | 144.0879 | 0 | 4972.048 | 65.54474 | 65.56217 | 746.0387 | 746.0475 | 27.30585 | 27.30601 | 0.9027025 | 6.346931
78 | 0.001296398 | 7.418758 | 132.0826 | 0 | 5349.747 | 69.85123 | 69.88019 | 534.6644 | 534.6697 | 23.11781 | 23.11793 | 0.8747214 | 5.940561
79 | 0.001241546 | 7.429899 | 140.8075 | 0 | 5458.184 | 70.50506 | 70.50598 | 557.663 | 557.6687 | 23.60711 | 23.60723 | 0.8715997 | 6.124279
80 | 0.001195629 | 7.503635 | 131.5411 | 0 | 4647.417 | 64.23651 | 64.26622 | 584.599 | 584.6102 | 24.17535 | 24.17559 | 0.8866882 | 6.205833
81 | 0.00124406 | 7.461461 | 135.8164 | 0 | 5532.948 | 71.04768 | 71.06713 | 551.8977 | 551.9018 | 23.48781 | 23.48789 | 0.8748518 | 6.193007
82 | 0.00122775 | 7.449965 | 138.5596 | 0 | 5692.674 | 72.16487 | 72.19134 | 552.3973 | 552.4055 | 23.49147 | 23.49165 | 0.8715921 | 6.125173
83 | 0.001093561 | 7.620701 | 141.6245 | 0 | 5296.064 | 67.52284 | 67.56448 | 804.1105 | 804.1157 | 28.35164 | 28.35174 | 0.9112972 | 6.439205
84 | 0.001272421 | 7.416719 | 135.7913 | 0 | 5696.711 | 72.24315 | 72.26774 | 544.0652 | 544.0787 | 23.31797 | 23.31827 | 0.8726555 | 6.109483
85 | 0.001209012 | 7.453861 | 135.3376 | 0 | 5640.523 | 72.08173 | 72.10708 | 510.8652 | 510.8696 | 22.59767 | 22.59777 | 0.8652107 | 6.050821
86 | 0.001134599 | 7.56469 | 132.0141 | 0 | 4958.105 | 65.98098 | 65.99444 | 669.2452 | 669.2482 | 25.86524 | 25.8653 | 0.9005164 | 6.182067
87 | 0.001227569 | 7.534716 | 154.7323 | 0 | 5865.72 | 71.61381 | 71.63266 | 813.0626 | 813.0695 | 28.50507 | 28.50519 | 0.9032013 | 6.527265

## trail9_05
layer | energy | entropy | contrast | idm | autocorrelation | mean_x | mean_y | variance_x | variance_y | standard_deviation_x | standard_deviation_y | correlation | dissimilarity
18 | 0.001135945 | 7.550261 | 143.1892 | 0 | 9219.742 | 92.0661 | 92.05265 | 816.9766 | 817.0014 | 28.57698 | 28.57742 | 0.9106268 | 6.023715
19 | 0.001180724 | 7.512372 | 143.9858 | 0 | 8272.907 | 87.10033 | 87.11937 | 758.7332 | 758.7543 | 27.53394 | 27.53433 | 0.9008043 | 6.168321
20 | 0.001109355 | 7.557271 | 114.3588 | 0 | 5770.609 | 72.42972 | 72.43694 | 580.9674 | 580.9681 | 24.09884 | 24.09885 | 0.9003297 | 5.833422
21 | 0.001177853 | 7.492119 | 135.8498 | 0 | 6528.919 | 77.01021 | 77.04081 | 664.3817 | 664.3878 | 25.76356 | 25.76368 | 0.8948794 | 5.925757
22 | 0.001246366 | 7.359907 | 119.7589 | 0 | 5411.816 | 71.21476 | 71.22306 | 398.5637 | 398.5727 | 19.95847 | 19.9587 | 0.8498812 | 5.653019
23 | 0.001099736 | 7.580993 | 118.3154 | 0 | 5013.309 | 66.8345 | 66.84516 | 603.5115 | 603.5136 | 24.55903 | 24.55907 | 0.9021729 | 6.096224
24 | 0.001254728 | 7.419913 | 129.8519 | 0 | 5484.62 | 70.85611 | 70.86049 | 528.1184 | 528.1253 | 22.97397 | 22.97412 | 0.875996 | 6.001049
25 | 0.001228911 | 7.400725 | 131.9619 | 0 | 5159.656 | 69.10559 | 69.09414 | 449.8547 | 449.8595 | 21.20212 | 21.20223 | 0.8529332 | 6.01779
26 | 0.001060008 | 7.643098 | 138.9668 | 0 | 5180.031 | 67.45909 | 67.418 | 700.0867 | 700.093 | 26.45453 | 26.45465 | 0.9011371 | 6.406965
27 | 0.001212361 | 7.49437 | 146.023 | 0 | 5495.95 | 70.37004 | 70.37465 | 616.0612 | 616.0645 | 24.8119 | 24.81197 | 0.8801463 | 6.236095
28 | 0.001152063 | 7.546307 | 142.6793 | 0 | 5644.584 | 71.2565 | 71.23074 | 638.1663 | 638.1711 | 25.25629 | 25.25639 | 0.8893141 | 6.182002
29 | 0.001074552 | 7.713316 | 161.0644 | 0 | 5964.155 | 70.58463 | 70.60301 | 1060.201 | 1060.204 | 32.55431 | 32.55435 | 0.9233161 | 6.825139
30 | 0.001180571 | 7.583756 | 169.5339 | 0 | 6436.71 | 74.60311 | 74.59525 | 954.4208 | 954.4269 | 30.88314 | 30.88324 | 0.9113575 | 6.756744
31 | 0.001093565 | 7.623365 | 151.0504 | 0 | 6081.426 | 73.58723 | 73.56871 | 742.108 | 742.12 | 27.23477 | 27.23499 | 0.8978142 | 6.500228
32 | 0.001068726 | 7.711657 | 155.7439 | 0 | 5700.808 | 69.54967 | 69.52629 | 941.2999 | 941.3028 | 30.67574 | 30.67579 | 0.9178973 | 6.757123
33 | 0.001220425 | 7.510809 | 149.0562 | 0 | 6028.354 | 73.21157 | 73.18303 | 744.2189 | 744.2284 | 27.27239 | 27.27256 | 0.8990871 | 6.465684
34 | 0.001166288 | 7.531319 | 142.8843 | 0 | 5751.571 | 72.33779 | 72.31315 | 590.6188 | 590.6297 | 24.29689 | 24.29712 | 0.8795164 | 6.313223
35 | 0.001142545 | 7.630844 | 150.5309 | 0 | 5562.127 | 68.85409 | 68.86365 | 894.756 | 894.7616 | 29.90727 | 29.90736 | 0.9154998 | 6.60337
36 | 0.001283281 | 7.435989 | 152.2447 | 0 | 5629.549 | 71.13755 | 71.15947 | 642.6638 | 642.6654 | 25.34083 | 25.34086 | 0.8806168 | 6.278953
37 | 0.001218725 | 7.471596 | 148.5706 | 0 | 5895.802 | 73.21689 | 73.19092 | 609.9802 | 609.9891 | 24.69065 | 24.69083 | 0.8783117 | 6.387797
38 | 0.001158188 | 7.557917 | 130.1492 | 0 | 5035.649 | 66.82451 | 66.84375 | 633.3319 | 633.3361 | 25.15967 | 25.15976 | 0.896167 | 6.263299
39 | 0.001247005 | 7.4582 | 135.5231 | 0 | 5584.398 | 71.25548 | 71.2745 | 574.3728 | 574.3755 | 23.95883 | 23.95889 | 0.8784557 | 6.147584
40 | 0.001174027 | 7.497209 | 142.6716 | 0 | 5985.53 | 73.88671 | 73.89694 | 596.9185 | 596.923 | 24.42484 | 24.42493 | 0.8784539 | 6.27524
41 | 0.001183301 | 7.50974 | 121.0979 | 0 | 4816.064 | 65.85325 | 65.84875 | 539.3983 | 539.3988 | 23.21755 | 23.21756 | 0.8869723 | 6.075504
42 | 0.001227798 | 7.468702 | 138.2309 | 0 | 5763.983 | 72.79496 | 72.77676 | 535.4258 | 535.4405 | 23.13186 | 23.13218 | 0.8686522 | 6.14862
43 | 0.001194211 | 7.465262 | 135.3837 | 0 | 5961.406 | 74.26226 | 74.25518 | 514.1895 | 514.2066 | 22.66595 | 22.66633 | 0.8669409 | 6.174059
44 | 0.001162583 | 7.495599 | 111.5526 | 0 | 4833.888 | 66.69653 | 66.69313 | 441.0443 | 441.0467 | 20.99704 | 20.99709 | 0.8724299 | 5.928145
45 | 0.001285407 | 7.387152 | 134.7287 | 0 | 5463.654 | 70.68969 | 70.70896 | 532.3061 | 532.3231 | 23.06517 | 23.06555 | 0.8720072 | 6.01172
46 | 0.001227292 | 7.43902 | 138.1535 | 0 | 5665.594 | 72.35433 | 72.31763 | 500.5903 | 500.6143 | 22.36695 | 22.36749 | 0.8628138 | 6.133145
47 | 0.001246153 | 7.506989 | 133.8775 | 0 | 4588.884 | 63.86986 | 63.86602 | 575.5138 | 575.5159 | 23.98492 | 23.98496 | 0.8839834 | 6.239045
48 | 0.001307809 | 7.435154 | 141.0853 | 0 | 5511.031 | 69.97549 | 69.97604 | 684.0339 | 684.0434 | 26.14702 | 26.1472 | 0.8965124 | 6.146839
49 | 0.001164605 | 7.535197 | 149.7997 | 0 | 5795.22 | 72.16135 | 72.12716 | 663.7552 | 663.7755 | 25.75712 | 25.75752 | 0.887564 | 6.331893
50 | 0.001174659 | 7.57454 | 140.8135 | 0 | 5112.579 | 66.13269 | 66.16043 | 807.0341 | 807.0376 | 28.40363 | 28.40369 | 0.9120856 | 6.356769
51 | 0.001290104 | 7.417302 | 138.5529 | 0 | 5313.497 | 68.78301 | 68.79747 | 649.8189 | 649.826 | 25.48264 | 25.48278 | 0.8926775 | 6.07417
52 | 0.001268896 | 7.398153 | 134.6302 | 0 | 5078.794 | 68.52526 | 68.49172 | 450.9746 | 450.9826 | 21.2293 | 21.22949 | 0.8518931 | 5.953922
53 | 0.001190229 | 7.553771 | 140.0399 | 0 | 4756.534 | 63.78777 | 63.78427 | 756.4522 | 756.4564 | 27.49631 | 27.49639 | 0.9074629 | 6.372867
54 | 0.001369267 | 7.346611 | 135.8041 | 0 | 5291.056 | 68.60176 | 68.60866 | 651.5084 | 651.5106 | 25.5172 | 25.51724 | 0.8953723 | 6.003548
55 | 0.001250242 | 7.435171 | 144.5513 | 0 | 5362.149 | 70.23574 | 70.20633 | 502.2964 | 502.3038 | 22.40751 | 22.40767 | 0.8564784 | 6.296681
56 | 0.001191808 | 7.558637 | 143.8106 | 0 | 4934.171 | 65.10939 | 65.13894 | 764.1198 | 764.1213 | 27.63655 | 27.63658 | 0.9053221 | 6.468138
57 | 0.001285449 | 7.421943 | 138.5488 | 0 | 5348.34 | 69.77844 | 69.75052 | 549.6852 | 549.6937 | 23.43825 | 23.43843 | 0.8733536 | 6.141124
58 | 0.001209445 | 7.453087 | 141.0874 | 0 | 5553.07 | 71.53749 | 71.51943 | 505.9772 | 505.9893 | 22.48828 | 22.48855 | 0.8611439 | 6.177283
59 | 0.001096052 | 7.61387 | 140.3051 | 0 | 5141.641 | 67.01164 | 67.01221 | 719.9619 | 719.9644 | 26.82666 | 26.82671 | 0.9022793 | 6.558977
60 | 0.001247962 | 7.456362 | 141.4249 | 0 | 5762.562 | 72.49514 | 72.47836 | 578.2838 | 578.2888 | 24.04079 | 24.0409 | 0.8767756 | 6.282287
61 | 0.001139317 | 7.522646 | 135.015 | 0 | 5823.382 | 73.08185 | 73.10001 | 548.0585 | 548.064 | 23.39941 | 23.39953 | 0.8749504 | 6.157258
62 | 0.001064848 | 7.611122 | 128.2129 | 0 | 5369.543 | 68.83872 | 68.83188 | 694.7862 | 694.7888 | 26.35352 | 26.35357 | 0.9069559 | 6.250877
63 | 0.00121563 | 7.476829 | 138.0997 | 0 | 6128.377 | 74.04061 | 74.04663 | 715.2462 | 715.2579 | 26.73645 | 26.73667 | 0.9014308 | 6.145233
64 | 0.001135753 | 7.533534 | 133.8127 | 0 | 5903.743 | 73.56456 | 73.56506 | 558.2743 | 558.2918 | 23.61688 | 23.61726 | 0.8783679 | 6.170355
65 | 0.001043113 | 7.679766 | 143.8007 | 0 | 5629.442 | 69.56716 | 69.55044 | 861.7217 | 861.7331 | 29.35056 | 29.35076 | 0.9164874 | 6.501989
66 | 0.001301145 | 7.405152 | 130.1263 | 0 | 5347.952 | 69.06707 | 69.03434 | 643.5822 | 643.5934 | 25.35911 | 25.35933 | 0.8991109 | 5.957694
67 | 0.001178964 | 7.499925 | 130.3183 | 0 | 5451.761 | 70.51593 | 70.5198 | 543.0058 | 543.0157 | 23.29627 | 23.29649 | 0.8798053 | 6.061967
68 | 0.001294121 | 7.492513 | 132.8401 | 0 | 4610.931 | 62.75745 | 62.77626 | 736.936 | 736.9368 | 27.1386 | 27.13862 | 0.9091909 | 6.300654
69 | 0.001261233 | 7.519132 | 146.3219 | 0 | 5454.987 | 69.22634 | 69.26632 | 732.1586 | 732.1634 | 27.0523 | 27.05239 | 0.8996442 | 6.43839
70 | 0.001252545 | 7.433734 | 136.4912 | 0 | 5078.883 | 68.21992 | 68.19797 | 492.8583 | 492.8647 | 22.19466 | 22.1948 | 0.8629572 | 6.090825
71 | 0.001225638 | 7.540999 | 130.0907 | 0 | 4502.871 | 62.45494 | 62.45701 | 665.9778 | 665.9783 | 25.80006 | 25.80006 | 0.9024033 | 6.180044
72 | 0.001407441 | 7.360171 | 132.1263 | 0 | 4831.779 | 65.67227 | 65.65997 | 584.6776 | 584.682 | 24.17419 | 24.17428 | 0.8873343 | 6.063219
73 | 0.001262518 | 7.418383 | 131.7469 | 0 | 5064.797 | 68.20728 | 68.20012 | 478.1235 | 478.1288 | 21.86048 | 21.8606 | 0.8616109 | 6.014897
74 | 0.00123533 | 7.513294 | 126.739 | 0 | 4428.097 | 62.32884 | 62.32177 | 605.46 | 605.4619 | 24.59884 | 24.59888 | 0.895545 | 6.2088
75 | 0.001366584 | 7.348923 | 132.32 | 0 | 4941.093 | 67.14765 | 67.17631 | 496.3327 | 496.3443 | 22.27102 | 22.27128 | 0.864831 | 6.015264
76 | 0.001262142 | 7.392002 | 128.2218 | 0 | 5066.548 | 68.46996 | 68.47845 | 440.9565 | 440.9707 | 20.99338 | 20.99372 | 0.8545122 | 5.896139
77 | 0.001202289 | 7.501452 | 134.8397 | 0 | 4659.254 | 64.25751 | 64.24297 | 597.3178 | 597.3201 | 24.43586 | 24.43591 | 0.8874735 | 6.224892
78 | 0.001327211 | 7.373245 | 138.23 | 0 | 5079.855 | 68.0974 | 68.13853 | 508.1952 | 508.2057 | 22.53598 | 22.53622 | 0.8631667 | 6.099199
79 | 0.001251181 | 7.420455 | 142.6994 | 0 | 5410.607 | 70.6778 | 70.64983 | 487.2598 | 487.2695 | 22.06648 | 22.0667 | 0.8536719 | 6.186534
80 | 0.001107782 | 7.610807 | 145.7389 | 0 | 5151.43 | 67.08093 | 67.08574 | 723.2732 | 723.2746 | 26.88852 | 26.88855 | 0.898854 | 6.559014
81 | 0.001244854 | 7.465821 | 147.5237 | 0 | 5716.726 | 71.92485 | 71.90591 | 617.5352 | 617.5453 | 24.84213 | 24.84234 | 0.8803033 | 6.393252
82 | 0.001178189 | 7.489352 | 140.0529 | 0 | 5775.21 | 72.7564 | 72.75219 | 550.9788 | 550.9838 | 23.4658 | 23.46591 | 0.8727155 | 6.249154
83 | 0.001104549 | 7.588525 | 130.8539 | 0 | 5000.18 | 66.1046 | 66.09847 | 695.0703 | 695.0776 | 26.35745 | 26.35759 | 0.9056175 | 6.260888
84 | 0.001171248 | 7.522742 | 139.9266 | 0 | 5900.534 | 72.70629 | 72.723 | 682.5978 | 682.6042 | 26.1166 | 26.11672 | 0.8961599 | 6.213462
85 | 0.001119645 | 7.553581 | 138.6065 | 0 | 6101.736 | 74.19597 | 74.15816 | 667.7282 | 667.744 | 25.82904 | 25.82935 | 0.8956101 | 6.198815
86 | 0.001087664 | 7.634277 | 138.539 | 0 | 5156.274 | 66.79829 | 66.81611 | 761.3855 | 761.388 | 27.58833 | 27.58837 | 0.9089174 | 6.365249
87 | 0.001216577 | 7.530353 | 150.5508 | 0 | 5723.514 | 70.84055 | 70.84371 | 778.681 | 778.69 | 27.89519 | 27.89536 | 0.9032039 | 6.433763

## trail9_06
layer | energy | entropy | contrast | idm | autocorrelation | mean_x | mean_y | variance_x | variance_y | standard_deviation_x | standard_deviation_y | correlation | dissimilarity
18 | 0.001202873 | 7.5393 | 155.7153 | 0 | 10092.35 | 95.70544 | 95.67651 | 1012.197 | 1012.221 | 31.80346 | 31.80384 | 0.9230158 | 6.357137
19 | 0.001169354 | 7.525318 | 147.2294 | 0 | 8707.926 | 89.56198 | 89.51194 | 763.6654 | 763.7028 | 27.62178 | 27.62246 | 0.9032331 | 6.306627
20 | 0.001080977 | 7.585166 | 127.7008 | 0 | 6654.935 | 76.08959 | 76.08597 | 928.4846 | 928.4935 | 30.45591 | 30.45606 | 0.930573 | 5.937862
21 | 0.001178991 | 7.454848 | 129.4949 | 0 | 6508.121 | 77.22941 | 77.25042 | 606.5174 | 606.5216 | 24.61719 | 24.61728 | 0.8918191 | 5.874624
22 | 0.001135539 | 7.503856 | 133.2208 | 0 | 6197.419 | 75.43809 | 75.4454 | 572.7017 | 572.7167 | 23.92215 | 23.92247 | 0.8814203 | 6.055978
23 | 0.001068461 | 7.615567 | 131.3796 | 0 | 5394.06 | 68.89644 | 68.93065 | 710.0668 | 710.0686 | 26.63815 | 26.63818 | 0.9062443 | 6.384568
24 | 0.001166082 | 7.525641 | 132.9709 | 0 | 5480.184 | 70.33524 | 70.32312 | 599.3198 | 599.3261 | 24.47056 | 24.47069 | 0.8885717 | 6.27665
25 | 0.001161997 | 7.451103 | 118.0881 | 0 | 5361.737 | 70.57946 | 70.5479 | 440.6658 | 440.6692 | 20.98334 | 20.98342 | 0.8655623 | 5.91304
26 | 0.00106452 | 7.640994 | 136.1996 | 0 | 5144.6 | 67.16991 | 67.15389 | 700.8206 | 700.8223 | 26.46466 | 26.46469 | 0.9019792 | 6.481257
27 | 0.001185694 | 7.525906 | 133.7537 | 0 | 5400.114 | 69.36666 | 69.33692 | 656.2982 | 656.3032 | 25.61143 | 25.61153 | 0.8979142 | 6.217606
28 | 0.001114279 | 7.566235 | 142.1248 | 0 | 5612.184 | 70.90638 | 70.88422 | 655.9595 | 655.962 | 25.60302 | 25.60307 | 0.8911389 | 6.38356
29 | 0.001074403 | 7.709996 | 158.944 | 0 | 5794.815 | 69.42336 | 69.40565 | 1054.189 | 1054.192 | 32.46302 | 32.46306 | 0.9248709 | 6.923051
30 | 0.001157336 | 7.593503 | 156.9697 | 0 | 5952.671 | 72.16211 | 72.16033 | 822.6638 | 822.6653 | 28.67099 | 28.67102 | 0.9037493 | 6.642494
31 | 0.001050798 | 7.639411 | 146.7546 | 0 | 5976.575 | 73.26617 | 73.22428 | 683.3862 | 683.3931 | 26.1347 | 26.13483 | 0.8928507 | 6.493961
32 | 0.001023707 | 7.753517 | 153.7467 | 0 | 5717.653 | 69.28797 | 69.30203 | 991.9189 | 991.9192 | 31.48853 | 31.48853 | 0.9218169 | 6.909057
33 | 0.001155265 | 7.562436 | 141.9217 | 0 | 5864.007 | 71.99186 | 71.99442 | 751.687 | 751.6897 | 27.40505 | 27.4051 | 0.9038942 | 6.39037
34 | 0.001115973 | 7.555038 | 141.939 | 0 | 5964.586 | 73.65122 | 73.60226 | 613.3494 | 613.3581 | 24.75886 | 24.75903 | 0.8841625 | 6.351207
35 | 0.001092041 | 7.623554 | 137.3608 | 0 | 5277.055 | 67.73994 | 67.7336 | 756.81 | 756.8139 | 27.50546 | 27.50553 | 0.908613 | 6.382399
36 | 0.001218996 | 7.480583 | 135.1606 | 0 | 5479.13 | 69.86668 | 69.87398 | 664.118 | 664.1193 | 25.76058 | 25.76061 | 0.8973583 | 6.192646
37 | 0.00112973 | 7.537818 | 132.5795 | 0 | 5879.101 | 72.76543 | 72.76003 | 650.8086 | 650.8137 | 25.49846 | 25.49856 | 0.8960654 | 6.179478
38 | 0.001084863 | 7.642095 | 144.7715 | 0 | 5553.823 | 69.31867 | 69.31333 | 820.681 | 820.6837 | 28.63883 | 28.63888 | 0.9108512 | 6.565134
39 | 0.001177351 | 7.5142 | 136.7332 | 0 | 5883.634 | 72.1492 | 72.14798 | 746.1479 | 746.1546 | 27.30099 | 27.30112 | 0.9068451 | 6.234637
40 | 0.001137647 | 7.519788 | 133.8409 | 0 | 5955.51 | 73.9168 | 73.91052 | 558.8248 | 558.8262 | 23.62988 | 23.62991 | 0.8785258 | 6.151994
41 | 0.001147027 | 7.558624 | 139.2581 | 0 | 5126.047 | 67.00544 | 67.01322 | 705.1759 | 705.1769 | 26.54733 | 26.54735 | 0.899613 | 6.474173
42 | 0.001187923 | 7.489283 | 130.0207 | 0 | 5628.198 | 71.61367 | 71.56507 | 567.3841 | 567.3889 | 23.81119 | 23.81129 | 0.8849561 | 6.138699
43 | 0.001105157 | 7.546305 | 135.7481 | 0 | 6126.417 | 74.81103 | 74.81011 | 597.2028 | 597.21 | 24.43213 | 24.43228 | 0.8853604 | 6.182283
44 | 0.001006951 | 7.681927 | 150.8948 | 0 | 5833.118 | 71.20201 | 71.20417 | 838.2326 | 838.2376 | 28.94347 | 28.94356 | 0.9084803 | 6.730496
45 | 0.00116803 | 7.532711 | 147.064 | 0 | 6008.758 | 73.02424 | 73.01755 | 750.0247 | 750.0259 | 27.37738 | 27.3774 | 0.9004944 | 6.502695
46 | 0.001120404 | 7.553497 | 141.1018 | 0 | 6105.837 | 74.02849 | 74.0125 | 696.7333 | 696.7411 | 26.38938 | 26.38953 | 0.8977924 | 6.346641
47 | 0.001121832 | 7.625606 | 143.9882 | 0 | 5499.265 | 67.92884 | 67.92965 | 955.6416 | 955.644 | 30.90422 | 30.90426 | 0.9243203 | 6.556756
48 | 0.001235606 | 7.486387 | 138.229 | 0 | 5593.879 | 70.61156 | 70.57666 | 678.3649 | 678.3734 | 26.03613 | 26.03629 | 0.897646 | 6.323985
49 | 0.001153674 | 7.523543 | 142.2976 | 0 | 5962.667 | 73.21469 | 73.17097 | 675.031 | 675.0418 | 25.97193 | 25.97214 | 0.8947292 | 6.330541
50 | 0.001106942 | 7.64766 | 139.425 | 0 | 5429.501 | 67.8969 | 67.88243 | 888.6244 | 888.6256 | 29.80206 | 29.80208 | 0.9217287 | 6.496359
51 | 0.00132537 | 7.387969 | 128.3364 | 0 | 5027.092 | 67.28715 | 67.28942 | 563.1549 | 563.1598 | 23.72155 | 23.72165 | 0.8847586 | 6.022158
52 | 0.001194897 | 7.492957 | 137.2525 | 0 | 5621.744 | 71.01689 | 70.9778 | 648.8683 | 648.8765 | 25.46439 | 25.46455 | 0.8935106 | 6.294958
53 | 0.001217955 | 7.516095 | 128.7066 | 0 | 4779.46 | 64.23769 | 64.22204 | 717.1562 | 717.1599 | 26.76992 | 26.76999 | 0.9097256 | 6.220424
54 | 0.001317939 | 7.407096 | 130.4199 | 0 | 5061.328 | 67.31238 | 67.30647 | 595.9663 | 595.9723 | 24.40168 | 24.40181 | 0.8884945 | 6.098769
55 | 0.001198275 | 7.470119 | 137.1367 | 0 | 5628.333 | 71.80911 | 71.7821 | 541.5898 | 541.6007 | 23.26481 | 23.26505 | 0.8727564 | 6.272331
56 | 0.001177997 | 7.53213 | 133.7466 | 0 | 4915.334 | 65.48389 | 65.47869 | 693.6235 | 693.6238 | 26.32775 | 26.32776 | 0.9028615 | 6.333864
57 | 0.001243282 | 7.448644 | 131.5694 | 0 | 5468.86 | 70.39575 | 70.38677 | 578.9928 | 578.9964 | 24.04734 | 24.04742 | 0.8848904 | 6.136641
58 | 0.001167021 | 7.481082 | 133.8971 | 0 | 5862.268 | 73.26141 | 73.25843 | 561.958 | 561.9671 | 23.69575 | 23.69594 | 0.8789024 | 6.128828
59 | 0.001078278 | 7.614865 | 137.4142 | 0 | 5393.504 | 68.43414 | 68.43702 | 778.2123 | 778.2151 | 27.88969 | 27.88974 | 0.9106767 | 6.367663
60 | 0.00121482 | 7.453518 | 131.6625 | 0 | 5429.818 | 70.21785 | 70.22518 | 564.2451 | 564.2492 | 23.74601 | 23.7461 | 0.8817989 | 6.135309
61 | 0.001058762 | 7.623161 | 147.7858 | 0 | 6324.065 | 75.3507 | 75.32954 | 720.7988 | 720.8033 | 26.83568 | 26.83577 | 0.8968894 | 6.513635
62 | 0.001020675 | 7.692067 | 143.5689 | 0 | 5720.133 | 69.94531 | 69.95067 | 897.5646 | 897.5674 | 29.94967 | 29.94971 | 0.919964 | 6.586797
63 | 0.001127211 | 7.571082 | 150.6695 | 0 | 6220.755 | 74.05734 | 74.02493 | 812.7172 | 812.7201 | 28.49382 | 28.49388 | 0.9069215 | 6.54599
64 | 0.001114785 | 7.562105 | 143.3671 | 0 | 6195.647 | 74.59585 | 74.54331 | 705.0597 | 705.0714 | 26.53323 | 26.53345 | 0.8972089 | 6.36548
65 | 0.0009974846 | 7.784362 | 166.4193 | 0 | 6581.067 | 73.15969 | 73.16747 | 1310.448 | 1310.452 | 36.19271 | 36.19277 | 0.9358504 | 7.027171
66 | 0.001179676 | 7.575776 | 148.7876 | 0 | 5774.321 | 70.34857 | 70.3184 | 900.4781 | 900.4891 | 29.99932 | 29.99951 | 0.9173491 | 6.569596
67 | 0.00114464 | 7.549454 | 143.0212 | 0 | 5826.144 | 71.96751 | 71.97306 | 717.2991 | 717.3 | 26.77428 | 26.7743 | 0.8991109 | 6.355116
68 | 0.001141531 | 7.678262 | 158.276 | 0 | 5679.991 | 67.35062 | 67.31272 | 1223.407 | 1223.409 | 34.96672 | 34.96675 | 0.935627 | 6.88602
69 | 0.001222057 | 7.525871 | 136.3264 | 0 | 5540.404 | 69.06903 | 69.05717 | 837.7533 | 837.756 | 28.93317 | 28.93322 | 0.9181451 | 6.342862
70 | 0.001233611 | 7.445889 | 129.6258 | 0 | 5250.713 | 68.8266 | 68.76566 | 580.4366 | 580.4535 | 24.08329 | 24.08364 | 0.8898317 | 6.01757
71 | 0.001114376 | 7.698071 | 159.2128 | 0 | 5691.844 | 67.15333 | 67.16712 | 1260.156 | 1260.159 | 35.48838 | 35.48842 | 0.9359042 | 6.973592
72 | 0.001321406 | 7.4302 | 136.2053 | 0 | 4880.913 | 65.79604 | 65.79206 | 618.7371 | 618.7377 | 24.86694 | 24.86695 | 0.8903693 | 6.323566
73 | 0.001203627 | 7.470885 | 129.6717 | 0 | 5402.04 | 69.74723 | 69.7242 | 602.4041 | 602.418 | 24.53548 | 24.53577 | 0.8926218 | 6.079784037
74 | 0.001135966 | 7.641843 | 151.006 | 0 | 5020.647 | 64.77067 | 64.76471 | 899.9306 | 899.9313 | 29.99307 | 29.99308 | 0.9162044 | 6.733747
75 | 0.001240099 | 7.463333 | 137.767 | 0 | 5375.892 | 69.3062 | 69.27448 | 641.4913 | 641.4973 | 25.31638 | 25.3165 | 0.893624 | 6.29436
76 | 0.001183411 | 7.48439 | 130.2461 | 0 | 5551.392 | 70.80477 | 70.79223 | 602.9069 | 602.9166 | 24.54418 | 24.54438 | 0.8918221 | 6.057183
77 | 0.001112275 | 7.603404 | 139.3032 | 0 | 4943.336 | 65.20041 | 65.1873 | 761.173 | 761.1737 | 27.58317 | 27.58318 | 0.9088533 | 6.519194
78 | 0.001242395 | 7.453182 | 126.7551 | 0 | 5232.228 | 68.79032 | 68.7778 | 562.934 | 562.9368 | 23.71652 | 23.71658 | 0.8877432 | 6.073536
79 | 0.001206193 | 7.452331 | 140.3911 | 0 | 5755.406 | 72.1548 | 72.13318 | 619.5586 | 619.5624 | 24.88112 | 24.8812 | 0.8864641 | 6.217594
80 | 0.001136689 | 7.559369 | 128.8308 | 0 | 4753.321 | 64.39653 | 64.37162 | 670.9291 | 670.9318 | 25.89643 | 25.89648 | 0.904541 | 6.328434
81 | 0.001220583 | 7.466033 | 137.8393 | 0 | 5622.892 | 70.6927 | 70.67483 | 695.0178 | 695.0215 | 26.35141 | 26.35148 | 0.8995959 | 6.342422
82 | 0.00112368 | 7.555354 | 145.7877 | 0 | 6135.692 | 73.9704 | 73.93351 | 738.0651 | 738.0731 | 27.1552 | 27.15535 | 0.9012161 | 6.396182
83 | 0.001129034 | 7.561112 | 119.6349 | 0 | 4791.318 | 64.92335 | 64.90946 | 635.4908 | 635.4934 | 25.20028 | 25.20033 | 0.9062327 | 6.124149
84 | 0.001196878 | 7.462645 | 123.434 | 0 | 5442.787 | 70.19092 | 70.16985 | 578.157 | 578.1628 | 24.03424 | 24.03436 | 0.8930058 | 6.059373
85 | 0.001139355 | 7.513311 | 135.1817 | 0 | 6067.868 | 74.08999 | 74.07517 | 646.5002 | 646.5099 | 25.41434 | 25.41453 | 0.8942542 | 6.215295
86 | 0.001132029 | 7.568263 | 129.122 | 0 | 5012.639 | 66.24172 | 66.2002 | 690.0248 | 690.0301 | 26.25763 | 26.25773 | 0.9069078 | 6.248377
87 | 0.001161376 | 7.605158 | 151.6234 | 0 | 6084.745 | 72.21509 | 72.19187 | 945.979 | 945.9826 | 30.74618 | 30.74624 | 0.9194128 | 6.697439