## train
oxygen concentration | laser power | scanning velocity | layer height | energy density | trail | tensile
0 | 150 | 400 | 0.05 | 115.385 | trail1_01 | 430.0176
0 | 150 | 400 | 0.05 | 115.385 | trail1_02 | 402.7506
0 | 150 | 400 | 0.05 | 115.385 | trail1_03 | 412.0445
0 | 150 | 400 | 0.05 | 115.385 | trail1_04 | X
0 | 200 | 700 | 0.06 | 73.26 | trail2_01 | 457.9365
0 | 200 | 700 | 0.06 | 73.26 | trail2_02 | 452.6442
0 | 200 | 700 | 0.06 | 73.26 | trail2_03 | 425.9127
0 | 200 | 700 | 0.06 | 73.26 | trail2_04 | 406.4943
0 | 250 | 1000 | 0.07 | 54.945 | trail3_01 | 451.6422
0 | 250 | 1000 | 0.07 | 54.945 | trail3_02 | 452.6442
0 | 250 | 1000 | 0.07 | 54.945 | trail3_03 | 444.8459
0 | 250 | 1000 | 0.07 | 54.945 | trail3_04 | 437.3103
3000 | 150 | 700 | 0.07 | 47.096 | trail4_01 | 186.7826
3000 | 150 | 700 | 0.07 | 47.096 | trail4_02 | 187.7968
3000 | 150 | 700 | 0.07 | 47.096 | trail4_03 | 181.4494
3000 | 150 | 700 | 0.07 | 47.096 | trail4_04 | 184.5579
3000 | 200 | 1000 | 0.05 | 61.538 | trail5_01 | 278.3981
3000 | 200 | 1000 | 0.05 | 61.538 | trail5_02 | 270.1714
3000 | 200 | 1000 | 0.05 | 61.538 | trail5_03 | 280.3444
3000 | 200 | 1000 | 0.05 | 61.538 | trail5_04 | 287.0661
3000 | 250 | 400 | 0.06 | 160.256 | trail6_01 | 379.3055
3000 | 250 | 400 | 0.06 | 160.256 | trail6_02 | 383.4766
3000 | 250 | 400 | 0.06 | 160.256 | trail6_03 | 362.5
3000 | 250 | 400 | 0.06 | 160.256 | trail6_04 | 403.5413
6000 | 150 | 1000 | 0.06 | 38.462 | trail7_01 | 156.2274
6000 | 150 | 1000 | 0.06 | 38.462 | trail7_02 | 156.2013
6000 | 150 | 1000 | 0.06 | 38.462 | trail7_03 | 159.2605
6000 | 150 | 1000 | 0.06 | 38.462 | trail7_04 | 164.2632
6000 | 200 | 400 | 0.07 | 109.89 | trail8_01 | 256.1207
6000 | 200 | 400 | 0.07 | 109.89 | trail8_02 | 255.9102
6000 | 200 | 400 | 0.07 | 109.89 | trail8_03 | 251.4691
6000 | 200 | 400 | 0.07 | 109.89 | trail8_04 | 247.1192
6000 | 250 | 700 | 0.05 | 109.89 | trail9_01 | 361.7663
6000 | 250 | 700 | 0.05 | 109.89 | trail9_02 | 315.9442
6000 | 250 | 700 | 0.05 | 109.89 | trail9_03 | 368.0783
6000 | 250 | 700 | 0.05 | 109.89 | trail9_04 | 365.4941

## trail1_01
layer | energy | entropy | contrast | idm | autocorrelation | mean_x | mean_y | variance_x | variance_y | standard_deviation_x | standard_deviation_y | correlation | dissimilarity
7 | 0.0003668684 | 8.458516 | 96462.62 | 0.14108 | 20035.38 | 137.244 | 137.2495 | 1341.641 | 1341.675 | 36.62776 | 36.62822 | 0.8937959 | 9.693101
8 | 0.0004277927 | 8.323869 | 100502.9 | 0.1502624 | 19944.07 | 137.1537 | 137.149 | 1261.373 | 1261.403 | 35.51509 | 35.51552 | 0.8988824 | 8.986399
9 | 0.0004080144 | 8.348368 | 99883.92 | 0.1483216 | 18521.99 | 131.8708 | 131.8888 | 1259.814 | 1259.855 | 35.49318 | 35.49375 | 0.8970579 | 9.022572
10 | 0.0003505446 | 8.511886 | 100921 | 0.1401263 | 21288.35 | 141.2142 | 141.2244 | 1489.289 | 1489.324 | 38.59047 | 38.59091 | 0.9037799 | 9.839742
11 | 0.0004590077 | 8.246775 | 103448.4 | 0.1541725 | 19219.61 | 134.7282 | 134.7366 | 1190.394 | 1190.427 | 34.50143 | 34.50191 | 0.8964909 | 8.717881
12 | 0.0004283416 | 8.304565 | 102067.2 | 0.1522506 | 17819.15 | 129.48 | 129.4866 | 1176.848 | 1176.87 | 34.3045 | 34.30483 | 0.895247 | 8.815876
13 | 0.0003298955 | 8.573237 | 94279.88 | 0.1353732 | 21667.69 | 142.2569 | 142.2565 | 1578.475 | 1578.497 | 39.72879 | 39.72907 | 0.9067508 | 10.18681
14 | 0.0004652937 | 8.260246 | 102442.7 | 0.1522093 | 20018.15 | 137.579 | 137.5843 | 1215.728 | 1215.748 | 34.86669 | 34.86699 | 0.8964411 | 8.93753
15 | 0.0004302581 | 8.316132 | 102804.9 | 0.1537519 | 18152.13 | 130.4605 | 130.4858 | 1248.824 | 1248.837 | 35.33762 | 35.3378 | 0.9042616 | 8.744697
16 | 0.0003316771 | 8.574322 | 97023.34 | 0.1370298 | 21342.68 | 141.1563 | 141.1835 | 1559.237 | 1559.258 | 39.48541 | 39.48568 | 0.9070881 | 10.02426
17 | 0.0004912652 | 8.242744 | 99852.18 | 0.153331 | 19685.44 | 136.4168 | 136.4195 | 1198.692 | 1198.708 | 34.62135 | 34.6216 | 0.8973952 | 8.842421
18 | 0.0004354319 | 8.333322 | 100508.7 | 0.1511008 | 18325.9 | 131.112 | 131.1222 | 1257.95 | 1257.959 | 35.46661 | 35.46673 | 0.9019069 | 8.937737
19 | 0.0003431562 | 8.552977 | 98640.02 | 0.1381159 | 21244.32 | 140.5873 | 140.58 | 1623.76 | 1623.773 | 40.29317 | 40.29333 | 0.9122641 | 10.07127
20 | 0.0004733808 | 8.256133 | 104449.6 | 0.1558718 | 19072.73 | 133.9896 | 134.0014 | 1240.65 | 1240.671 | 35.22214 | 35.22245 | 0.901405 | 8.78438
21 | 0.0004675737 | 8.267396 | 95900.65 | 0.1518393 | 17324.83 | 127.8314 | 127.83 | 1108.628 | 1108.637 | 33.29498 | 33.29511 | 0.8880838 | 8.947617
22 | 0.0003418275 | 8.553415 | 99719.39 | 0.1390017 | 20792.74 | 139.1426 | 139.1492 | 1572.619 | 1572.626 | 39.6549 | 39.655 | 0.9104498 | 10.04946
23 | 0.000465106 | 8.260419 | 98729.8 | 0.1549315 | 18704.13 | 132.7691 | 132.7608 | 1198.44 | 1198.449 | 34.61835 | 34.61848 | 0.8992617 | 8.80031
24 | 0.0004604137 | 8.298742 | 100461.9 | 0.1525163 | 17167.04 | 126.6521 | 126.6601 | 1253.282 | 1253.289 | 35.4009 | 35.40099 | 0.898056 | 9.090363
25 | 0.0003395482 | 8.564555 | 95322.1 | 0.1372002 | 20709.22 | 138.6963 | 138.6963 | 1613.381 | 1613.387 | 40.16591 | 40.16599 | 0.9129761 | 10.0761
26 | 0.0004539191 | 8.281726 | 103729.4 | 0.1550777 | 18586.71 | 132.1356 | 132.1276 | 1250.551 | 1250.566 | 35.36226 | 35.36247 | 0.902205 | 8.878928
27 | 0.0004442434 | 8.312188 | 105169 | 0.1509218 | 17199.75 | 126.862 | 126.8635 | 1231.986 | 1231.988 | 35.09928 | 35.0993 | 0.8976541 | 9.151538
28 | 0.0003248221 | 8.601366 | 97647.17 | 0.1343961 | 21576.36 | 141.7799 | 141.771 | 1623.221 | 1623.227 | 40.28742 | 40.2875 | 0.9098205 | 10.38468
29 | 0.0004519521 | 8.300623 | 105796.6 | 0.157269 | 16704.75 | 124.4045 | 124.3936 | 1356.263 | 1356.265 | 36.82697 | 36.82699 | 0.9067985 | 9.041363
30 | 0.000420325 | 8.347463 | 101493.9 | 0.1518597 | 17097.48 | 126.4049 | 126.429 | 1241.684 | 1241.693 | 35.23669 | 35.23681 | 0.8992174 | 8.986318
31 | 0.0003533461 | 8.510196 | 99353.92 | 0.1408312 | 19957.33 | 136.4063 | 136.4146 | 1484.727 | 1484.735 | 38.53145 | 38.53155 | 0.9091447 | 9.699359
32 | 0.0004590236 | 8.255172 | 103426.7 | 0.1585041 | 17735.67 | 129.1291 | 129.1267 | 1179.353 | 1179.362 | 34.34106 | 34.34119 | 0.9005361 | 8.580173
33 | 0.000448482 | 8.279549 | 104865.3 | 0.1576581 | 16814.13 | 125.4085 | 125.426 | 1202.375 | 1202.382 | 34.6742 | 34.6743 | 0.9023702 | 8.553322
34 | 0.0003555754 | 8.518895 | 96978.75 | 0.1403519 | 20487.4 | 138.2808 | 138.2784 | 1506.9 | 1506.911 | 38.81631 | 38.81645 | 0.9070728 | 9.885359
35 | 0.0004795655 | 8.22713 | 98609.53 | 0.1571931 | 17964.43 | 130.1864 | 130.1754 | 1137.529 | 1137.539 | 33.72626 | 33.72641 | 0.894689 | 8.667719
36 | 0.0004557198 | 8.261216 | 102828 | 0.1576684 | 16813.8 | 125.6865 | 125.6868 | 1134.04 | 1134.041 | 33.67466 | 33.67468 | 0.8967244 | 8.564055
37 | 0.0003481777 | 8.526073 | 97524.59 | 0.1425837 | 19338.34 | 134.0851 | 134.0726 | 1498.85 | 1498.854 | 38.71399 | 38.71405 | 0.9084569 | 9.760438
38 | 0.0004727248 | 8.237413 | 102471.9 | 0.1580642 | 17879.67 | 129.6211 | 129.6174 | 1197.197 | 1197.203 | 34.59926 | 34.59934 | 0.901228 | 8.637191
39 | 0.0004514796 | 8.29762 | 102306.8 | 0.1555774 | 17003.68 | 126.1587 | 126.1383 | 1211.156 | 1211.163 | 34.80078 | 34.80088 | 0.9005202 | 8.790979
40 | 0.0003381137 | 8.553573 | 98612.91 | 0.139625 | 19971.14 | 136.1233 | 136.1098 | 1584.92 | 1584.923 | 39.8097 | 39.80974 | 0.9110845 | 10.02398
41 | 0.0004365304 | 8.32732 | 104924.2 | 0.1535107 | 18834.49 | 132.7796 | 132.7813 | 1332.093 | 1332.107 | 36.49712 | 36.49731 | 0.9040546 | 9.064865
42 | 0.0004563112 | 8.288846 | 103798.9 | 0.1554173 | 16855.23 | 125.6205 | 125.6202 | 1198.443 | 1198.445 | 34.61787 | 34.6179 | 0.8971325 | 8.889586
43 | 0.0003440252 | 8.553847 | 97124.26 | 0.1376739 | 20645.23 | 138.47 | 138.4711 | 1615.169 | 1615.176 | 40.18808 | 40.18815 | 0.9110796 | 10.1025
44 | 0.0004376194 | 8.330532 | 100287.7 | 0.1512718 | 18730.65 | 132.5902 | 132.6013 | 1273.181 | 1273.193 | 35.68071 | 35.68088 | 0.9028432 | 9.036505
45 | 0.000476567 | 8.240195 | 102641.1 | 0.1577623 | 16351.85 | 123.9527 | 123.9481 | 1107.987 | 1107.989 | 33.28546 | 33.28548 | 0.8922614 | 8.76101
46 | 0.0003468217 | 8.538424 | 94235.09 | 0.1399558 | 20124.84 | 136.9462 | 136.9497 | 1511.157 | 1511.162 | 38.87262 | 38.87269 | 0.9069569 | 9.971641
47 | 0.0004668683 | 8.260853 | 105185.2 | 0.1585568 | 18118 | 130.4134 | 130.4033 | 1233.855 | 1233.87 | 35.12529 | 35.1255 | 0.9012551 | 8.714215
48 | 0.000461688 | 8.24911 | 103485.3 | 0.1574324 | 16822.86 | 125.4596 | 125.448 | 1203.701 | 1203.703 | 34.69382 | 34.69384 | 0.9009043 | 8.676687
49 | 0.0003457231 | 8.553991 | 90980.26 | 0.1377465 | 19927.03 | 136.1973 | 136.1826 | 1521.162 | 1521.165 | 39.00151 | 39.00156 | 0.9069505 | 10.06342
50 | 0.0004540866 | 8.293982 | 104374.7 | 0.1556251 | 18399.33 | 131.2573 | 131.24 | 1294.149 | 1294.152 | 35.97355 | 35.9736 | 0.9067677 | 8.873885
51 | 0.0004443929 | 8.298846 | 101024.7 | 0.1524838 | 16928.65 | 126.0487 | 126.054 | 1165.077 | 1165.081 | 34.13244 | 34.13249 | 0.8927735 | 9.017892
52 | 0.0003468085 | 8.546915 | 93935.28 | 0.1373781 | 20034.73 | 136.5752 | 136.5806 | 1523.624 | 1523.629 | 39.03206 | 39.03212 | 0.9069136 | 10.1072
53 | 0.0004525116 | 8.290322 | 99696.78 | 0.1551359 | 17988.69 | 129.9442 | 129.9248 | 1228.317 | 1228.327 | 35.04648 | 35.04663 | 0.9004621 | 8.94251
54 | 0.0004003999 | 8.381687 | 101251.9 | 0.1508205 | 18609.35 | 132.286 | 132.2794 | 1230.606 | 1230.613 | 35.07968 | 35.07978 | 0.9027245 | 8.784878
55 | 0.000353715 | 8.504711 | 96487.23 | 0.1407034 | 22914.06 | 146.9374 | 146.9305 | 1452.841 | 1452.861 | 38.11442 | 38.11468 | 0.9119985 | 9.368663
56 | 0.0004508799 | 8.272633 | 106057.3 | 0.1592838 | 21355.09 | 142.1166 | 142.1252 | 1266.673 | 1266.688 | 35.58926 | 35.58946 | 0.9133927 | 8.153752
57 | 0.0004029157 | 8.362442 | 104417.2 | 0.1576874 | 18741.39 | 132.6367 | 132.6107 | 1254.503 | 1254.506 | 35.41837 | 35.41841 | 0.9186616 | 8.044177
58 | 0.0003795617 | 8.412603 | 103638.3 | 0.1502211 | 22236.34 | 144.8331 | 144.8525 | 1374.841 | 1374.868 | 37.07713 | 37.07749 | 0.9145382 | 8.655488
59 | 0.0005027502 | 8.185903 | 113189.4 | 0.1620897 | 20999.41 | 140.9462 | 140.9622 | 1236.784 | 1236.803 | 35.16697 | 35.16723 | 0.914679 | 7.894235
60 | 0.0004242405 | 8.31516 | 110703.8 | 0.1614236 | 18571.7 | 132.0256 | 132.0267 | 1244.948 | 1244.965 | 35.2835 | 35.28374 | 0.9165338 | 7.936634
61 | 0.0004079268 | 8.360415 | 109155.6 | 0.1540692 | 22040.43 | 144.0603 | 144.0548 | 1400.912 | 1400.935 | 37.42744 | 37.42775 | 0.9195734 | 8.44739
62 | 0.000602449 | 8.02422 | 109032.4 | 0.1620346 | 20505.86 | 139.4611 | 139.455 | 1159.307 | 1159.32 | 34.04233 | 34.04252 | 0.9109021 | 7.586975
63 | 0.0005583029 | 8.108508 | 106076.3 | 0.16474 | 18300 | 131.383 | 131.3689 | 1138.225 | 1138.231 | 33.73101 | 33.7311 | 0.9130811 | 7.516369
64 | 0.000490433 | 8.229304 | 107873.8 | 0.1605707 | 21146.74 | 141.1247 | 141.1397 | 1335.61 | 1335.626 | 36.54562 | 36.54584 | 0.9196911 | 8.102246
65 | 0.0007580556 | 7.816089 | 106493 | 0.1551062 | 18640.33 | 132.902 | 132.9064 | 1074.821 | 1074.823 | 32.78183 | 32.78187 | 0.9078735 | 7.483723
66 | 0.0007584192 | 7.814489 | 104049.2 | 0.1589417 | 16213.03 | 123.8869 | 123.8945 | 960.4173 | 960.4174 | 30.98736 | 30.98736 | 0.898793 | 7.398017
67 | 0.0006150687 | 8.017879 | 116752.2 | 0.173152 | 15619.99 | 120.3906 | 120.3964 | 1216.308 | 1216.308 | 34.86938 | 34.86938 | 0.9241785 | 7.474231
68 | 0.0007557296 | 7.836897 | 112382.5 | 0.1608667 | 14760.9 | 117.2972 | 117.2762 | 1099.566 | 1099.567 | 33.15496 | 33.15498 | 0.9126323 | 7.578008
69 | 0.0007381032 | 7.842197 | 100023.5 | 0.1546711 | 13228.88 | 111.8546 | 111.8409 | 820.0811 | 820.0816 | 28.63427 | 28.63428 | 0.8754599 | 7.898963
70 | 0.0005492236 | 8.171889 | 115264.8 | 0.1630065 | 14550.54 | 115.2088 | 115.195 | 1384.149 | 1384.152 | 37.20132 | 37.20135 | 0.9228587 | 8.322168
71 | 0.0006143198 | 8.055892 | 109912.9 | 0.1592407 | 15435.52 | 119.4588 | 119.4622 | 1267.521 | 1267.522 | 35.5911 | 35.59111 | 0.9164002 | 8.080092
72 | 0.0005294623 | 8.193909 | 105104.6 | 0.1612674 | 15497.1 | 119.9367 | 119.9319 | 1228.032 | 1228.033 | 35.04108 | 35.04109 | 0.9055038 | 8.467916
73 | 0.0004162205 | 8.416673 | 108174.8 | 0.1567277 | 17250.45 | 125.5212 | 125.5156 | 1615.373 | 1615.375 | 40.19102 | 40.19104 | 0.925895 | 9.012499
74 | 0.0005134439 | 8.198229 | 112406.3 | 0.169824 | 17566.99 | 127.8325 | 127.8145 | 1336.766 | 1336.766 | 36.56067 | 36.56068 | 0.9189258 | 8.162862
75 | 0.0004866109 | 8.253788 | 110186.2 | 0.1645504 | 16669.52 | 124.5692 | 124.5616 | 1262.079 | 1262.079 | 35.52521 | 35.52522 | 0.9137797 | 8.382432
76 | 0.0003745797 | 8.478349 | 106955.5 | 0.1523907 | 18711.4 | 131.1789 | 131.1501 | 1631.933 | 1631.934 | 40.3963 | 40.39632 | 0.9238712 | 9.245964

## trail1_02
layer | energy | entropy | contrast | idm | autocorrelation | mean_x | mean_y | variance_x | variance_y | standard_deviation_x | standard_deviation_y | correlation | dissimilarity
7 | 0.0003238208 | 8.573958 | 100255.6 | 0.1385968 | 21808.55 | 142.8442 | 142.8359 | 1551.814 | 1551.898 | 39.39173 | 39.3928 | 0.9059884 | 9.983435
8 | 0.0004282901 | 8.328403 | 102030.6 | 0.1493352 | 20646.9 | 139.5386 | 139.5392 | 1309.21 | 1309.29 | 36.18219 | 36.18329 | 0.8984349 | 9.131491
9 | 0.0003989799 | 8.364194 | 98889.68 | 0.1487296 | 18886.18 | 133.0149 | 133.0167 | 1323.748 | 1323.818 | 36.38166 | 36.38262 | 0.901637 | 9.063852
10 | 0.0003515493 | 8.518148 | 93329.72 | 0.1368286 | 21389.91 | 141.6529 | 141.6566 | 1475.248 | 1475.321 | 38.40815 | 38.4091 | 0.8976406 | 10.11688
11 | 0.0004659174 | 8.260599 | 100208.2 | 0.1504876 | 20496.05 | 139.3479 | 139.3481 | 1205.973 | 1206.047 | 34.72637 | 34.72744 | 0.8943644 | 8.863432
12 | 0.0004429445 | 8.289714 | 104170.8 | 0.1530114 | 18921.13 | 133.3593 | 133.3627 | 1265.802 | 1265.867 | 35.57718 | 35.57809 | 0.8978377 | 8.888293
13 | 0.0003275808 | 8.581494 | 96879.97 | 0.1359155 | 21721.72 | 142.3054 | 142.2769 | 1625.691 | 1625.745 | 40.31817 | 40.31884 | 0.907734 | 10.23407
14 | 0.0004823758 | 8.242704 | 102206.1 | 0.1555457 | 20339.48 | 138.6417 | 138.6262 | 1248.645 | 1248.698 | 35.3356 | 35.33636 | 0.8972708 | 8.84381
15 | 0.0004784007 | 8.210093 | 102069.7 | 0.1548135 | 17695.37 | 129.206 | 129.2187 | 1123.898 | 1123.942 | 33.5243 | 33.52496 | 0.8895793 | 8.64948
16 | 0.000329351 | 8.578118 | 95129.86 | 0.135482 | 21502.68 | 141.5639 | 141.5478 | 1617.215 | 1617.267 | 40.21277 | 40.21342 | 0.906148 | 10.31425
17 | 0.0005378366 | 8.135981 | 96694.04 | 0.1555803 | 18526.34 | 132.634 | 132.5981 | 1057.86 | 1057.879 | 32.52396 | 32.52426 | 0.8879622 | 8.555378
18 | 0.0004648714 | 8.266847 | 98218.28 | 0.1531112 | 17876.31 | 129.7227 | 129.7315 | 1177.004 | 1177.029 | 34.30695 | 34.30732 | 0.8899891 | 8.941393
19 | 0.0003298003 | 8.571955 | 96219.34 | 0.1369968 | 20984.31 | 139.7399 | 139.7058 | 1609.656 | 1609.688 | 40.11892 | 40.11931 | 0.9085868 | 10.14179
20 | 0.0004991281 | 8.217353 | 98205.9 | 0.1535245 | 19347.79 | 135.2713 | 135.2593 | 1176.944 | 1176.981 | 34.30589 | 34.30643 | 0.8932887 | 8.843754
21 | 0.000420559 | 8.356351 | 102956.4 | 0.1512906 | 18517.33 | 131.6471 | 131.6295 | 1314.347 | 1314.368 | 36.25317 | 36.25345 | 0.9047371 | 9.057338
22 | 0.0003426431 | 8.554284 | 97459.06 | 0.1370545 | 20885.24 | 139.5805 | 139.5579 | 1553.465 | 1553.491 | 39.41272 | 39.41305 | 0.905249 | 10.24604
23 | 0.0004818258 | 8.250301 | 104603.4 | 0.1550329 | 19106.02 | 133.9573 | 133.9356 | 1286.958 | 1286.991 | 35.87382 | 35.87427 | 0.9049425 | 8.817314
24 | 0.0004545562 | 8.276823 | 99886.5 | 0.1511459 | 17397.87 | 127.8126 | 127.7992 | 1188.769 | 1188.784 | 34.47806 | 34.47828 | 0.8949413 | 8.95708
25 | 0.0003279647 | 8.578905 | 97996.87 | 0.1385768 | 20287.51 | 137.2815 | 137.2376 | 1592.825 | 1592.85 | 39.90851 | 39.90881 | 0.9091115 | 10.13086
26 | 0.0004853994 | 8.221218 | 102157 | 0.1583422 | 18293.34 | 131.3246 | 131.3032 | 1172.728 | 1172.753 | 34.24429 | 34.24465 | 0.8956798 | 8.696142
27 | 0.0004485827 | 8.287115 | 99630.81 | 0.1510359 | 17263.19 | 127.3855 | 127.3444 | 1168.634 | 1168.667 | 34.18451 | 34.185 | 0.8914807 | 9.015071
28 | 0.0003343888 | 8.561343 | 97520.81 | 0.1377554 | 20502.65 | 138.07 | 138.0247 | 1591.916 | 1591.935 | 39.89733 | 39.89757 | 0.9084973 | 10.1749
29 | 0.0004580529 | 8.291371 | 107758 | 0.158134 | 16950.44 | 125.6495 | 125.6181 | 1294.894 | 1294.914 | 35.984 | 35.98427 | 0.9012222 | 8.977698
30 | 0.0004470488 | 8.272408 | 100046.2 | 0.152676 | 17292.79 | 127.4915 | 127.4768 | 1168.135 | 1168.172 | 34.17738 | 34.17791 | 0.8911141 | 8.895511
31 | 0.000343165 | 8.526355 | 96048.77 | 0.1393062 | 19919.59 | 136.1761 | 136.1666 | 1522.178 | 1522.219 | 39.01389 | 39.01442 | 0.9050087 | 9.936833
32 | 0.0004729845 | 8.242293 | 104112 | 0.1546854 | 19361.56 | 134.9902 | 134.9681 | 1269.858 | 1269.906 | 35.63409 | 35.63476 | 0.8998414 | 8.879472
33 | 0.000439816 | 8.298255 | 99245.73 | 0.1520663 | 17753.27 | 129.2286 | 129.2153 | 1178.949 | 1178.979 | 34.33505 | 34.33549 | 0.8951411 | 8.839521
34 | 0.0003459341 | 8.52 | 99297.35 | 0.1414581 | 19982.74 | 136.2863 | 136.2628 | 1554.774 | 1554.806 | 39.42981 | 39.4302 | 0.9085047 | 9.881423
35 | 0.0005320282 | 8.129408 | 100633.8 | 0.1568196 | 17905.17 | 130.2884 | 130.2629 | 1054.135 | 1054.181 | 32.46716 | 32.46788 | 0.88548 | 8.48473
36 | 0.000451286 | 8.271363 | 100734.1 | 0.1525964 | 17628.44 | 128.6696 | 128.6555 | 1199.879 | 1199.908 | 34.63874 | 34.63916 | 0.8956138 | 8.835484
37 | 0.0003361158 | 8.562966 | 97635.29 | 0.1367361 | 20803.85 | 139.1642 | 139.1438 | 1589.479 | 1589.516 | 39.86713 | 39.8676 | 0.9063756 | 10.18238
38 | 0.0005217707 | 8.149106 | 105215.1 | 0.1631099 | 17926.02 | 130.1599 | 130.1338 | 1103.535 | 1103.557 | 33.21931 | 33.21964 | 0.8953161 | 8.341466
39 | 0.0004647754 | 8.251958 | 101946.8 | 0.1555434 | 17348.84 | 127.7259 | 127.6999 | 1159.061 | 1159.092 | 34.04415 | 34.04462 | 0.8961637 | 8.648751
40 | 0.0003584952 | 8.504239 | 98249.36 | 0.1408771 | 19724.06 | 135.4122 | 135.3982 | 1529.249 | 1529.267 | 39.10448 | 39.10471 | 0.9090057 | 9.851227
41 | 0.000505902 | 8.182612 | 102083.4 | 0.1584117 | 18311.57 | 131.5415 | 131.5433 | 1131.91 | 1131.947 | 33.6431 | 33.64365 | 0.8910341 | 8.604026
42 | 0.0004928249 | 8.202108 | 103829.1 | 0.157454 | 17139.64 | 126.795 | 126.7742 | 1189.267 | 1189.291 | 34.48484 | 34.48519 | 0.8960628 | 8.667778
43 | 0.000347498 | 8.532093 | 100006.7 | 0.1397066 | 19963.82 | 136.1994 | 136.1393 | 1566.848 | 1566.87 | 39.58271 | 39.58299 | 0.9077015 | 10.0558
44 | 0.0005170932 | 8.146806 | 101018.1 | 0.1595947 | 17550.41 | 128.8336 | 128.8169 | 1073.55 | 1073.576 | 32.76411 | 32.7645 | 0.8894811 | 8.470875
45 | 0.0004624955 | 8.253675 | 99250.75 | 0.153879 | 16951.43 | 126.201 | 126.1721 | 1152.662 | 1152.673 | 33.94986 | 33.95002 | 0.8925864 | 8.828892
46 | 0.0003448455 | 8.539179 | 96826.72 | 0.139379 | 19985.69 | 136.4419 | 136.4026 | 1519.621 | 1519.639 | 38.98107 | 38.9813 | 0.9050233 | 10.04912
47 | 0.0005108471 | 8.181545 | 98598.99 | 0.1570745 | 17793.83 | 129.6844 | 129.663 | 1100.525 | 1100.555 | 33.17352 | 33.17397 | 0.8894185 | 8.613909
48 | 0.0004586551 | 8.272021 | 102715.6 | 0.1536155 | 17309.07 | 127.4418 | 127.4103 | 1199.124 | 1199.149 | 34.62778 | 34.62813 | 0.8940416 | 8.954541
49 | 0.0003335261 | 8.581543 | 97501.33 | 0.137399 | 20567.8 | 138.0466 | 138.0078 | 1667.706 | 1667.73 | 40.83613 | 40.83641 | 0.9096041 | 10.33922
50 | 0.000466108 | 8.249799 | 102840.6 | 0.157905 | 18216.77 | 130.8976 | 130.8727 | 1210.421 | 1210.453 | 34.78969 | 34.79016 | 0.8975068 | 8.739052
51 | 0.000471317 | 8.253221 | 99838.29 | 0.1527377 | 17105.18 | 126.8007 | 126.7857 | 1154.441 | 1154.454 | 33.97659 | 33.97678 | 0.8913483 | 8.96507
52 | 0.0003552946 | 8.512224 | 99545.46 | 0.1413319 | 19688.77 | 135.2518 | 135.2117 | 1545.628 | 1545.648 | 39.3129 | 39.31315 | 0.9070004 | 9.955617
53 | 0.0004919623 | 8.191846 | 104419.8 | 0.1589098 | 17708.36 | 129.1678 | 129.1392 | 1148.671 | 1148.692 | 33.89132 | 33.89162 | 0.8950776 | 8.599884
54 | 0.0003832763 | 8.41729 | 95929.68 | 0.1472282 | 19273.93 | 134.6301 | 134.613 | 1279.611 | 1279.661 | 35.77158 | 35.77229 | 0.8995663 | 9.010138
55 | 0.0003634446 | 8.476067 | 100028 | 0.1414069 | 22748.04 | 146.3898 | 146.366 | 1455.524 | 1455.578 | 38.15004 | 38.15075 | 0.9083456 | 9.451181
56 | 0.0005102158 | 8.163902 | 103077.8 | 0.1561617 | 21119.97 | 141.7507 | 141.7334 | 1143.328 | 1143.392 | 33.81136 | 33.81231 | 0.8997539 | 8.120249
57 | 0.0004071314 | 8.354783 | 104278.2 | 0.1563616 | 19768.89 | 136.3894 | 136.3892 | 1278.309 | 1278.349 | 35.75297 | 35.75353 | 0.9130332 | 8.227545
58 | 0.0004054907 | 8.37666 | 106851 | 0.1511193 | 22433.98 | 145.471 | 145.4841 | 1394.533 | 1394.604 | 37.34174 | 37.34268 | 0.9113584 | 8.786436
59 | 0.0005333595 | 8.121426 | 105631.1 | 0.1588787 | 20943.5 | 141.2106 | 141.2167 | 1112.194 | 1112.258 | 33.34791 | 33.34888 | 0.9008286 | 7.926046
60 | 0.0004101501 | 8.355351 | 103987.9 | 0.1579361 | 19705.03 | 136.1071 | 136.1052 | 1290.523 | 1290.572 | 35.9233 | 35.92399 | 0.9146365 | 8.112534
61 | 0.0003998645 | 8.386866 | 102480.2 | 0.1496929 | 22326.56 | 145.1192 | 145.1205 | 1390.411 | 1390.483 | 37.28695 | 37.28791 | 0.9115472 | 8.800244
62 | 0.0006477704 | 7.954072 | 106371.6 | 0.1586698 | 20357.4 | 139.0456 | 139.0478 | 1128.198 | 1128.266 | 33.57386 | 33.57488 | 0.9056759 | 7.45255
63 | 0.000541038 | 8.145235 | 107321 | 0.1618783 | 19192.88 | 134.6033 | 134.6012 | 1179.77 | 1179.816 | 34.34588 | 34.34657 | 0.9108642 | 7.661681
64 | 0.0004988507 | 8.216545 | 107350.2 | 0.1581309 | 21340.85 | 141.9347 | 141.9213 | 1307.453 | 1307.495 | 36.15826 | 36.15884 | 0.9154164 | 8.170147
65 | 0.0008440396 | 7.700297 | 107203.6 | 0.1602207 | 18451.88 | 132.5293 | 132.5163 | 997.1764 | 997.2132 | 31.57507 | 31.57566 | 0.8913223 | 7.400074
66 | 0.0008179169 | 7.704034 | 98395.13 | 0.1587423 | 16279.25 | 124.9114 | 124.9191 | 781.1136 | 781.1324 | 27.94541 | 27.94575 | 0.8634838 | 7.43953
67 | 0.0006296472 | 7.989009 | 112095.2 | 0.1703889 | 15428.11 | 120.074 | 120.0389 | 1105.46 | 1105.461 | 33.23966 | 33.23968 | 0.9163546 | 7.517351
68 | 0.0008022279 | 7.735432 | 105614.5 | 0.1642741 | 14248.78 | 116.1552 | 116.1099 | 855.6518 | 855.6547 | 29.24812 | 29.24817 | 0.8893961 | 7.312316
69 | 0.0007598862 | 7.796113 | 105822.8 | 0.1596715 | 12851.46 | 110.1551 | 110.0941 | 819.7572 | 819.7634 | 28.62749 | 28.6276 | 0.8819688 | 7.60102
70 | 0.000524315 | 8.221869 | 113099.1 | 0.1620988 | 14926.34 | 116.8311 | 116.8024 | 1392.731 | 1392.732 | 37.31767 | 37.31768 | 0.9184846 | 8.61504
71 | 0.0006495236 | 7.97512 | 103937.8 | 0.1606716 | 14740.33 | 117.4671 | 117.433 | 1051.136 | 1051.14 | 32.41231 | 32.41238 | 0.8972732 | 7.910211
72 | 0.0005380487 | 8.182576 | 106229.6 | 0.1596276 | 15754.4 | 121.0001 | 120.9588 | 1237.664 | 1237.668 | 35.17769 | 35.17776 | 0.9024037 | 8.589298
73 | 0.0003969774 | 8.455229 | 111446.9 | 0.153505 | 17939.02 | 128.1221 | 128.0801 | 1660.039 | 1660.044 | 40.74173 | 40.74178 | 0.9215422 | 9.433236
74 | 0.0005801748 | 8.081329 | 109437.2 | 0.1654694 | 17278.25 | 127.2539 | 127.2089 | 1197.027 | 1197.036 | 34.59657 | 34.5967 | 0.9101034 | 8.01213
75 | 0.0004648679 | 8.309791 | 111747.1 | 0.160912 | 17838.03 | 128.6326 | 128.5996 | 1417.721 | 1417.725 | 37.65232 | 37.65238 | 0.9142692 | 8.800038
76 | 0.0003883978 | 8.463171 | 109370.9 | 0.1524372 | 19329.56 | 133.3879 | 133.3506 | 1671.011 | 1671.02 | 40.87632 | 40.87644 | 0.9232857 | 9.288926

## trail1_03
layer | energy | entropy | contrast | idm | autocorrelation | mean_x | mean_y | variance_x | variance_y | standard_deviation_x | standard_deviation_y | correlation | dissimilarity
7 | 0.0003497407 | 8.50343 | 97339.21 | 0.139251 | 22338.54 | 145.0261 | 145.0091 | 1440.938 | 1440.993 | 37.95865 | 37.95938 | 0.9084473 | 9.670402
8 | 0.0004662617 | 8.24702 | 104060.3 | 0.1542665 | 20931.2 | 140.7707 | 140.7706 | 1231.184 | 1231.236 | 35.08748 | 35.08822 | 0.9057668 | 8.567391
9 | 0.0004335835 | 8.285077 | 101107.2 | 0.1524427 | 18984.63 | 133.9292 | 133.9363 | 1163.494 | 1163.541 | 34.10949 | 34.11019 | 0.899886 | 8.612492
10 | 0.0003438276 | 8.528936 | 95942.84 | 0.1364686 | 22736.26 | 146.2356 | 146.2336 | 1493.858 | 1493.921 | 38.64938 | 38.65021 | 0.9051917 | 10.00586
11 | 0.0004863495 | 8.212293 | 104737.4 | 0.1559903 | 20637.19 | 139.7882 | 139.784 | 1215.009 | 1215.064 | 34.85647 | 34.85725 | 0.9031234 | 8.545573
12 | 0.0004897413 | 8.193688 | 100981.4 | 0.1567085 | 18246.53 | 131.389 | 131.3821 | 1100.733 | 1100.775 | 33.17685 | 33.17748 | 0.8945442 | 8.486817
13 | 0.0003326051 | 8.556188 | 96364.27 | 0.1362742 | 22038.24 | 143.4424 | 143.4407 | 1605.855 | 1605.897 | 40.07166 | 40.07219 | 0.9112791 | 10.07845
14 | 0.0005063728 | 8.194557 | 102559.8 | 0.1551786 | 20501.79 | 139.14 | 139.1519 | 1258.794 | 1258.847 | 35.47883 | 35.47957 | 0.9060283 | 8.603763
15 | 0.0005026897 | 8.173149 | 101529.1 | 0.1566044 | 18104.14 | 130.7963 | 130.8096 | 1112.681 | 1112.72 | 33.35626 | 33.35683 | 0.8942693 | 8.497897
16 | 0.000332279 | 8.571487 | 97521.23 | 0.1354138 | 21872.23 | 142.8434 | 142.8171 | 1615.399 | 1615.43 | 40.18902 | 40.18941 | 0.9116707 | 10.25484
17 | 0.0005463871 | 8.107262 | 98527.57 | 0.1555223 | 19320.46 | 135.5247 | 135.5163 | 1069.994 | 1070.034 | 32.71045 | 32.71107 | 0.8921955 | 8.374476
18 | 0.0004903087 | 8.222357 | 102658.2 | 0.1562748 | 18239.67 | 130.9568 | 130.9636 | 1205.949 | 1205.968 | 34.7265 | 34.72677 | 0.9032959 | 8.607473
19 | 0.0003460334 | 8.531723 | 96999.53 | 0.1382821 | 20823.22 | 139.2418 | 139.2228 | 1579.636 | 1579.663 | 39.74272 | 39.74305 | 0.9105569 | 10.08612
20 | 0.0005270724 | 8.158989 | 99570.65 | 0.1557088 | 19379.1 | 135.4493 | 135.4512 | 1146.6 | 1146.639 | 33.86094 | 33.86152 | 0.9004002 | 8.458372
21 | 0.0004969858 | 8.219532 | 100720.4 | 0.1559384 | 17924.14 | 129.8289 | 129.837 | 1185.146 | 1185.157 | 34.42552 | 34.42567 | 0.9008982 | 8.630752
22 | 0.0003450359 | 8.546014 | 99146.22 | 0.1373209 | 21529.9 | 141.6248 | 141.6057 | 1617.092 | 1617.104 | 40.21067 | 40.21082 | 0.9126473 | 10.12817
23 | 0.0005380428 | 8.123383 | 100746.7 | 0.1579048 | 18861.65 | 133.8275 | 133.8052 | 1065.202 | 1065.22 | 32.63727 | 32.63756 | 0.8964289 | 8.340011
24 | 0.0004746795 | 8.245576 | 104370.4 | 0.1557513 | 17716.22 | 129.05 | 129.0508 | 1180.936 | 1180.942 | 34.364 | 34.36409 | 0.8998207 | 8.766481
25 | 0.0003352553 | 8.569556 | 96558.95 | 0.1351322 | 21715.24 | 142.1878 | 142.1702 | 1641.785 | 1641.796 | 40.51792 | 40.51806 | 0.9142221 | 10.1959
26 | 0.0005113611 | 8.173821 | 101414 | 0.1564188 | 18838.59 | 133.5162 | 133.4915 | 1127.985 | 1128.006 | 33.58512 | 33.58543 | 0.9003142 | 8.502798
27 | 0.0004792974 | 8.215152 | 97261.93 | 0.154621 | 17154.57 | 127.3017 | 127.2691 | 1066.394 | 1066.407 | 32.65464 | 32.65484 | 0.8940845 | 8.569672
28 | 0.0003426595 | 8.542523 | 100477.7 | 0.1395592 | 20830.04 | 139.1486 | 139.1331 | 1608.361 | 1608.381 | 40.10224 | 40.1025 | 0.914359 | 9.920114
29 | 0.0005174846 | 8.184667 | 105001.2 | 0.1593456 | 17085.72 | 126.2807 | 126.3002 | 1255.914 | 1255.931 | 35.43872 | 35.43896 | 0.9049238 | 8.608411
30 | 0.0004790949 | 8.219219 | 98854.5 | 0.155365 | 17779.92 | 129.6643 | 129.6554 | 1088.652 | 1088.676 | 32.99352 | 32.99388 | 0.8898499 | 8.652752
31 | 0.0003406986 | 8.547012 | 98032.93 | 0.1383475 | 20951.94 | 139.6658 | 139.6417 | 1592.754 | 1592.774 | 39.90792 | 39.90818 | 0.9100271 | 10.09096
32 | 0.0004950439 | 8.192151 | 101448.6 | 0.1589641 | 18662.94 | 132.7369 | 132.7321 | 1160.91 | 1160.946 | 34.07114 | 34.07166 | 0.9000499 | 8.441951
33 | 0.0005040103 | 8.178808 | 101378.1 | 0.158691 | 17465.71 | 128.4214 | 128.4149 | 1088.775 | 1088.801 | 32.996 | 32.99641 | 0.8953369 | 8.358385
34 | 0.0003389937 | 8.54929 | 98299.92 | 0.1413059 | 20337.1 | 137.2865 | 137.2877 | 1628.478 | 1628.501 | 40.35363 | 40.35392 | 0.9148504 | 9.831803
35 | 0.0004654774 | 8.249487 | 105699.9 | 0.156729 | 19168.95 | 134.2407 | 134.2194 | 1268.885 | 1268.928 | 35.62057 | 35.62117 | 0.907618 | 8.584741
36 | 0.0005018727 | 8.181867 | 106078.7 | 0.1601687 | 17415.32 | 128.0099 | 128 | 1146.066 | 1146.082 | 33.85311 | 33.85334 | 0.899055 | 8.456221
37 | 0.0003433906 | 8.550246 | 96629.13 | 0.1370615 | 21591.88 | 141.7775 | 141.7447 | 1636.13 | 1636.145 | 40.44738 | 40.44757 | 0.914577 | 10.11349
38 | 0.0004919023 | 8.214303 | 102780.3 | 0.1558563 | 19684.49 | 136.2957 | 136.2779 | 1227.301 | 1227.334 | 35.03226 | 35.03273 | 0.9049336 | 8.592223
39 | 0.0004955937 | 8.201102 | 102837.4 | 0.1573899 | 17695.47 | 129.0914 | 129.0868 | 1147.811 | 1147.825 | 33.87836 | 33.87858 | 0.8989384 | 8.50417
40 | 0.0003379431 | 8.571018 | 101385.6 | 0.1389008 | 21125.01 | 139.9791 | 139.95 | 1678.051 | 1678.066 | 40.96155 | 40.96174 | 0.9152046 | 10.10252
41 | 0.0005255519 | 8.150017 | 107278.3 | 0.1613546 | 18773.76 | 132.9451 | 132.9361 | 1214.689 | 1214.727 | 34.85221 | 34.85275 | 0.9060985 | 8.310297
42 | 0.0005062384 | 8.201422 | 105334.5 | 0.1595157 | 17730.31 | 129.0141 | 128.9988 | 1207.154 | 1207.164 | 34.74375 | 34.74389 | 0.9012402 | 8.591155
43 | 0.0003522526 | 8.532133 | 99248 | 0.1396281 | 21195.51 | 140.5045 | 140.4978 | 1594.275 | 1594.301 | 39.92676 | 39.92709 | 0.9130076 | 9.94702
44 | 0.0005209224 | 8.182627 | 100310.3 | 0.1565174 | 19415.76 | 135.4474 | 135.4493 | 1187.984 | 1188.01 | 34.46672 | 34.4671 | 0.9003615 | 8.596555
45 | 0.0005087794 | 8.178097 | 103295.9 | 0.1580322 | 17091.91 | 126.8325 | 126.8156 | 1125.378 | 1125.386 | 33.54641 | 33.54652 | 0.8955043 | 8.577967
46 | 0.0003445753 | 8.545892 | 99967.27 | 0.1405092 | 20296.72 | 137.1446 | 137.1338 | 1628.952 | 1628.962 | 40.35881 | 40.35893 | 0.9148204 | 9.966228
47 | 0.0004953155 | 8.19182 | 106088.1 | 0.1617035 | 18194.8 | 130.9456 | 130.9315 | 1165.033 | 1165.056 | 34.13204 | 34.13238 | 0.9014567 | 8.429213
48 | 0.0004916443 | 8.206169 | 101165.2 | 0.1580536 | 16768.83 | 125.6489 | 125.627 | 1102.46 | 1102.47 | 33.20214 | 33.2023 | 0.8929496 | 8.623664
49 | 0.0003403933 | 8.549381 | 103247.5 | 0.1416193 | 20574.12 | 137.8962 | 137.8793 | 1701.32 | 1701.334 | 41.2452 | 41.24538 | 0.9180005 | 9.915295
50 | 0.0004923809 | 8.195753 | 106087.8 | 0.1601249 | 18665.48 | 132.5507 | 132.5301 | 1216.219 | 1216.242 | 34.87337 | 34.87369 | 0.9035328 | 8.497952
51 | 0.0004873463 | 8.219608 | 102147.6 | 0.1569918 | 16930.33 | 126.0739 | 126.0613 | 1155.317 | 1155.322 | 33.98933 | 33.98941 | 0.8981381 | 8.657552
52 | 0.0003405576 | 8.557489 | 97442.65 | 0.1385549 | 20959.42 | 139.4948 | 139.4706 | 1643.079 | 1643.092 | 40.53359 | 40.53375 | 0.9157232 | 10.00204
53 | 0.0004902775 | 8.224423 | 100102 | 0.1554063 | 18729.77 | 132.9574 | 132.956 | 1170.807 | 1170.831 | 34.21646 | 34.21681 | 0.8990507 | 8.662368
54 | 0.0003906313 | 8.390992 | 99840.42 | 0.1499598 | 19191.74 | 134.3782 | 134.3763 | 1253.76 | 1253.794 | 35.40797 | 35.40845 | 0.9051284 | 8.72664
55 | 0.0003652903 | 8.471784 | 97808.54 | 0.1402463 | 22899.98 | 146.9263 | 146.9088 | 1444.988 | 1445.031 | 38.01188 | 38.01246 | 0.9105557 | 9.470534
56 | 0.0005130099 | 8.138964 | 100810 | 0.1601551 | 20564.38 | 140.0804 | 140.0665 | 1041.423 | 1041.47 | 32.27006 | 32.27078 | 0.9060591 | 7.59775
57 | 0.000454874 | 8.270826 | 108476.7 | 0.1626724 | 19746.63 | 136.4502 | 136.4284 | 1234.313 | 1234.348 | 35.13241 | 35.13291 | 0.9164353 | 7.872073
58 | 0.0004112625 | 8.359497 | 108802.4 | 0.1501842 | 22354.02 | 145.2604 | 145.253 | 1370.59 | 1370.635 | 37.02031 | 37.02092 | 0.9156843 | 8.679303
59 | 0.0005400669 | 8.078203 | 107606.1 | 0.1652314 | 20446.56 | 139.6084 | 139.5996 | 1052.424 | 1052.482 | 32.43797 | 32.43887 | 0.9089608 | 7.333494
60 | 0.0004599334 | 8.251692 | 104124 | 0.161866 | 19515.41 | 135.8328 | 135.8152 | 1165.955 | 1165.999 | 34.14571 | 34.14637 | 0.9154728 | 7.685485
61 | 0.0004066813 | 8.354417 | 107704.6 | 0.1528214 | 22248.13 | 144.9364 | 144.937 | 1356.239 | 1356.292 | 36.82574 | 36.82646 | 0.9158259 | 8.528727
62 | 0.0006695546 | 7.88715 | 102493.8 | 0.1613773 | 19598.13 | 136.9139 | 136.8932 | 948.7211 | 948.7764 | 30.7933 | 30.79421 | 0.9006192 | 7.070974
63 | 0.0005871525 | 8.060921 | 102214.2 | 0.1597161 | 18600.14 | 132.8131 | 132.8073 | 1057.074 | 1057.101 | 32.50491 | 32.50533 | 0.9085715 | 7.406497
64 | 0.000512704 | 8.184502 | 106036.9 | 0.1577528 | 21220.16 | 141.7755 | 141.7898 | 1225.492 | 1225.537 | 35.00517 | 35.00582 | 0.9119387 | 8.088014
65 | 0.0008973517 | 7.612697 | 107206.3 | 0.1655035 | 17889.51 | 130.8757 | 130.865 | 865.0553 | 865.0971 | 29.40599 | 29.4067 | 0.8800797 | 7.132077
66 | 0.0008772932 | 7.619334 | 94606.76 | 0.1602211 | 15556.83 | 122.3249 | 122.3464 | 687.3219 | 687.3297 | 26.21498 | 26.21513 | 0.8586739 | 7.166036
67 | 0.00063269 | 7.986616 | 107740 | 0.1667166 | 15157.14 | 119.2818 | 119.2742 | 1024.429 | 1024.429 | 32.00036 | 32.00036 | 0.9061514 | 7.647889
68 | 0.0008056487 | 7.713585 | 96810.71 | 0.1639472 | 14274.06 | 116.5898 | 116.5785 | 777.4985 | 777.4992 | 27.88131 | 27.88132 | 0.8765027 | 7.190523
69 | 0.0007203528 | 7.852671 | 102442.7 | 0.1596466 | 13405.03 | 112.5268 | 112.528 | 842.3003 | 842.3012 | 29.01268 | 29.01269 | 0.8796341 | 7.541109
70 | 0.0005265025 | 8.19613 | 106057.1 | 0.1624637 | 14589.32 | 115.9602 | 115.9515 | 1252.869 | 1252.869 | 35.39426 | 35.39427 | 0.9121068133 | 8.397753
71 | 0.0006829022 | 7.910893 | 104436.7 | 0.1639373 | 14828.9 | 118.1334 | 118.1086 | 979.1686 | 979.1725 | 31.28137 | 31.28144 | 0.8927632 | 7.692509
72 | 0.0005836199 | 8.087868 | 106126.9 | 0.1621014 | 15566.21 | 120.5289 | 120.5156 | 1151.721 | 1151.725 | 33.93315 | 33.93321 | 0.9019664 | 8.174846
73 | 0.0004260267 | 8.376083 | 108316.2 | 0.1571868 | 17082.39 | 125.2765 | 125.2565 | 1516.936 | 1516.937 | 38.94646 | 38.94647 | 0.9170582 | 9.117828
74 | 0.0006398896 | 7.985132 | 102269.1 | 0.1631922 | 16920.28 | 126.2037 | 126.1913 | 1099.984 | 1100.008 | 33.15897 | 33.15932 | 0.9021322 | 7.779706
75 | 0.000513937 | 8.212856 | 109047.1 | 0.1647698 | 17245.12 | 126.725 | 126.7444 | 1297.282 | 1297.286 | 36.01759 | 36.01764 | 0.9122909 | 8.363441
76 | 0.0003818668 | 8.454561 | 107843.9 | 0.1523321 | 19021.6 | 132.3391 | 132.3228 | 1635.012 | 1635.017 | 40.43406 | 40.43412 | 0.9239415 | 9.193923

## trail1_04
layer | energy | entropy | contrast | idm | autocorrelation | mean_x | mean_y | variance_x | variance_y | standard_deviation_x | standard_deviation_y | correlation | dissimilarity
7 | 0.0003398469 | 8.521979 | 99173.55 | 0.1382954 | 23026.28 | 147.1154 | 147.1476 | 1521.789 | 1521.9 | 39.00941 | 39.01083 | 0.9062133 | 9.793719
8 | 0.0005092562 | 8.168727 | 99604.95 | 0.1532238 | 21705.8 | 143.8796 | 143.9065 | 1121.916 | 1122.032 | 33.49184 | 33.49358 | 0.8917989 | 8.440784
9 | 0.0004360448 | 8.306021 | 103449.6 | 0.1539243 | 19818.18 | 136.611 | 136.646 | 1277.14 | 1277.24 | 35.73574 | 35.73714 | 0.9015916 | 8.708876
10 | 0.0003437526 | 8.536962 | 99663.5 | 0.1375672 | 22978.89 | 146.8446 | 146.8529 | 1558.824 | 1558.904 | 39.48067 | 39.48167 | 0.9076846 | 9.955196
11 | 0.0005149678 | 8.184162 | 106112.7 | 0.1566896 | 21613.46 | 143.0571 | 143.082 | 1265.733 | 1265.829 | 35.57612 | 35.57747 | 0.9045285 | 8.463609
12 | 0.0004822047 | 8.248189 | 100836.3 | 0.154204 | 19593.33 | 135.6875 | 135.7195 | 1305.27 | 1305.337 | 36.12807 | 36.129 | 0.9025106 | 8.738024
13 | 0.0003298779 | 8.580381 | 99516.62 | 0.1344866 | 23745.62 | 149.0394 | 149.0665 | 1678.371 | 1678.449 | 40.96596 | 40.96691 | 0.9112465 | 10.21904
14 | 0.0005283366 | 8.164997 | 106418.6 | 0.1571736 | 21476.55 | 142.5718 | 142.5932 | 1266.407 | 1266.485 | 35.58572 | 35.58681 | 0.9056204 | 8.422493
15 | 0.0005229581 | 8.192355 | 103369.8 | 0.1577161 | 18954.2 | 133.3437 | 133.3708 | 1293.164 | 1293.201 | 35.9593 | 35.95982 | 0.9048822 | 8.60374
16 | 0.0003296189 | 8.58404 | 99487.76 | 0.13776 | 22743.63 | 145.4537 | 145.4655 | 1732.076 | 1732.11 | 41.61641 | 41.61682 | 0.9155402 | 10.14627
17 | 0.0005812912 | 8.095126 | 101800.3 | 0.1524853 | 20450.03 | 139.1595 | 139.1901 | 1199.778 | 1199.834 | 34.63438 | 34.63519 | 0.8996568 | 8.38034
18 | 0.0005756719 | 8.081933 | 102662.5 | 0.1606653 | 17283.64 | 127.6129 | 127.6325 | 1110.706 | 1110.719 | 33.32598 | 33.32618 | 0.8963726 | 8.227857
19 | 0.0003522658 | 8.535274 | 98305.61 | 0.1407605 | 20865.67 | 139.1017 | 139.0887 | 1657.179 | 1657.186 | 40.70723 | 40.70732 | 0.9164585 | 9.907851
20 | 0.0005524881 | 8.12881 | 102177.7 | 0.1581899 | 19074.2 | 134.156 | 134.168 | 1190.19 | 1190.232 | 34.49773 | 34.49834 | 0.9024501 | 8.268278
21 | 0.0005324816 | 8.175504 | 105690.4 | 0.1598413 | 17535.42 | 128.0494 | 128.049 | 1257.146 | 1257.15 | 35.4562 | 35.45627 | 0.9058428 | 8.54012
22 | 0.0003463187 | 8.55894 | 101874 | 0.1410822 | 20189.72 | 136.4672 | 136.4507 | 1710.233 | 1710.239 | 41.3536 | 41.35367 | 0.9175686 | 10.04621
23 | 0.0005188656 | 8.183862 | 105827.6 | 0.1606222 | 18642.63 | 132.3856 | 132.4118 | 1231.697 | 1231.719 | 35.09541 | 35.09573 | 0.9038721 | 8.424833
24 | 0.000492954 | 8.22603 | 101752.5 | 0.1578187 | 16656.64 | 124.9214 | 124.9332 | 1170.799 | 1170.807 | 34.21591 | 34.21603 | 0.8969919 | 8.723209
25 | 0.0003127374 | 8.631867 | 99265.97 | 0.1359313 | 21344.01 | 140.3787 | 140.3979 | 1782.606 | 1782.633 | 42.2194 | 42.21972 | 0.9176138 | 10.23004
26 | 0.000471171 | 8.26003 | 104254.3 | 0.1565879 | 19195.74 | 134.3799 | 134.3761 | 1257.499 | 1257.52 | 35.46055 | 35.46084 | 0.9054375 | 8.656775
27 | 0.0004890163 | 8.222297 | 106147.6 | 0.1596481 | 17125.84 | 126.7646 | 126.7889 | 1173.435 | 1173.456 | 34.25481 | 34.25512 | 0.8981009 | 8.520167
28 | 0.0003231375 | 8.607331 | 96582.8 | 0.1359056 | 21163.95 | 140.031 | 140.0218 | 1702.209 | 1702.225 | 41.25572 | 41.25591 | 0.9148088 | 10.24082
29 | 0.0005578488 | 8.11628 | 106202.2 | 0.1646981 | 16963.78 | 125.9367 | 125.965 | 1210.841 | 1210.868 | 34.79689 | 34.79727 | 0.9083903 | 8.129116
30 | 0.0005240975 | 8.179368 | 105427.4 | 0.1620989 | 17701.64 | 128.9168 | 128.9386 | 1195.52 | 1195.537 | 34.57592 | 34.57617 | 0.9029318 | 8.423718
31 | 0.0003586098 | 8.513196 | 96836.48 | 0.1416187 | 20766.39 | 138.9207 | 138.9197 | 1605.492 | 1605.508 | 40.06793 | 40.06813 | 0.9143429 | 9.808537
32 | 0.0005354061 | 8.1478 | 101473.9 | 0.159815 | 19046.91 | 134.1625 | 134.1613 | 1161.885 | 1161.917 | 34.08579 | 34.08626 | 0.901585 | 8.302704
33 | 0.0005216059 | 8.170272 | 102963.3 | 0.1616754 | 17496.71 | 128.2064 | 128.203 | 1174.645 | 1174.651 | 34.27241 | 34.2725 | 0.9027471 | 8.368947
34 | 0.0003304324 | 8.589552 | 95737.99 | 0.1381313 | 21850.01 | 142.4974 | 142.4895 | 1689.548 | 1689.568 | 41.10191 | 41.10215 | 0.9152383 | 10.09925
35 | 0.0005063571 | 8.198793 | 106430.6 | 0.1596451 | 19825.17 | 136.6486 | 136.6544 | 1268.866 | 1268.906 | 35.62091 | 35.62147 | 0.907611 | 8.498023
36 | 0.0005428389 | 8.147012 | 99252.89 | 0.1568402 | 17509.87 | 128.3916 | 128.4096 | 1138.789 | 1138.805 | 33.7457 | 33.74593 | 0.8982409 | 8.373564
37 | 0.0003507636 | 8.532498 | 100245.3 | 0.1411875 | 20644.8 | 138.2492 | 138.2243 | 1675.49 | 1675.497 | 40.93097 | 40.93106 | 0.9167716 | 9.93001
38 | 0.0005242435 | 8.160262 | 106910.8 | 0.1630842 | 19015.64 | 133.7678 | 133.7548 | 1236.742 | 1236.784 | 35.16666 | 35.16726 | 0.9087486 | 8.236007
39 | 0.0005268879 | 8.152018 | 102250.8 | 0.1607849 | 17246.3 | 127.4435 | 127.4591 | 1121.758 | 1121.774 | 33.49204 | 33.49228 | 0.8937922 | 8.438379
40 | 0.0003479986 | 8.550904 | 97766.54 | 0.1395103 | 20852.04 | 139.0792 | 139.0791 | 1650.668 | 1650.681 | 40.62566 | 40.62582 | 0.9146926 | 10.03817
41 | 0.0005202999 | 8.168683 | 105096 | 0.1609408 | 18833.76 | 133.2079 | 133.2106 | 1205.781 | 1205.826 | 34.72317 | 34.72382 | 0.9035218 | 8.403355
42 | 0.0005067002 | 8.214817 | 104233.6 | 0.1593908 | 17847.28 | 129.3149 | 129.3616 | 1242.129 | 1242.144 | 35.24307 | 35.24329 | 0.9010369 | 8.613275
43 | 0.0003452228 | 8.538345 | 100267.9 | 0.1407518 | 20733.4 | 138.5879 | 138.5851 | 1669.022 | 1669.044 | 40.85217 | 40.85244 | 0.915379 | 9.918555
44 | 0.0005627157 | 8.085272 | 102342.7 | 0.1616762 | 18155.65 | 131.0785 | 131.1013 | 1082.019 | 1082.054 | 32.89369 | 32.89421 | 0.897384 | 8.048106
45 | 0.000539915 | 8.129363 | 103384.3 | 0.1631581 | 16764.99 | 125.6803 | 125.7036 | 1080.342 | 1080.356 | 32.86792 | 32.86814 | 0.8948046 | 8.252595
46 | 0.0003324234 | 8.571869 | 100209 | 0.1395964 | 20767.72 | 138.4454 | 138.4405 | 1746.521 | 1746.532 | 41.79016 | 41.79029 | 0.9171658 | 10.1142
47 | 0.0005027328 | 8.192979 | 110972.9 | 0.1633104 | 18994.77 | 133.5574 | 133.5699 | 1273.827 | 1273.862 | 35.69035 | 35.69084 | 0.9073016 | 8.399934
48 | 0.0005117643 | 8.19448 | 103527.8 | 0.1599474 | 17387.46 | 127.7087 | 127.736 | 1193.107 | 1193.123 | 34.54059 | 34.54082 | 0.9007947 | 8.515444
49 | 0.0003350649 | 8.564341 | 102045.8 | 0.1400951 | 21198.5 | 140.058 | 140.054 | 1729.066 | 1729.088 | 41.57898 | 41.57924 | 0.9159419 | 10.07948
50 | 0.0005076495 | 8.198871 | 105968.2 | 0.1598036 | 19759.81 | 136.2369 | 136.2487 | 1317.696 | 1317.734 | 36.29922 | 36.29975 | 0.9091969 | 8.497987
51 | 0.0005102123 | 8.204469 | 108671.2 | 0.1620307 | 17772.12 | 128.8212 | 128.8174 | 1295.214 | 1295.219 | 35.98682 | 35.9869 | 0.9097031 | 8.534059
52 | 0.0003372956 | 8.565317 | 108332.3 | 0.1413455 | 21589.73 | 141.2754 | 141.2709 | 1774.358 | 1774.373 | 42.12178 | 42.12196 | 0.9199085 | 9.987362
53 | 0.0005464584 | 8.125709 | 107908.7 | 0.1622679 | 18959.18 | 133.5666 | 133.569 | 1230.974 | 1231.004 | 35.08485 | 35.08527 | 0.908884 | 8.246732
54 | 0.0004448873 | 8.288645 | 108449.5 | 0.1598722 | 18860.66 | 133.0108 | 133.0307 | 1282.746 | 1282.797 | 35.81473 | 35.81544 | 0.9093776 | 8.349449
55 | 0.0003552544 | 8.502343 | 103877.8 | 0.1448382 | 22646.42 | 145.5441 | 145.5658 | 1593.714 | 1593.783 | 39.92011 | 39.92098 | 0.9165441 | 9.328107
56 | 0.0005591746 | 8.091458 | 103863.1 | 0.1632237 | 20395.19 | 139.0661 | 139.1031 | 1156.119 | 1156.201 | 33.9978 | 33.99902 | 0.908427 | 7.540562
57 | 0.0005271471 | 8.127653 | 106673.3 | 0.1687272 | 18501.04 | 132.2342 | 132.2619 | 1115.016 | 1115.064 | 33.39044 | 33.39116 | 0.9071234 | 7.495726
58 | 0.0004474237 | 8.301594 | 103951.7 | 0.1559878 | 21679.5 | 142.7858 | 142.7945 | 1407.137 | 1407.201 | 37.51004 | 37.51089 | 0.9175026 | 8.468676
59 | 0.0006000078 | 7.992013 | 106538.2 | 0.1675159 | 19698.38 | 136.7721 | 136.7868 | 1086.15 | 1086.238 | 32.94988 | 32.95123 | 0.9103712 | 7.072413
60 | 0.0005517695 | 8.082821 | 110305 | 0.1675836 | 18573.25 | 132.2948 | 132.3236 | 1167.571 | 1167.643 | 34.16655 | 34.16761 | 0.9137243 | 7.276836
61 | 0.0004581203 | 8.253174 | 107132.4 | 0.1596346 | 21147.22 | 141.0614 | 141.0914 | 1358.474 | 1358.541 | 36.85619 | 36.8571 | 0.9166351 | 8.181093
62 | 0.0007588297 | 7.785663 | 107900.9 | 0.1632237 | 19232.03 | 135.0975 | 135.1397 | 1080.806 | 1080.89 | 32.87026 | 32.87155 | 0.9013246 | 7.175048
63 | 0.000754793 | 7.800161 | 105500.1 | 0.1579841 | 17723.55 | 129.4365 | 129.4664 | 1074.586 | 1074.637 | 32.77833 | 32.7791 | 0.8983025 | 7.416651
64 | 0.0005875203 | 8.052201 | 109910.5 | 0.167727 | 18644.19 | 132.3005 | 132.3465 | 1241.251 | 1241.293 | 35.22944 | 35.23005 | 0.9135561 | 7.633446
65 | 0.0008949041 | 7.620241 | 108165.9 | 0.1708388 | 16443.45 | 125.0528 | 125.1036 | 904.0389 | 904.0847 | 30.0627 | 30.06347 | 0.8826629 | 7.083773
66 | 0.0008097738 | 7.718511 | 105808.1 | 0.1679544 | 14024.42 | 115.2674 | 115.3271 | 831.8 | 831.8075 | 28.83874 | 28.83887 | 0.8779247 | 7.154313
67 | 0.0005719825 | 8.132675 | 110328.7 | 0.1644705 | 14627.3 | 115.7256 | 115.7326 | 1338.018 | 1338.02 | 36.57635 | 36.57638 | 0.9212801 | 8.034572
68 | 0.0007380509 | 7.855078 | 110576.8 | 0.1642979 | 14670.04 | 117.1292 | 117.1154 | 1055.906 | 1055.908 | 32.48924 | 32.48927 | 0.9006646 | 7.601259
69 | 0.0006588896 | 7.994665 | 98752.03 | 0.1541269 | 14205.21 | 115.0985 | 115.1239 | 1064.536 | 1064.537 | 32.61889 | 32.61891 | 0.8947943 | 8.077551
70 | 0.0004700624 | 8.330321 | 111972.3 | 0.1623783 | 16304.24 | 121.6077 | 121.6315 | 1633.387 | 1633.388 | 40.41476 | 40.41477 | 0.926157 | 8.75187
71 | 0.0006319975 | 8.031606 | 106658 | 0.163545 | 16925.02 | 125.4955 | 125.5166 | 1280.572 | 1280.593 | 35.77954 | 35.77984 | 0.9145825 | 7.862024
72 | 0.0005300459 | 8.220757 | 112102.2 | 0.1621448 | 17187.34 | 125.9247 | 125.9693 | 1441.834 | 1441.839 | 37.97088 | 37.97094 | 0.9182898 | 8.468466
73 | 0.0004158714 | 8.418549 | 113411.9 | 0.1574403 | 18283.11 | 129.2285 | 129.2456 | 1708.825 | 1708.83 | 41.33506 | 41.33511 | 0.9255025 | 9.085388
74 | 0.0006305697 | 8.011789 | 105448.6 | 0.1621084 | 17608.75 | 128.634 | 128.648 | 1168.685 | 1168.704 | 34.17455 | 34.17483 | 0.9054442 | 7.797844
75 | 0.0005458321 | 8.160932 | 103594.5 | 0.1618857 | 17051.37 | 126.148 | 126.1889 | 1245.03 | 1245.037 | 35.28397 | 35.28407 | 0.9095534 | 8.171175
76 | 0.0004338995 | 8.329156 | 111753.3 | 0.1611798 | 18068.45 | 129.2407 | 129.2611 | 1479.164 | 1479.172 | 38.45882 | 38.45893 | 0.9215362 | 8.576958

## trail2_01
layer | energy | entropy | contrast | idm | autocorrelation | mean_x | mean_y | variance_x | variance_y | standard_deviation_x | standard_deviation_y | correlation | dissimilarity
7 | 0.0003964828 | 8.512849 | 106344.3 | 0.1418959 | 15117.76 | 116.1886 | 116.1838 | 1761.223 | 1761.224 | 41.9669 | 41.96691 | 0.9190265 | 10.31864
8 | 0.0004163877 | 8.47327 | 110336.5 | 0.1454826 | 15136.88 | 116.1412 | 116.1398 | 1788.102 | 1788.103 | 42.28593 | 42.28593 | 0.9217942 | 10.11919
9 | 0.0004133969 | 8.462084 | 112984.9 | 0.1482296 | 13633.95 | 109.885 | 109.889 | 1693.109 | 1693.112 | 41.14732 | 41.14735 | 0.9207523 | 9.892689
10 | 0.0002850147 | 8.781689 | 95096 | 0.1240199 | 19469.98 | 132.2508 | 132.2332 | 2150.715 | 2150.716 | 46.3743 | 46.37431 | 0.9219089 | 11.82384
11 | 0.0003367494 | 8.62991 | 98800.58 | 0.1336919 | 17422.11 | 125.3702 | 125.3812 | 1853.998 | 1853.998 | 43.05746 | 43.05746 | 0.9188171 | 10.84978
12 | 0.0003405668 | 8.604929 | 101688.5 | 0.1377294 | 15869.18 | 119.0892 | 119.0847 | 1834.003 | 1834.003 | 42.82461 | 42.82461 | 0.9202974 | 10.59171
13 | 0.0002742814 | 8.813199 | 99203.56 | 0.1222918 | 19648.69 | 132.914 | 132.902 | 2159.434 | 2159.434 | 46.46845 | 46.46846 | 0.9191231 | 12.08188
14 | 0.0003179763 | 8.679756 | 94525.56 | 0.1297701 | 18246.9 | 128.3745 | 128.3882 | 1921.597 | 1921.598 | 43.8354 | 43.8354 | 0.9187935 | 11.15444
15 | 0.0003345235 | 8.595823 | 105541.4 | 0.1394741 | 15438.17 | 117.3124 | 117.3108 | 1817.129 | 1817.13 | 42.62701 | 42.62701 | 0.9226693 | 10.36182
16 | 0.0002819854 | 8.796492 | 100217.6 | 0.1234805 | 19270.69 | 131.2883 | 131.2867 | 2205.632 | 2205.632 | 46.9628 | 46.9628 | 0.9226127 | 11.95206
17 | 0.0003461576 | 8.616277 | 99346.72 | 0.1346071 | 16914.77 | 123.2345 | 123.2296 | 1877.814 | 1877.815 | 43.33254 | 43.33255 | 0.9208616 | 10.8439
18 | 0.00036086 | 8.532916 | 109509.5 | 0.1435681 | 14436.47 | 113.561 | 113.5533 | 1673.777 | 1673.778 | 40.91172 | 40.91173 | 0.9209133 | 10.01896
19 | 0.0002919994 | 8.772081 | 96458.86 | 0.1236142 | 18761.92 | 129.6791 | 129.6649 | 2116.231 | 2116.231 | 46.00044 | 46.00044 | 0.9204437 | 11.87828
20 | 0.0003460503 | 8.620285 | 98830.21 | 0.1333844 | 17423.22 | 125.1534 | 125.1579 | 1912.312 | 1912.313 | 43.72951 | 43.72951 | 0.9201585 | 10.99152
21 | 0.0003651295 | 8.524939 | 105235.1 | 0.1418266 | 14210.04 | 112.9067 | 112.8961 | 1598.485 | 1598.486 | 39.98092 | 39.98094 | 0.9155454 | 10.11525
22 | 0.0002946148 | 8.764204 | 95397.33 | 0.1251659 | 18395.46 | 128.3041 | 128.3075 | 2098.368 | 2098.368 | 45.80666 | 45.80666 | 0.9215185 | 11.73627
23 | 0.0003581731 | 8.602384 | 98064.84 | 0.1330561 | 16915.1 | 123.3793 | 123.3868 | 1842.9 | 1842.901 | 42.92818 | 42.92819 | 0.9182481 | 10.93832
24 | 0.0003551164 | 8.579333 | 106320.4 | 0.1382626 | 14745.06 | 114.5332 | 114.5327 | 1770.003 | 1770.004 | 42.07124 | 42.07126 | 0.9194728 | 10.51253
25 | 0.0002872301 | 8.789111 | 97886.11 | 0.1227522 | 18830.18 | 129.8236 | 129.8161 | 2150.222 | 2150.223 | 46.36957 | 46.36958 | 0.9197169 | 12.05291
26 | 0.0003342307 | 8.658881 | 97325.85 | 0.1310573 | 17331.83 | 124.6553 | 124.6587 | 1948.86 | 1948.86 | 44.14478 | 44.14479 | 0.9200294 | 11.19548
27 | 0.000354873 | 8.56419 | 105123.8 | 0.1397498 | 14396.32 | 113.2421 | 113.2489 | 1711.867 | 1711.869 | 41.37444 | 41.37447 | 0.9183172 | 10.35423
28 | 0.0002776965 | 8.818061 | 96374.61 | 0.1205131 | 18938.65 | 130.0984 | 130.1019 | 2187.269 | 2187.271 | 46.76746 | 46.76749 | 0.9203728 | 12.18948
29 | 0.0003264578 | 8.679129 | 97859.06 | 0.1304114 | 16872.19 | 122.6845 | 122.6905 | 1977.207 | 1977.208 | 44.46505 | 44.46506 | 0.9207328 | 11.25191
30 | 0.0003587003 | 8.563559 | 113671.4 | 0.1433443 | 14030.41 | 111.0707 | 111.0761 | 1836.204 | 1836.204 | 42.8508 | 42.8508 | 0.9221733 | 10.35576
31 | 0.0002803599 | 8.826262 | 100166.9 | 0.1221143 | 18771.56 | 129.0393 | 129.0422 | 2297.611 | 2297.612 | 47.93172 | 47.93173 | 0.9230077 | 12.23004
32 | 0.0003194992 | 8.698643 | 98939.94 | 0.1309804 | 17052.67 | 123.1987 | 123.1984 | 2032.444 | 2032.445 | 45.08211 | 45.08212 | 0.9226029 | 11.24106
33 | 0.0003703864 | 8.526311 | 114193.8 | 0.1442934 | 13613.23 | 109.3309 | 109.3239 | 1801.28 | 1801.282 | 42.44139 | 42.44141 | 0.9220748 | 10.23214
34 | 0.0002954758 | 8.775211 | 103713.2 | 0.1263808 | 18070.96 | 126.6236 | 126.6283 | 2207.796 | 2207.797 | 46.98491 | 46.98492 | 0.9229095 | 11.87802
35 | 0.0003699253 | 8.57634 | 100817.5 | 0.1355643 | 15938.04 | 119.6942 | 119.6887 | 1757.178 | 1757.179 | 41.91855 | 41.91856 | 0.9174935 | 10.70868
36 | 0.0003557593 | 8.565611 | 104963.3 | 0.1379332 | 14670.36 | 114.4171 | 114.4183 | 1719.533 | 1719.536 | 41.46716 | 41.46719 | 0.9183435 | 10.4326
37 | 0.00028678 | 8.793836 | 94007.19 | 0.1220861 | 18452 | 128.4344 | 128.4364 | 2128.803 | 2128.804 | 46.13652 | 46.13653 | 0.9193676 | 12.03825
38 | 0.0003361881 | 8.661258 | 96360.02 | 0.1293806 | 16738.6 | 122.5839 | 122.5818 | 1867.722 | 1867.724 | 43.21634 | 43.21636 | 0.9169266 | 11.23342
39 | 0.0003494307 | 8.563992 | 108529.6 | 0.1399036 | 13962.11 | 111.2499 | 111.25 | 1726.376 | 1726.377 | 41.54953 | 41.54954 | 0.9185475 | 10.36704
40 | 0.0002831099 | 8.809574 | 97557.54 | 0.1216066 | 19090.89 | 130.6895 | 130.6839 | 2189.007 | 2189.01 | 46.78608 | 46.78611 | 0.9193137 | 12.22444
41 | 0.0003572484 | 8.611424 | 101998.9 | 0.1348434 | 16505.29 | 121.3571 | 121.3741 | 1925.795 | 1925.796 | 43.88315 | 43.88316 | 0.9222957 | 10.89934
42 | 0.0003647997 | 8.525865 | 110022.4 | 0.1421176 | 13801.57 | 110.6976 | 110.6908 | 1682.19 | 1682.192 | 41.01425 | 41.01428 | 0.9205831 | 10.12307
43 | 0.0002906007 | 8.784315 | 101224.1 | 0.1257514 | 18389.53 | 127.9243 | 127.9235 | 2199.321 | 2199.321 | 46.89599 | 46.89599 | 0.9210145 | 11.95674
44 | 0.0003441397 | 8.629977 | 97771.03 | 0.1334909 | 16919.84 | 123.0716 | 123.0664 | 1928.405 | 1928.405 | 43.91346 | 43.91346 | 0.9199718 | 11.09339
45 | 0.0003682406 | 8.524175 | 111953.4 | 0.1424131 | 13796.31 | 110.4611 | 110.4611 | 1729.411 | 1729.412 | 41.58605 | 41.58607 | 0.9221788 | 10.12669
46 | 0.0002764922 | 8.830639 | 96341.07 | 0.1214594 | 19120.97 | 130.4146 | 130.4132 | 2290.15 | 2290.152 | 47.85474 | 47.85475 | 0.9229579 | 12.22481
47 | 0.0003520647 | 8.629985 | 100014.2 | 0.1331427 | 16753.02 | 122.4157 | 122.4157 | 1921.414 | 1921.415 | 43.83322 | 43.83323 | 0.9200974 | 11.14581
48 | 0.0003490909 | 8.587172 | 106047.2 | 0.138295 | 14378.78 | 112.9974 | 112.9986 | 1756.921 | 1756.921 | 41.9155 | 41.91551 | 0.9166171 | 10.62616
49 | 0.0002861799 | 8.800387 | 98752.38 | 0.1227272 | 18618.41 | 128.9154 | 128.9168 | 2171.924 | 2171.925 | 46.60348 | 46.60349 | 0.9205881 | 12.06064
50 | 0.000339918 | 8.640674 | 97647.47 | 0.1311396 | 16490.79 | 121.4829 | 121.4867 | 1885.944 | 1885.945 | 43.42657 | 43.42658 | 0.9187877 | 11.15157
51 | 0.0003435461 | 8.603711 | 106452.8 | 0.1374541 | 14434.27 | 113.1436 | 113.1425 | 1776.102 | 1776.103 | 42.14369 | 42.14371 | 0.9194856 | 10.5756
52 | 0.0002843982 | 8.812373 | 97993.8 | 0.1216015 | 18583.55 | 128.6636 | 128.6626 | 2205.99 | 2205.992 | 46.96655 | 46.96657 | 0.9202382 | 12.2162
53 | 0.000332148 | 8.68242 | 98199.96 | 0.1302841 | 17324.69 | 124.294 | 124.3059 | 2035.645 | 2035.646 | 45.11776 | 45.11778 | 0.9208469 | 11.41205
54 | 0.0003588614 | 8.536019 | 109719.5 | 0.1427711 | 13980.67 | 111.0273 | 111.0312 | 1789.856 | 1789.857 | 42.30584 | 42.30585 | 0.9238901 | 10.07832
55 | 0.000286813 | 8.787501 | 93258.89 | 0.1235179 | 19566.38 | 132.0523 | 132.0361 | 2302.387 | 2302.388 | 47.98041 | 47.98041 | 0.9258073 | 11.9218
56 | 0.0003649634 | 8.585951 | 107595 | 0.1401192 | 18039.27 | 126.8054 | 126.7865 | 2106.137 | 2106.139 | 45.89202 | 45.89204 | 0.9317535 | 10.58389
57 | 0.0004288449 | 8.373361 | 115715.1 | 0.153878 | 13685.72 | 110.3361 | 110.3324 | 1631.753 | 1631.754 | 40.39396 | 40.39398 | 0.9269298 | 9.226112
58 | 0.0002992395 | 8.757481 | 96117.95 | 0.1274407 | 20152.9 | 134.2079 | 134.1927 | 2313.899 | 2313.899 | 48.10077 | 48.10077 | 0.9265846 | 11.7969
59 | 0.0003503435 | 8.625638 | 106026.3 | 0.1381547 | 18156.66 | 127.0768 | 127.0722 | 2158.305 | 2158.306 | 46.45715 | 46.45716 | 0.9308421 | 10.76825
60 | 0.0004017205 | 8.434268 | 115061.5 | 0.1499577 | 14279.7 | 112.9275 | 112.918 | 1651.132 | 1651.133 | 40.63398 | 40.63399 | 0.9256216 | 9.478737
61 | 0.0002720309 | 8.850861 | 101461.7 | 0.1211761 | 21585.99 | 139.0315 | 139.0269 | 2442.04 | 2442.04 | 49.41345 | 49.41345 | 0.9246008 | 12.46056
62 | 0.0003566612 | 8.622284 | 99597.28 | 0.1348815 | 19345.32 | 131.9807 | 131.9845 | 2079.324 | 2079.325 | 45.59887 | 45.59887 | 0.9264247 | 10.9865
63 | 0.0004191504 | 8.435194 | 107676.9 | 0.1483925 | 15425.06 | 117.8886 | 117.8951 | 1654.628 | 1654.629 | 40.67626 | 40.67628 | 0.9228736 | 9.701625
64 | 0.0002738758 | 8.832313 | 91424.15 | 0.1202053 | 21404.15 | 138.7942 | 138.7938 | 2320.423 | 2320.423 | 48.16904 | 48.16904 | 0.9227476 | 12.32421
65 | 0.0004269525 | 8.479234 | 108329.3 | 0.1435571 | 18267.18 | 128.5872 | 128.5904 | 1874.294 | 1874.294 | 43.2927 | 43.2927 | 0.9243129 | 10.35427
66 | 0.0005007253 | 8.31648 | 101346.2 | 0.1469724 | 15138.06 | 117.4988 | 117.5011 | 1456.178 | 1456.179 | 38.15827 | 38.15827 | 0.9139205 | 9.502881
67 | 0.0002980315 | 8.789388 | 90236.62 | 0.1211737 | 20879.75 | 137.0489 | 137.0488 | 2272.558 | 2272.559 | 47.66907 | 47.66908 | 0.9232934 | 12.17988
68 | 0.0004688891 | 8.418099 | 104158.6 | 0.1419524 | 17603.38 | 126.0577 | 126.0476 | 1851.06 | 1851.062 | 43.02358 | 43.02361 | 0.9257865 | 10.20206
69 | 0.000484224 | 8.346176 | 103592.6 | 0.1444265 | 15537.86 | 118.7366 | 118.7361 | 1565.375 | 1565.377 | 39.56448 | 39.56451 | 0.9193247 | 9.723188
70 | 0.0002931426 | 8.805546 | 92858.23 | 0.1201253 | 20425.09 | 135.4569 | 135.4497 | 2260.68 | 2260.68 | 47.54401 | 47.54401 | 0.9193968 | 12.44381
71 | 0.000452675 | 8.431003 | 99908.15 | 0.1410534 | 16950.31 | 123.9731 | 123.975 | 1716.724 | 1716.726 | 41.43294 | 41.43296 | 0.920829 | 10.20613
72 | 0.0004795145 | 8.337868 | 102238.9 | 0.1457802 | 15120.76 | 117.4014 | 117.4095 | 1462.793 | 1462.794 | 38.24578 | 38.2458 | 0.9134352 | 9.630803
73 | 0.0003080609 | 8.753809 | 94383.18 | 0.1239045 | 19767.65 | 133.3716 | 133.3663 | 2150.459 | 2150.459 | 46.37114 | 46.37114 | 0.921281 | 11.919
74 | 0.0004613844 | 8.417568 | 99050.16 | 0.1424388 | 16989.67 | 124.143 | 124.1356 | 1712.37 | 1712.373 | 41.38055 | 41.38058 | 0.9222013 | 10.1492
75 | 0.0004616431 | 8.373108 | 104474.1 | 0.1456305 | 15141.46 | 117.3818 | 117.3883 | 1490.58 | 1490.582 | 38.60792 | 38.60794 | 0.9138158 | 9.821283
76 | 0.0002859683 | 8.814948 | 90338.07 | 0.1203954 | 20124.36 | 134.266 | 134.282 | 2271.768 | 2271.769 | 47.66275 | 47.66276 | 0.9222626 | 12.25307

## trail2_02
layer | energy | entropy | contrast | idm | autocorrelation | mean_x | mean_y | variance_x | variance_y | standard_deviation_x | standard_deviation_y | correlation | dissimilarity
7 | 0.000350106 | 8.600604 | 103173.2 | 0.1386384 | 17397.41 | 124.7599 | 124.7243 | 1979.318 | 1979.321 | 44.48897 | 44.489 | 0.928153 | 10.46273
8 | 0.0004328134 | 8.435344 | 109762 | 0.147129 | 15909.92 | 119.2045 | 119.1518 | 1839.45 | 1839.453 | 42.88853 | 42.88857 | 0.9277901 | 9.858695
9 | 0.0004052112 | 8.455624 | 114157.5 | 0.1505437 | 14920.92 | 114.9371 | 114.8926 | 1844.002 | 1844.005 | 42.94167 | 42.9417 | 0.9304026 | 9.596541
10 | 0.0002810759 | 8.786631 | 91625.61 | 0.1232418 | 20380.49 | 135.5194 | 135.4793 | 2185.278 | 2185.281 | 46.74492 | 46.74495 | 0.9248915 | 11.68128
11 | 0.0003318814 | 8.64475 | 104392.1 | 0.1358238 | 18725.45 | 129.8544 | 129.8199 | 2015.824 | 2015.827 | 44.89763 | 44.89766 | 0.9266868 | 10.76252
12 | 0.0003422087 | 8.587899 | 105835.6 | 0.1418313 | 16416.36 | 121.1839 | 121.1502 | 1871.426 | 1871.428 | 43.25944 | 43.25946 | 0.9272238 | 10.16372
13 | 0.0002734678 | 8.798508 | 94276.01 | 0.1231952 | 20319.69 | 135.4746 | 135.449 | 2133.985 | 2133.986 | 46.19419 | 46.1942 | 0.9232906 | 11.64508
14 | 0.0003360887 | 8.635998 | 97130.5 | 0.1331448 | 18717.42 | 130.2794 | 130.2439 | 1896.562 | 1896.564 | 43.54886 | 43.54888 | 0.9225555 | 10.82806
15 | 0.0003466562 | 8.568229 | 101321 | 0.1403788 | 16100.37 | 120.4175 | 120.3699 | 1740.772 | 1740.775 | 41.7224 | 41.72243 | 0.9225113 | 10.15698
16 | 0.0002690849 | 8.826113 | 96132.18 | 0.1197833 | 20638.09 | 136.6427 | 136.6056 | 2142.546 | 2142.548 | 46.28721 | 46.28723 | 0.9205422 | 12.09341
17 | 0.0003265735 | 8.660609 | 98290.68 | 0.1328668 | 18782.91 | 130.2074 | 130.1747 | 1981.201 | 1981.204 | 44.51037 | 44.51039 | 0.925441 | 10.8917
18 | 0.0003474152 | 8.589291 | 103287.6 | 0.1390786 | 16245.8 | 120.7807 | 120.7414 | 1804.405 | 1804.407 | 42.4775 | 42.47752 | 0.9216377 | 10.43529
19 | 0.0002831338 | 8.787446 | 92322.7 | 0.1216379 | 19816.08 | 133.7523 | 133.7054 | 2099.024 | 2099.026 | 45.813 | 45.81303 | 0.9211336 | 11.81942
20 | 0.0003534713 | 8.601228 | 99740.61 | 0.1349212 | 17818.98 | 126.8308 | 126.7876 | 1884.024 | 1884.027 | 43.40479 | 43.40481 | 0.9228825 | 10.73719
21 | 0.0003373991 | 8.599222 | 103979.8 | 0.1387434 | 15729.06 | 118.5937 | 118.5592 | 1808.512 | 1808.514 | 42.52568 | 42.5257 | 0.9229451 | 10.37936
22 | 0.0002701165 | 8.824378 | 96234.03 | 0.1203938 | 20016.67 | 134.3562 | 134.3278 | 2137.275 | 2137.276 | 46.23011 | 46.23012 | 0.921382 | 11.98508
23 | 0.0003271546 | 8.675936 | 104441.6 | 0.1315772 | 18589.6 | 129.2136 | 129.1754 | 2051.921 | 2051.923 | 45.29789 | 45.29791 | 0.9252797 | 11.15835
24 | 0.0003502205 | 8.579502 | 105078.7 | 0.1406893 | 15600.32 | 117.9846 | 117.9472 | 1821.964 | 1821.966 | 42.68325 | 42.68328 | 0.9247693 | 10.28011
25 | 0.0002492735 | 8.901822 | 90755.87 | 0.1148435 | 21578.1 | 139.3936 | 139.3686 | 2331.098 | 2331.099 | 48.27807 | 48.27808 | 0.923179 | 12.56939
26 | 0.0003524328 | 8.62296 | 100021.1 | 0.1335985 | 17822.79 | 126.5953 | 126.5702 | 1946.796 | 1946.797 | 44.12109 | 44.1211 | 0.9246407 | 10.89571
27 | 0.0003388969 | 8.62731 | 104515.2 | 0.1366998 | 16176.74 | 120.3798 | 120.3458 | 1829.44 | 1829.444 | 42.77175 | 42.7718 | 0.9236448 | 10.56558
28 | 0.0002700236 | 8.835044 | 94744.92 | 0.1194027 | 19870.11 | 133.7323 | 133.717 | 2158.06 | 2158.061 | 46.45366 | 46.45366 | 0.9214046 | 12.06071
29 | 0.0003302119 | 8.668754 | 98768.62 | 0.132734 | 17483.49 | 125.2378 | 125.1995 | 1952.866 | 1952.868 | 44.19106 | 44.19108 | 0.9237673 | 10.99469
30 | 0.000351885 | 8.574542 | 108306.2 | 0.1421576 | 14965.23 | 115.3742 | 115.338 | 1794.926 | 1794.929 | 42.36587 | 42.3659 | 0.9239996 | 10.1858
31 | 0.0002725453 | 8.833051 | 97477.91 | 0.1227621 | 20005.64 | 133.6089 | 133.5688 | 2329.187 | 2329.188 | 48.26081 | 48.26083 | 0.9274423 | 12.00758
32 | 0.0003817443 | 8.536328 | 105330.5 | 0.1425441 | 16800.38 | 122.6893 | 122.6503 | 1892.025 | 1892.026 | 43.49677 | 43.49679 | 0.9264231 | 10.35485
33 | 0.000372512 | 8.522655 | 111638.6 | 0.146593 | 14576.13 | 113.3547 | 113.3169 | 1865.208 | 1865.209 | 43.18724 | 43.18726 | 0.928296 | 9.980673
34 | 0.0002704883 | 8.842076 | 95230.3 | 0.1214361 | 20442.26 | 135.1507 | 135.1161 | 2355.49 | 2355.492 | 48.53278 | 48.5328 | 0.9262043 | 12.15721
35 | 0.0003508166 | 8.625945 | 101674.8 | 0.1342406 | 17596.17 | 125.6033 | 125.5629 | 1973.73 | 1973.732 | 44.42511 | 44.42513 | 0.9249913 | 10.88815
36 | 0.0003636452 | 8.544929 | 106892.3 | 0.1426415 | 14931.97 | 115.4514 | 115.4248 | 1740.266 | 1740.267 | 41.71604 | 41.71606 | 0.9230171 | 10.095
37 | 0.0002819677 | 8.801349 | 101331.7 | 0.1244132 | 19787.34 | 133.1285 | 133.0913 | 2236.353 | 2236.355 | 47.2887 | 47.28872 | 0.9254325 | 11.86248
38 | 0.0003615225 | 8.594969 | 105618.2 | 0.1378652 | 17533.9 | 125.3073 | 125.2762 | 1982.283 | 1982.284 | 44.5201 | 44.52011 | 0.9265315 | 10.72614
39 | 0.00036394 | 8.555441 | 108030.7 | 0.1421524 | 15760.14 | 118.5485 | 118.5183 | 1847.849 | 1847.851 | 42.98622 | 42.98624 | 0.9255279 | 10.26685
40 | 0.0002813146 | 8.80077 | 97474.31 | 0.1235757 | 19617.45 | 132.7738 | 132.733 | 2161.795 | 2161.797 | 46.49346 | 46.49348 | 0.9227099 | 11.88951
41 | 0.0003578118 | 8.597806 | 99224.25 | 0.1349256 | 17455.66 | 125.4363 | 125.4157 | 1868.195 | 1868.196 | 43.22222 | 43.22223 | 0.9229744 | 10.73749
42 | 0.0003482521 | 8.577922 | 106364.5 | 0.1399657 | 15283.85 | 116.9571 | 116.9298 | 1747.194 | 1747.196 | 41.79915 | 41.79917 | 0.9205176 | 10.33376
43 | 0.0002767533 | 8.820935 | 99277.45 | 0.122724 | 19704.53 | 132.8144 | 132.7867 | 2238.255 | 2238.256 | 47.30947 | 47.30948 | 0.924391 | 11.98449
44 | 0.0003525966 | 8.605841 | 100729.8 | 0.1366673 | 17049.36 | 123.8379 | 123.8137 | 1862.613 | 1862.614 | 43.15716 | 43.15717 | 0.9218253 | 10.73688
45 | 0.0003590686 | 8.555314 | 111939 | 0.1439219 | 14889.52 | 114.9271 | 114.8995 | 1820.45 | 1820.451 | 42.66658 | 42.6666 | 0.9253835 | 10.1361
46 | 0.0002749396 | 8.831586 | 96585 | 0.1225789 | 19879.37 | 133.3049 | 133.27 | 2288.69 | 2288.692 | 47.83865 | 47.83867 | 0.9239183 | 12.14129
47 | 0.0003617794 | 8.599114 | 100625.2 | 0.1351033 | 17307.84 | 124.575 | 124.5513 | 1937.681 | 1937.682 | 44.01834 | 44.01835 | 0.9249761 | 10.80501
48 | 0.0003551769 | 8.569438 | 106413.9 | 0.140386 | 15033.14 | 115.7122 | 115.6889 | 1784.948 | 1784.949 | 42.24784 | 42.24785 | 0.9226884 | 10.30677
49 | 0.0002728691 | 8.83885 | 93546.14 | 0.1203736 | 20242.64 | 134.5887 | 134.5595 | 2307.342 | 2307.343 | 48.03428 | 48.03429 | 0.9243895 | 12.20681
50 | 0.000370343 | 8.5586 | 102305.2 | 0.1394674 | 16657.82 | 122.3751 | 122.3524 | 1824.173 | 1824.174 | 42.71014 | 42.71015 | 0.9237826 | 10.43237
51 | 0.000362803 | 8.576422 | 104232.4 | 0.1390041 | 15518.79 | 117.604 | 117.5739 | 1833.275 | 1833.276 | 42.81629 | 42.8163 | 0.9229082 | 10.51529
52 | 0.0002639559 | 8.860903 | 96195.06 | 0.1201921 | 20294.33 | 134.8221 | 134.7943 | 2296.091 | 2296.092 | 47.91561 | 47.91562 | 0.9240717 | 12.24495
53 | 0.0003648284 | 8.59352 | 100710.9 | 0.136338 | 16978.36 | 123.4895 | 123.4686 | 1877.178 | 1877.178 | 43.3259 | 43.32591 | 0.9224493 | 10.73972
54 | 0.000351055 | 8.559112 | 106348.4 | 0.1421881 | 15206.74 | 116.3216 | 116.2955 | 1812.59 | 1812.59 | 42.57435 | 42.57436 | 0.9264285 | 10.01487
55 | 0.0002793421 | 8.800902 | 96527.79 | 0.1248684 | 20764.84 | 136.5334 | 136.5081 | 2296.347 | 2296.348 | 47.91966 | 47.91967 | 0.9264145 | 11.80434
56 | 0.0003599037 | 8.585592 | 104409.4 | 0.1406548 | 18510.58 | 129.0114 | 128.9759 | 2013.618 | 2013.62 | 44.87228 | 44.8723 | 0.9295258 | 10.46101
57 | 0.0004148296 | 8.407785 | 117583.8 | 0.1564216 | 14597.63 | 114.2305 | 114.1858 | 1672.372 | 1672.375 | 40.89454 | 40.89457 | 0.929362 | 9.140241
58 | 0.0002901084 | 8.782553 | 98112.55 | 0.1236316 | 21579.34 | 139.3854 | 139.3404 | 2327.555 | 2327.557 | 48.24406 | 48.24408 | 0.9270792 | 11.94145
59 | 0.0003628451 | 8.578049 | 105737.4 | 0.1411395 | 18503.3 | 128.976 | 128.9391 | 2018.429 | 2018.431 | 44.92555 | 44.92557 | 0.9283541 | 10.48395
60 | 0.0003980244 | 8.454928 | 117089.5 | 0.1539715 | 15503.91 | 117.4684 | 117.4212 | 1835.793 | 1835.796 | 42.84332 | 42.84335 | 0.932192 | 9.476913
61 | 0.0002687367 | 8.845305 | 102757.1 | 0.1205621 | 22500.81 | 142.5208 | 142.4827 | 2371.881 | 2371.883 | 48.70006 | 48.70008 | 0.9253583 | 12.27962
62 | 0.000385417 | 8.530057 | 103347 | 0.1435944 | 19252.84 | 132.0695 | 132.0317 | 1955.36 | 1955.361 | 44.219 | 44.21902 | 0.928619 | 10.25204
63 | 0.0004293456 | 8.431961 | 106738.2 | 0.1502052 | 16893.04 | 123.5008 | 123.4707 | 1773.584 | 1773.585 | 42.11376 | 42.11377 | 0.9272167 | 9.705642
64 | 0.0002873302 | 8.803001 | 95860.93 | 0.1211106 | 22375.5 | 142.3889 | 142.3378 | 2277.386 | 2277.389 | 47.72067 | 47.7207 | 0.9259762 | 12.07056
65 | 0.0005027043 | 8.320908 | 103528.6 | 0.1499447 | 17627.37 | 126.8379 | 126.7922 | 1665.324 | 1665.327 | 40.80826 | 40.80829 | 0.9277262 | 9.455288
66 | 0.0005106864 | 8.296389 | 105504.3 | 0.1480561 | 16070.73 | 120.9308 | 120.9099 | 1572.297 | 1572.298 | 39.65155 | 39.65156 | 0.9210382 | 9.466057
67 | 0.0002959117 | 8.768461 | 93267.96 | 0.1222851 | 21293.27 | 138.925 | 138.908 | 2159.23 | 2159.231 | 46.46665 | 46.46666 | 0.9242425 | 11.80906
68 | 0.0005311324 | 8.296398 | 101201 | 0.1441292 | 16873.13 | 124.0837 | 124.0512 | 1601.475 | 1601.479 | 40.01666 | 40.01671 | 0.9232637 | 9.548392
69 | 0.000510146 | 8.281108 | 104566.5 | 0.1494288 | 15560.61 | 119.1076 | 119.0718 | 1494.603 | 1494.605 | 38.6596 | 38.65963 | 0.921651 | 9.261542
70 | 0.0003115546 | 8.743033 | 100807.9 | 0.1273652 | 20447.06 | 135.7388 | 135.7071 | 2190.938 | 2190.94 | 46.80709 | 46.80711 | 0.9250298 | 11.72548
71 | 0.0005132092 | 8.302322 | 98033.29 | 0.1462662 | 16646.55 | 123.3652 | 123.329 | 1551.508 | 1551.51 | 39.38845 | 39.38847 | 0.9225707 | 9.431139
72 | 0.0005153925 | 8.278872 | 103034.8 | 0.1474803 | 15257.93 | 117.91 | 117.881 | 1475.942 | 1475.944 | 38.41685 | 38.41687 | 0.9197939 | 9.272913
73 | 0.0003012574 | 8.768546 | 95388.05 | 0.124227 | 20624.23 | 136.1892 | 136.1663 | 2245.98 | 2245.982 | 47.39024 | 47.39026 | 0.9263004 | 11.82518
74 | 0.0005183397 | 8.299747 | 102738.8 | 0.1484812 | 16772.28 | 123.5632 | 123.5296 | 1626.17 | 1626.173 | 40.32446 | 40.32449 | 0.9270371 | 9.370961
75 | 0.0004914657 | 8.309154 | 102575.3 | 0.1493214 | 15509.53 | 118.6824 | 118.6439 | 1548.871 | 1548.873 | 39.3552 | 39.35523 | 0.9222753 | 9.388902
76 | 0.0003064678 | 8.76053 | 100959.4 | 0.1260212 | 20669.83 | 136.2677 | 136.2422 | 2269.527 | 2269.529 | 47.63893 | 47.63895 | 0.9274482 | 11.74264

## trail2_03
layer | energy | entropy | contrast | idm | autocorrelation | mean_x | mean_y | variance_x | variance_y | standard_deviation_x | standard_deviation_y | correlation | dissimilarity
7 | 0.0003244954 | 8.661624 | 98523.96 | 0.132627 | 19026.15 | 131.0995 | 131.0842 | 1990.751 | 1990.757 | 44.61539 | 44.61546 | 0.9251334 | 10.78254
8 | 0.0004382965 | 8.408165 | 109654.4 | 0.1510518 | 16072.47 | 120.3388 | 120.3173 | 1721.819 | 1721.822 | 41.49413 | 41.49416 | 0.9257492 | 9.545378
9 | 0.0003908125 | 8.498021 | 110119.2 | 0.1470508 | 16166.54 | 119.9883 | 119.963 | 1905.202 | 1905.205 | 43.64461 | 43.64464 | 0.9306686 | 9.862225
10 | 0.0002816065 | 8.772647 | 91435.59 | 0.1221135 | 21990.43 | 141.4464 | 141.422 | 2146.888 | 2146.891 | 46.33298 | 46.33301 | 0.9256948 | 11.53978
11 | 0.0003759726 | 8.511977 | 99547.33 | 0.1400572 | 18336.44 | 129.2163 | 129.2106 | 1773.794 | 1773.796 | 42.11385 | 42.11387 | 0.9251413 | 10.0363
12 | 0.0003577428 | 8.555585 | 102355.2 | 0.1413515 | 17452.99 | 125.6133 | 125.6016 | 1810.266 | 1810.267 | 42.54624 | 42.54625 | 0.9259399 | 10.1029
13 | 0.0002674615 | 8.825047 | 93986.53 | 0.1207097 | 22461.27 | 142.8492 | 142.8536 | 2220.563 | 2220.566 | 47.12202 | 47.12205 | 0.9255683 | 11.79718
14 | 0.0003539026 | 8.577943 | 105864.5 | 0.1416508 | 18589.7 | 129.7874 | 129.7807 | 1885.351 | 1885.352 | 43.41758 | 43.41759 | 0.9263835 | 10.31462
15 | 0.0003552585 | 8.548655 | 106652.3 | 0.1438143 | 16723.92 | 123.0671 | 123.0614 | 1711.694 | 1711.694 | 41.37207 | 41.37208 | 0.9227193 | 9.936092
16 | 0.0002733144 | 8.798385 | 94588.48 | 0.1227928 | 21179.43 | 138.6304 | 138.605 | 2124.551 | 2124.553 | 46.09197 | 46.09199 | 0.9249427 | 11.64258
17 | 0.0003597627 | 8.561521 | 98559.07 | 0.1392429 | 18305.99 | 129.1264 | 129.1158 | 1771.761 | 1771.762 | 42.09179 | 42.0918 | 0.9222733 | 10.30783
18 | 0.0003505425 | 8.571235 | 105215.6 | 0.1412979 | 16648.3 | 122.4889 | 122.4825 | 1780.159 | 1780.159 | 42.19099 | 42.191 | 0.9246435 | 10.16489
19 | 0.0002674062 | 8.828051 | 88116.98 | 0.1173572 | 22033.8 | 141.4166 | 141.3997 | 2203.969 | 2203.97 | 46.94461 | 46.94462 | 0.9248131 | 11.95078
20 | 0.0003700018 | 8.554811 | 104272.4 | 0.1399348 | 18195.26 | 128.2406 | 128.2171 | 1890.075 | 1890.075 | 43.47417 | 43.47417 | 0.9275058 | 10.32275
21 | 0.0003634065 | 8.556256 | 98778.47 | 0.1389603 | 16707.22 | 122.648 | 122.6204 | 1803.774 | 1803.775 | 42.47062 | 42.47064 | 0.9248847 | 10.26308
22 | 0.000259655 | 8.860058 | 86916.24 | 0.1173684 | 21634.74 | 139.8022 | 139.7778 | 2261.448 | 2261.449 | 47.55378 | 47.55379 | 0.9259603 | 12.0947
23 | 0.0003577878 | 8.595013 | 106246.6 | 0.1389095 | 18324.86 | 128.463 | 128.4543 | 1963.97 | 1963.971 | 44.31486 | 44.31487 | 0.9286726 | 10.53883
24 | 0.0003608027 | 8.557507 | 105827.2 | 0.1413003 | 16066.11 | 119.9469 | 119.9182 | 1816.508 | 1816.51 | 42.61975 | 42.61976 | 0.9263458 | 10.21301
25 | 0.0002773093 | 8.80271 | 96267.38 | 0.123691 | 20351.63 | 135.3574 | 135.3478 | 2194.73 | 2194.73 | 46.84724 | 46.84725 | 0.9257165 | 11.73737
26 | 0.0003507787 | 8.61479 | 98979.85 | 0.1353406 | 18100.06 | 127.6049 | 127.581 | 1962.534 | 1962.536 | 44.30032 | 44.30035 | 0.9275322 | 10.71043
27 | 0.0003369622 | 8.619788 | 105764.2 | 0.1391987 | 15468.86 | 117.2575 | 117.2304 | 1857.874 | 1857.876 | 43.10211 | 43.10212 | 0.9275086 | 10.29427
28 | 0.0002527068 | 8.890844 | 99116.53 | 0.1210744 | 19983.03 | 133.4162 | 133.4077 | 2352.686 | 2352.686 | 48.50416 | 48.50416 | 0.9285471 | 12.00389
29 | 0.0003730672 | 8.557464 | 98934.33 | 0.1391987 | 17368.84 | 125.3039 | 125.2917 | 1807.27 | 1807.271 | 42.51174 | 42.51175 | 0.9238001 | 10.40585
30 | 0.0003962183 | 8.465136 | 106746 | 0.1450666 | 15596.03 | 118.7898 | 118.7523 | 1612.661 | 1612.663 | 40.15769 | 40.15772 | 0.9237447 | 9.734635
31 | 0.0003084419 | 8.719097 | 101185.3 | 0.1277239 | 19000.5 | 130.7335 | 130.7106 | 2063.522 | 2063.523 | 45.42513 | 45.42514 | 0.9269109 | 11.2428
32 | 0.0003977805 | 8.481905 | 104442.2 | 0.1434633 | 16322 | 121.5113 | 121.4962 | 1691.205 | 1691.206 | 41.12335 | 41.12336 | 0.9220126 | 10.01301
33 | 0.0004005713 | 8.435656 | 111631.5 | 0.1485597 | 14065.07 | 112.5151 | 112.4889 | 1530.055 | 1530.058 | 39.11575 | 39.11578 | 0.9205817 | 9.511365
34 | 0.0002845552 | 8.776375 | 101061.5 | 0.1265109 | 19877.47 | 133.6872 | 133.6763 | 2167.462 | 2167.462 | 46.55578 | 46.55578 | 0.9259134 | 11.55654
35 | 0.0003820887 | 8.521733 | 108351.7 | 0.144688 | 16644.17 | 122.3898 | 122.3683 | 1798.859 | 1798.86 | 42.41258 | 42.41259 | 0.9271472 | 10.02695
36 | 0.0003789073 | 8.483495 | 112992.6 | 0.1480627 | 14805.2 | 115.0542 | 115.0383 | 1691.375 | 1691.376 | 41.12619 | 41.1262 | 0.9280645 | 9.563794
37 | 0.0002693442 | 8.821912 | 92630.09 | 0.1227947 | 20260.06 | 135.0124 | 135 | 2198.052 | 2198.052 | 46.88184 | 46.88184 | 0.9253625 | 11.77842
38 | 0.0003698992 | 8.54761 | 104282.2 | 0.1403932 | 17387.54 | 125.3423 | 125.3227 | 1814.693 | 1814.694 | 42.59839 | 42.59839 | 0.9256398 | 10.25258
39 | 0.0003754718 | 8.512362 | 106956.1 | 0.1434252 | 15127.34 | 116.7935 | 116.7665 | 1619.487 | 1619.489 | 40.24265 | 40.24267 | 0.9200281 | 9.953868
40 | 0.0002834792 | 8.789445 | 98685.67 | 0.1234868 | 20383.05 | 135.2463 | 135.2244 | 2259.434 | 2259.434 | 47.53332 | 47.53333 | 0.9270823 | 11.80089
41 | 0.000371754 | 8.5483 | 99645.29 | 0.1385368 | 17233.26 | 124.9164 | 124.9014 | 1767.758 | 1767.76 | 42.04456 | 42.04457 | 0.9227712 | 10.37043
42 | 0.0003709149 | 8.530547 | 109536.5 | 0.1446661 | 15381.03 | 117.3791 | 117.3677 | 1735.145 | 1735.146 | 41.65489 | 41.6549 | 0.9248259 | 9.961006
43 | 0.0002774202 | 8.791637 | 97364.01 | 0.1234292 | 19927.6 | 134.0172 | 133.9924 | 2126.36 | 2126.361 | 46.11209 | 46.11211 | 0.9267411 | 11.54882
44 | 0.0003737786 | 8.537746 | 104222.5 | 0.1415541 | 17195.43 | 124.7023 | 124.6909 | 1779.217 | 1779.218 | 42.17985 | 42.17985 | 0.9254817 | 10.20137
45 | 0.0003496373 | 8.571617 | 110783.2 | 0.1430947 | 15465.75 | 117.5304 | 117.5003 | 1787.215 | 1787.219 | 42.27526 | 42.27531 | 0.9266288 | 10.08384
46 | 0.0002740002 | 8.812901 | 97096.08 | 0.1227016 | 20130.93 | 134.6101 | 134.5921 | 2177.877 | 2177.877 | 46.66656 | 46.66657 | 0.9247723 | 11.83041
47 | 0.0003778909 | 8.54067 | 103541.1 | 0.1407335 | 16929.13 | 123.5834 | 123.5836 | 1790.688 | 1790.688 | 42.31602 | 42.31602 | 0.9250919 | 10.22533
48 | 0.0003774664 | 8.50526 | 105026.3 | 0.1437522 | 14864.98 | 115.7587 | 115.7369 | 1593.69 | 1593.691 | 39.92082 | 39.92083 | 0.9208989 | 9.841288
49 | 0.0002901119 | 8.777217 | 100869.9 | 0.1263852 | 19619.29 | 132.7197 | 132.7089 | 2164.261 | 2164.262 | 46.52055 | 46.52056 | 0.927211 | 11.51293
50 | 0.0003857858 | 8.532106 | 101637.2 | 0.1409219 | 17020.26 | 123.8311 | 123.8144 | 1823.082 | 1823.084 | 42.69731 | 42.69732 | 0.9261351 | 10.28116
51 | 0.0003721276 | 8.520735 | 106811.9 | 0.1441326 | 15120.72 | 116.4066 | 116.3802 | 1701.99 | 1701.993 | 41.25464 | 41.25469 | 0.9245589 | 9.946687
52 | 0.0002732271 | 8.815566 | 97686.2 | 0.1216037 | 20280.47 | 135.1561 | 135.1259 | 2179.93 | 2179.931 | 46.68887 | 46.68888 | 0.9256781 | 11.83971
53 | 0.0003902646 | 8.515107 | 106628.5 | 0.1436756 | 16988.12 | 123.7705 | 123.7328 | 1804.639 | 1804.642 | 42.48021 | 42.48024 | 0.9276478 | 10.12985
54 | 0.0003625547 | 8.517115 | 111416.8 | 0.1465583 | 15245.17 | 116.808 | 116.7846 | 1731.191 | 1731.192 | 41.60732 | 41.60734 | 0.9265397 | 9.711514
55 | 0.000278821 | 8.782638 | 90065.91 | 0.1253559 | 21131.97 | 138.1665 | 138.1485 | 2202.551 | 2202.552 | 46.93081 | 46.93083 | 0.9283546 | 11.43187
56 | 0.0003893206 | 8.489019 | 111351.4 | 0.147407 | 17835.78 | 127.1308 | 127.0924 | 1805.053 | 1805.055 | 42.4857 | 42.48572 | 0.9299619 | 9.727538
57 | 0.000415314 | 8.394708 | 112260.8 | 0.1546563 | 15322.21 | 117.7169 | 117.6755 | 1583.146 | 1583.148 | 39.78776 | 39.78779 | 0.9286767 | 9.078403
58 | 0.0002853143 | 8.776348 | 94722.96 | 0.1251417 | 22265.82 | 142.0591 | 142.0405 | 2248.519 | 2248.52 | 47.41412 | 47.41412 | 0.9289025 | 11.57647
59 | 0.0003909751 | 8.499925 | 111571.3 | 0.1461997 | 18524.94 | 129.3922 | 129.3791 | 1915.54 | 1915.541 | 43.76597 | 43.76598 | 0.9316849 | 9.912784
60 | 0.0003944879 | 8.464902 | 108681.4 | 0.1507416 | 16480.89 | 121.8865 | 121.8474 | 1750.808 | 1750.811 | 41.84135 | 41.84138 | 0.9308915 | 9.420343
61 | 0.0002691356 | 8.83363 | 95079.33 | 0.1185487 | 23351.01 | 145.6253 | 145.6155 | 2318.594 | 2318.594 | 48.14829 | 48.1483 | 0.9258445 | 12.13294
62 | 0.0004481983 | 8.393537 | 111019 | 0.1535148 | 18726.81 | 130.5699 | 130.559 | 1806.119 | 1806.119 | 42.49793 | 42.49793 | 0.9301833 | 9.511046
63 | 0.0004739357 | 8.314425 | 108593.8 | 0.1562893 | 16364.42 | 122.088 | 122.0555 | 1573.507 | 1573.509 | 39.66718 | 39.66721 | 0.9298268 | 8.941994
64 | 0.0002851852 | 8.787018 | 94588.56 | 0.1228281 | 22835.93 | 144.0073 | 143.9779 | 2263.575 | 2263.576 | 47.576 | 47.57601 | 0.9289021 | 11.68971
65 | 0.0005670236 | 8.212939 | 103411.1 | 0.1483826 | 17531.62 | 126.4826 | 126.4578 | 1649.061 | 1649.062 | 40.60459 | 40.60461 | 0.9306683 | 8.999956
66 | 0.0005458523 | 8.224598 | 106636.3 | 0.1494842 | 15872.95 | 120.2641 | 120.2249 | 1523.84 | 1523.843 | 39.03261 | 39.03265 | 0.9268232 | 8.951207
67 | 0.0003065619 | 8.733792 | 101059.7 | 0.127565 | 21373.32 | 139.1403 | 139.1122 | 2172.406 | 2172.408 | 46.60839 | 46.60842 | 0.9287472 | 11.46786
68 | 0.0006212563 | 8.099832 | 98664.72 | 0.1456743 | 15632.24 | 120.0583 | 120.027 | 1326.997 | 1326.999 | 36.42316 | 36.42318 | 0.919563 | 8.682667
69 | 0.0005614758 | 8.168286 | 104673.8 | 0.1516943 | 14987.66 | 117.4379 | 117.4088 | 1305.16 | 1305.162 | 36.12505 | 36.12508 | 0.9179768 | 8.766187
70 | 0.0003259955 | 8.689043 | 97253.16 | 0.1287222 | 20670.16 | 136.7737 | 136.7599 | 2116.889 | 2116.89 | 46.00698 | 46.00699 | 0.928618 | 11.2417
71 | 0.0005600004 | 8.197584 | 103232.2 | 0.1520696 | 16214.42 | 121.8781 | 121.8631 | 1469.249 | 1469.25 | 38.32749 | 38.3275 | 0.9258113 | 8.777333
72 | 0.0005419384 | 8.218928 | 98503.39 | 0.1462954 | 15182.83 | 117.9356 | 117.9301 | 1381.894 | 1381.896 | 37.17186 | 37.17188 | 0.9215465 | 8.964795
73 | 0.0003091815 | 8.725524 | 95718.85 | 0.1254152 | 20499.01 | 136.0631 | 136.0467 | 2144.29 | 2144.29 | 46.30444 | 46.30445 | 0.9274876 | 11.45138
74 | 0.0005623983 | 8.213335 | 106646.9 | 0.1508574 | 16225.33 | 121.6894 | 121.6494 | 1531.652 | 1531.656 | 39.13016 | 39.13021 | 0.9266125 | 8.981966
75 | 0.0004997976 | 8.299946 | 102769.7 | 0.1482291 | 15882.75 | 120.3386 | 120.3023 | 1518.85 | 1518.853 | 38.97197 | 38.97201 | 0.9250775 | 9.190987
76 | 0.0003003134 | 8.749366 | 102115.4 | 0.1294158 | 20105.11 | 134.5399 | 134.5068 | 2159.002 | 2159.005 | 46.46399 | 46.46401 | 0.930573 | 11.25941

## trail2_04
layer | energy | entropy | contrast | idm | autocorrelation | mean_x | mean_y | variance_x | variance_y | standard_deviation_x | standard_deviation_y | correlation | dissimilarity
7 | 0.0003154466 | 8.670503 | 99968.18 | 0.1317784 | 19700.31 | 133.6773 | 133.6233 | 1983.902 | 1983.91 | 44.54004 | 44.54013 | 0.9266489 | 10.79749
8 | 0.000441467 | 8.400629 | 110863.4 | 0.152717 | 16595.57 | 122.3739 | 122.3292 | 1747.594 | 1747.6 | 41.80339 | 41.80347 | 0.9304591 | 9.419678
9 | 0.0004168986 | 8.428883 | 114400.1 | 0.1534277 | 15902.72 | 119.2412 | 119.1837 | 1818.164 | 1818.169 | 42.63819 | 42.63826 | 0.9303538 | 9.477906
10 | 0.0002705657 | 8.807747 | 96549.81 | 0.123806 | 22845.15 | 144.0771 | 144.0062 | 2257.539 | 2257.545 | 47.51239 | 47.51245 | 0.9292075 | 11.65101
11 | 0.0003824154 | 8.497341 | 111440.4 | 0.1477666 | 18303.34 | 128.9421 | 128.8935 | 1811.534 | 1811.538 | 42.56164 | 42.5617 | 0.9295005 | 9.767702
12 | 0.0003416298 | 8.594764 | 106474.6 | 0.1397779 | 18466.63 | 129.3488 | 129.2935 | 1880.382 | 1880.386 | 43.36188 | 43.36193 | 0.9270211 | 10.30971
13 | 0.0002686174 | 8.81198 | 91019.27 | 0.1190586 | 22543.13 | 143.3023 | 143.2301 | 2178.64 | 2178.646 | 46.67355 | 46.67362 | 0.9266067 | 11.81155
14 | 0.000381327 | 8.518114 | 97496.53 | 0.1407123 | 18783.31 | 131.0259 | 130.9568 | 1757.735 | 1757.741 | 41.92439 | 41.92446 | 0.9244607 | 10.13027
15 | 0.0003582096 | 8.55016 | 103727.1 | 0.1409068 | 17149.98 | 124.9234 | 124.8484 | 1682.418 | 1682.425 | 41.01701 | 41.01709 | 0.923498 | 10.02743
16 | 0.0002718932 | 8.803703 | 97982.18 | 0.1226768 | 21333.14 | 139.1145 | 139.0494 | 2146.712 | 2146.717 | 46.33042 | 46.33047 | 0.927047 | 11.63693
17 | 0.0003712479 | 8.55353 | 101170.7 | 0.1416753 | 18447.86 | 129.351 | 129.2833 | 1859.435 | 1859.44 | 43.12075 | 43.12081 | 0.9278196 | 10.26953
18 | 0.0003548098 | 8.567462 | 100164.7 | 0.1388644 | 17034.14 | 124.1034 | 124.0536 | 1773.26 | 1773.263 | 42.10858 | 42.10861 | 0.9244197 | 10.24094
19 | 0.0002578064 | 8.859166 | 90732.8 | 0.118545 | 22027.54 | 141.1007 | 141.0206 | 2294.218 | 2294.226 | 47.89678 | 47.89686 | 0.9284114 | 11.99768
20 | 0.0003854128 | 8.530828 | 101164 | 0.1410437 | 18024.27 | 127.8193 | 127.7586 | 1827.983 | 1827.987 | 42.75444 | 42.75449 | 0.9270035 | 10.2729
21 | 0.0003863556 | 8.501799 | 102637.9 | 0.1431229 | 16297.09 | 121.2224 | 121.1656 | 1737.471 | 1737.476 | 41.68227 | 41.68232 | 0.9263274 | 9.987689
22 | 0.0002610827 | 8.841592 | 89342.69 | 0.1195146 | 21552.01 | 139.5976 | 139.5257 | 2234.162 | 2234.169 | 47.26555 | 47.26562 | 0.9288371 | 11.81111
23 | 0.0003698381 | 8.574394 | 104520 | 0.1411472 | 18211.1 | 128.0283 | 127.9721 | 1963.825 | 1963.829 | 44.31305 | 44.3131 | 0.9306633 | 10.42768
24 | 0.0003341709 | 8.627395 | 108676.4 | 0.1407832 | 16230.94 | 119.9656 | 119.9102 | 1978.681 | 1978.685 | 44.48109 | 44.48114 | 0.9331169 | 10.24036
25 | 0.0002539545 | 8.872841 | 93640.75 | 0.1217005 | 19604.59 | 132.167 | 132.099 | 2306.969 | 2306.975 | 48.03036 | 48.03042 | 0.9301596 | 11.8231
26 | 0.0002901524 | 8.766333 | 99512.14 | 0.1290252 | 18550.09 | 128.4631 | 128.4071 | 2206.18 | 2206.185 | 46.96821 | 46.96826 | 0.9315466 | 11.23681
27 | 0.0002633298 | 8.812734 | 111650.2 | 0.1322324 | 15951.2 | 117.4408 | 117.381 | 2319.608 | 2319.614 | 48.16151 | 48.16158 | 0.9339255 | 11.14746
28 | 0.0002218293 | 8.975462 | 103395 | 0.1218165 | 18435.37 | 126.3128 | 126.2519 | 2659.159 | 2659.165 | 51.56601 | 51.56607 | 0.9358846 | 12.14377
29 | 0.0004862966 | 8.330109 | 108638.5 | 0.1522507 | 16510.26 | 122.3211 | 122.2702 | 1672.284 | 1672.287 | 40.89302 | 40.89306 | 0.9292624 | 9.386312
30 | 0.0004641348 | 8.333394 | 101064 | 0.147467 | 15345.29 | 118.7427 | 118.6906 | 1365.656 | 1365.662 | 36.95437 | 36.95444 | 0.9166624 | 9.398499
31 | 0.0003232828 | 8.674075 | 95959.96 | 0.1307215 | 18342.84 | 128.4312 | 128.3684 | 1999.91 | 1999.916 | 44.72005 | 44.72012 | 0.9283301 | 10.94453
32 | 0.0003741927 | 8.547417 | 102012 | 0.1390659 | 17136.27 | 124.6579 | 124.5983 | 1736.925 | 1736.929 | 41.67583 | 41.67588 | 0.9237334 | 10.29162
33 | 0.000360351 | 8.544791 | 105809.3 | 0.141482 | 15575.86 | 118.2034 | 118.148 | 1741.597 | 1741.601 | 41.73215 | 41.7322 | 0.9247935 | 10.05641
34 | 0.0002753485 | 8.788674 | 98477.51 | 0.1240727 | 20153.41 | 134.8861 | 134.8183 | 2123.608 | 2123.613 | 46.08166 | 46.08172 | 0.9270401 | 11.49407
35 | 0.0004003302 | 8.473216 | 105210.6 | 0.147287 | 16698.6 | 122.6757 | 122.617 | 1781.679 | 1781.683 | 42.20955 | 42.2096 | 0.9298718 | 9.777198
36 | 0.0003828728 | 8.49218 | 111802.8 | 0.1483874 | 15010.5 | 115.712 | 115.6583 | 1754.846 | 1754.85 | 41.8901 | 41.89015 | 0.9275907 | 9.745045
37 | 0.0002817362 | 8.784702 | 98010.27 | 0.1253321 | 20227.08 | 134.8347 | 134.7699 | 2211.769 | 2211.774 | 47.02789 | 47.02794 | 0.9295821 | 11.50604
38 | 0.0004029301 | 8.471911 | 105256.8 | 0.1444087 | 16475.26 | 122.2383 | 122.1667 | 1669.121 | 1669.127 | 40.85432 | 40.85439 | 0.9239127 | 9.911305
39 | 0.0003848874 | 8.481653 | 107536.8 | 0.1452872 | 15335.88 | 117.4689 | 117.4066 | 1668.68 | 1668.685 | 40.84907 | 40.84913 | 0.9255979 | 9.751241
40 | 0.0002858488 | 8.777187 | 95872.36 | 0.1255959 | 20451.34 | 135.6096 | 135.5568 | 2225.442 | 2225.446 | 47.1737 | 47.17374 | 0.9296754 | 11.50575
41 | 0.0004141753 | 8.466885 | 106372.4 | 0.1460165 | 16775.32 | 123.176 | 123.1146 | 1737.596 | 1737.601 | 41.68358 | 41.68364 | 0.9271395 | 9.857942
42 | 0.0003692935 | 8.537996 | 105035.3 | 0.1421804 | 16185.53 | 120.4877 | 120.4374 | 1807.05 | 1807.055 | 42.50858 | 42.50863 | 0.9267818 | 10.14285
43 | 0.0002729921 | 8.804297 | 92141.78 | 0.1210151 | 20933.37 | 137.577 | 137.5204 | 2175.064 | 2175.068 | 46.6354 | 46.63545 | 0.9261875 | 11.79197
44 | 0.0004019542 | 8.492332 | 105766.1 | 0.1452152 | 17126.86 | 124.4094 | 124.3454 | 1789.394 | 1789.399 | 42.30007 | 42.30013 | 0.9263577 | 10.08167
45 | 0.0003775721 | 8.503366 | 106100 | 0.143524 | 15533.59 | 118.3507 | 118.2965 | 1660.447 | 1660.451 | 40.74794 | 40.748 | 0.9235244 | 9.894229
46 | 0.0002733386 | 8.815367 | 95631.67 | 0.1217638 | 20804.4 | 137.0083 | 136.9489 | 2202.957 | 2202.962 | 46.93409 | 46.93415 | 0.9269105 | 11.8243
47 | 0.0004093983 | 8.473379 | 107346.8 | 0.1457548 | 16821.85 | 123.2489 | 123.2019 | 1766.653 | 1766.657 | 42.0309 | 42.03094 | 0.9270108 | 9.935763
48 | 0.000375675 | 8.521928 | 108603 | 0.1446472 | 15470.79 | 117.9998 | 117.9466 | 1682.81 | 1682.816 | 41.02188 | 41.02195 | 0.92304 | 9.981598
49 | 0.0002693636 | 8.82602 | 90325.76 | 0.119162 | 20903.79 | 137.2941 | 137.2388 | 2223.105 | 2223.109 | 47.1472 | 47.14725 | 0.9277731 | 11.88623
50 | 0.0003860781 | 8.533162 | 106707.7 | 0.1419476 | 17687.46 | 126.1982 | 126.126 | 1906.413 | 1906.422 | 43.66032 | 43.66042 | 0.929093 | 10.34557
51 | 0.0003757113 | 8.517571 | 103864.8 | 0.1423066 | 15787.67 | 119.1846 | 119.1315 | 1716.415 | 1716.42 | 41.4281 | 41.42817 | 0.9261012 | 9.997412
52 | 0.0002682914 | 8.83089 | 90342.28 | 0.1198107 | 20866.31 | 137.0229 | 136.9397 | 2265.524 | 2265.532 | 47.59646 | 47.59655 | 0.9282591 | 11.92795
53 | 0.0004017303 | 8.483714 | 104662.9 | 0.1438792 | 16783.58 | 123.3453 | 123.2892 | 1706.337 | 1706.341 | 41.30662 | 41.30667 | 0.9241134 | 10.03951
54 | 0.0003720634 | 8.500705 | 108953.7 | 0.1456489 | 15183.14 | 116.8718 | 116.8169 | 1656.753 | 1656.757 | 40.70299 | 40.70304 | 0.9239365 | 9.744027
55 | 0.0002704323 | 8.813372 | 92347.82 | 0.1223862 | 22035.1 | 141.257 | 141.1867 | 2252.725 | 2252.731 | 47.46273 | 47.46279 | 0.9284972 | 11.76991
56 | 0.0004568548 | 8.350594 | 113198 | 0.1570591 | 17296.18 | 125.2837 | 125.2221 | 1725.971 | 1725.976 | 41.54269 | 41.54274 | 0.9319207 | 9.200649
57 | 0.0004476034 | 8.319439 | 116173.1 | 0.1600648 | 14616.78 | 115.2171 | 115.1526 | 1455.915 | 1455.921 | 38.15617 | 38.15625 | 0.9268511 | 8.701876
58 | 0.0002938699 | 8.752381 | 99165.4 | 0.1269989 | 22286.71 | 142.0963 | 142.0145 | 2261.237 | 2261.246 | 47.55126 | 47.55135 | 0.9319962 | 11.4025
59 | 0.0004568632 | 8.349934 | 116041.2 | 0.1568472 | 17358.55 | 125.5165 | 125.4585 | 1731.039 | 1731.043 | 41.60525 | 41.6053 | 0.9310589 | 9.221996
60 | 0.0004146393 | 8.407284 | 112643.2 | 0.1554312 | 16044.65 | 120.3649 | 120.2959 | 1682.443 | 1682.448 | 41.01658 | 41.01665 | 0.9305945 | 9.174132
61 | 0.000271581 | 8.814792 | 93759.32 | 0.1227105 | 22770.39 | 143.5442 | 143.4864 | 2336.922 | 2336.926 | 48.33984 | 48.33988 | 0.9304349 | 11.80451
62 | 0.0004969124 | 8.29891 | 112471.3 | 0.1595037 | 17813.27 | 127.5971 | 127.5239 | 1656.429 | 1656.435 | 40.69864 | 40.69871 | 0.9307071 | 9.027214
63 | 0.0004687867 | 8.359433 | 111745.3 | 0.1564933 | 16989.71 | 124.2449 | 124.1812 | 1679.964 | 1679.969 | 40.98624 | 40.98631 | 0.9293409 | 9.261023
64 | 0.000281655 | 8.797202 | 98602.5 | 0.1239026 | 22907.53 | 144.0649 | 144.012 | 2320.946 | 2320.95 | 48.17399 | 48.17403 | 0.931079 | 11.74632
65 | 0.0005943541 | 8.175448 | 102285.2 | 0.1457329 | 17239.33 | 125.5484 | 125.4603 | 1596.776 | 1596.784 | 39.95471 | 39.95482 | 0.9305111 | 8.962185
66 | 0.0005452066 | 8.233674 | 103733.8 | 0.1495862 | 16213.64 | 121.6171 | 121.5422 | 1542.305 | 1542.313 | 39.27032 | 39.27042 | 0.9276123 | 9.020051
67 | 0.0003203487 | 8.694873 | 100672.8 | 0.1309518 | 20199.64 | 135.1268 | 135.0577 | 2095.563 | 2095.569 | 45.77642 | 45.7765 | 0.9305578 | 11.10282
68 | 0.0005923521 | 8.176098 | 99690.61 | 0.1423076 | 16308.82 | 122.1528 | 122.0627 | 1508.625 | 1508.637 | 38.83588 | 38.83604 | 0.9256482 | 9.074468
69 | 0.0005343995 | 8.22395 | 101769.5 | 0.1504625 | 15636.44 | 119.2209 | 119.1698 | 1538.539 | 1538.543 | 39.22395 | 39.224 | 0.9283825 | 8.962318
70 | 0.000314659 | 8.712564 | 100860.3 | 0.1295835 | 20164.45 | 134.6662 | 134.6027 | 2187.211 | 2187.218 | 46.76531 | 46.76538 | 0.9321235 | 11.238
71 | 0.0005692098 | 8.204703 | 100851.5 | 0.149372 | 16674.86 | 123.2897 | 123.2218 | 1593.888 | 1593.894 | 39.92231 | 39.92239 | 0.9293395 | 8.988821
72 | 0.0005084537 | 8.291347 | 103781.6 | 0.1484734 | 15951.53 | 120.3811 | 120.3195 | 1580.408 | 1580.414 | 39.75425 | 39.75432 | 0.9283273 | 9.212564
73 | 0.0003089266 | 8.729625 | 99931.53 | 0.1296236 | 20560.28 | 136.0193 | 135.9568 | 2217.868 | 2217.875 | 47.0916 | 47.09166 | 0.9325393 | 11.26115
74 | 0.0006053489 | 8.112861 | 104262.4 | 0.1516003 | 15813.24 | 120.5786 | 120.5213 | 1384.242 | 1384.246 | 37.19913 | 37.19919 | 0.9235974 | 8.593452
75 | 0.0005024125 | 8.304841 | 105389.6 | 0.1496416 | 15831.58 | 120.2304 | 120.1761 | 1497.607 | 1497.612 | 38.69873 | 38.6988 | 0.9230865 | 9.302845
76 | 0.0002923904 | 8.770627 | 96991.7 | 0.1245363 | 20800.34 | 136.8948 | 136.8378 | 2224.025 | 2224.03 | 47.15844 | 47.1585 | 0.9300286 | 11.57754

## trail3_01
layer | energy | entropy | contrast | idm | autocorrelation | mean_x | mean_y | variance_x | variance_y | standard_deviation_x | standard_deviation_y | correlation | dissimilarity
7 | 0.0002382019 | 8.862904 | 87929.37 | 0.1114289 | 22011.13 | 142.3514 | 142.318 | 1949.68 | 1949.758 | 44.153 | 44.15388 | 0.8990943 | 12.56489
8 | 0.0002654028 | 8.753257 | 82389.99 | 0.1165669 | 19272.19 | 133.1058 | 133.0685 | 1746.177 | 1746.235 | 41.7862 | 41.78689 | 0.8937852 | 11.94176
9 | 0.0002592104 | 8.787735 | 82746.99 | 0.1141546 | 20017.67 | 135.6922 | 135.6532 | 1800.107 | 1800.181 | 42.42608 | 42.42695 | 0.8951896 | 12.13774
10 | 0.0002249045 | 8.928064 | 87802.61 | 0.1055989 | 23527.34 | 147.4476 | 147.4198 | 2004.038 | 2004.118 | 44.76542 | 44.76632 | 0.893929 | 13.29644
11 | 0.0002547682 | 8.798138 | 80085.7 | 0.1119508 | 20536.54 | 137.5563 | 137.5353 | 1815.21 | 1815.283 | 42.6042 | 42.60505 | 0.8916164 | 12.43459
12 | 0.0002477162 | 8.813997 | 83589.14 | 0.1147317 | 18997.25 | 131.8937 | 131.8654 | 1797.011 | 1797.078 | 42.3902 | 42.39099 | 0.8934873 | 12.14652
13 | 0.0002293657 | 8.917632 | 85252.78 | 0.1064688 | 23818.18 | 148.4461 | 148.4204 | 1995.484 | 1995.563 | 44.66893 | 44.66981 | 0.8954158 | 13.16899
14 | 0.0002539176 | 8.805008 | 80687.11 | 0.113829 | 20465.37 | 137.3035 | 137.2672 | 1811.043 | 1811.092 | 42.55574 | 42.55632 | 0.8937117 | 12.33363
15 | 0.0002546269 | 8.802772 | 79768.37 | 0.1120205 | 20309.59 | 136.8892 | 136.8521 | 1772.752 | 1772.82 | 42.10342 | 42.10423 | 0.8893235 | 12.42581
16 | 0.0002231458 | 8.944915 | 82532.67 | 0.1040407 | 24024.21 | 148.9722 | 148.9507 | 2047.763 | 2047.82 | 45.24986 | 45.25049 | 0.8965299 | 13.41448
17 | 0.0002488977 | 8.829041 | 81945.49 | 0.1119869 | 20486.35 | 137.181 | 137.1366 | 1871.571 | 1871.619 | 43.26064 | 43.26119 | 0.8947019 | 12.56418
18 | 0.0002504599 | 8.800613 | 86005.21 | 0.1135367 | 19098.14 | 132.4552 | 132.4184 | 1747.33 | 1747.383 | 41.80071 | 41.80134 | 0.8921807 | 12.15212
19 | 0.0002252516 | 8.923202 | 87643.68 | 0.1051644 | 23715.19 | 148.1663 | 148.1343 | 1977.729 | 1977.788 | 44.47095 | 44.47161 | 0.8936312 | 13.32854
20 | 0.0002616647 | 8.781211 | 82441.04 | 0.1145499 | 19733.94 | 134.6272 | 134.6038 | 1803.868 | 1803.922 | 42.47135 | 42.47199 | 0.894234 | 12.24495
21 | 0.0002542564 | 8.800705 | 81363.94 | 0.1138622 | 19077.44 | 132.1716 | 132.1308 | 1805.558 | 1805.608 | 42.49097 | 42.49157 | 0.8939187 | 12.20361
22 | 0.0002304711 | 8.912183 | 87051.47 | 0.1061736 | 22554.03 | 144.2958 | 144.2567 | 1945.935 | 1945.98 | 44.11068 | 44.1112 | 0.8938906 | 13.23808
23 | 0.0002606196 | 8.788024 | 79828.67 | 0.1121737 | 19858.24 | 135.1116 | 135.0917 | 1800.406 | 1800.446 | 42.43063 | 42.4311 | 0.8921492 | 12.41005
24 | 0.0002580316 | 8.770791 | 85427.24 | 0.1166263 | 17910.18 | 128.0827 | 128.0349 | 1696.695 | 1696.752 | 41.19049 | 41.19117 | 0.8908862 | 11.94269
25 | 0.0002343492 | 8.892248 | 84100.76 | 0.1066277 | 22780.65 | 144.9427 | 144.9113 | 1982.894 | 1982.946 | 44.52781 | 44.52839 | 0.8965937 | 13.10067
26 | 0.0002557277 | 8.803397 | 78412.87 | 0.1119058 | 19868.69 | 135.1508 | 135.1137 | 1802.571 | 1802.603 | 42.45609 | 42.45647 | 0.8923394 | 12.4365
27 | 0.0002526545 | 8.784774 | 86612.5 | 0.1159679 | 17998.42 | 128.3508 | 128.3122 | 1712.329 | 1712.362 | 41.37998 | 41.38039 | 0.8933943 | 11.92143
28 | 0.0002315438 | 8.904099 | 85954.23 | 0.107062 | 22186.86 | 142.9116 | 142.8628 | 1977.664 | 1977.696 | 44.46909 | 44.46945 | 0.895554 | 13.17016
29 | 0.000266554 | 8.766073 | 85824 | 0.1152742 | 18515.83 | 129.9806 | 129.9494 | 1817.885 | 1817.917 | 42.6357 | 42.63607 | 0.8942433 | 12.27586
30 | 0.0002543793 | 8.776468 | 86623.14 | 0.1175112 | 17749.1 | 127.224 | 127.1707 | 1749.214 | 1749.25 | 41.82324 | 41.82367 | 0.8977352 | 11.74201
31 | 0.0002314234 | 8.902554 | 87865.6 | 0.1077964 | 22165.3 | 142.7964 | 142.769 | 1981.529 | 1981.557 | 44.51321 | 44.51352 | 0.8978901 | 13.00881
32 | 0.0002707828 | 8.75111 | 85611.73 | 0.1164049 | 18812.75 | 131.3277 | 131.2921 | 1758.217 | 1758.253 | 41.93069 | 41.93112 | 0.8934645 | 12.08096
33 | 0.0002608646 | 8.762626 | 85125.44 | 0.1163274 | 17860.24 | 127.8472 | 127.8206 | 1703.771 | 1703.812 | 41.2764 | 41.2769 | 0.8916211 | 11.91507
34 | 0.0002336162 | 8.895433 | 87622.02 | 0.1078502 | 22089.06 | 142.6019 | 142.5713 | 1962.987 | 1963.034 | 44.30438 | 44.30491 | 0.895894 | 13.0146
35 | 0.0002613042 | 8.780012 | 80172.47 | 0.1140194 | 19181.63 | 132.5603 | 132.5289 | 1808.646 | 1808.686 | 42.52726 | 42.52773 | 0.8925004 | 12.32618
36 | 0.0002582053 | 8.790731 | 84949.02 | 0.1148285 | 18706.11 | 130.8674 | 130.8307 | 1775.052 | 1775.091 | 42.13048 | 42.13095 | 0.8930933 | 12.22086
37 | 0.000230465 | 8.906533 | 84257.69 | 0.1070133 | 21639.87 | 140.9278 | 140.896 | 1987.442 | 1987.479 | 44.57917 | 44.57958 | 0.89795 | 12.99252
38 | 0.000253014 | 8.814376 | 85165.46 | 0.1145559 | 19381.76 | 133.0543 | 133.0246 | 1877.625 | 1877.657 | 43.3307 | 43.33106 | 0.8963086 | 12.41449
39 | 0.0002598773 | 8.776489 | 84769.68 | 0.1152789 | 18327.07 | 129.5105 | 129.4776 | 1744.524 | 1744.553 | 41.7667 | 41.76704 | 0.893642 | 12.07017
40 | 0.0002288168 | 8.918059 | 88917.9 | 0.1074748 | 22155.77 | 142.6243 | 142.5878 | 2026.235 | 2026.26 | 45.01309 | 45.01337 | 0.8981682 | 13.13825
41 | 0.0002511974 | 8.825592 | 84138.28 | 0.1122188 | 19826.8 | 134.7844 | 134.7483 | 1862.712 | 1862.737 | 43.15821 | 43.1585 | 0.8941547 | 12.55613
42 | 0.0002609396 | 8.765131 | 84810.06 | 0.1154707 | 17749.81 | 127.6239 | 127.6025 | 1650.275 | 1650.316 | 40.62295 | 40.62346 | 0.8878214 | 11.98181
43 | 0.0002328365 | 8.905411 | 87787.49 | 0.1082574 | 21675.88 | 141.0284 | 140.9907 | 1998.512 | 1998.544 | 44.70216 | 44.70252 | 0.8973292 | 13.08192
44 | 0.0002586828 | 8.805085 | 83804.58 | 0.1127049 | 19698.88 | 134.1974 | 134.1379 | 1893.445 | 1893.464 | 43.51291 | 43.51313 | 0.8970591 | 12.52921
45 | 0.0002534056 | 8.808129 | 87068.58 | 0.1142878 | 18806.82 | 131.3177 | 131.2882 | 1756.972 | 1756.996 | 41.91579 | 41.91607 | 0.8917512 | 12.27047
46 | 0.0002322828 | 8.908017 | 85211.04 | 0.1063442 | 21999.05 | 142.1633 | 142.1314 | 2000.659 | 2000.687 | 44.72712 | 44.72743 | 0.8967236 | 13.17647
47 | 0.0002677535 | 8.764253 | 82055.32 | 0.1137686 | 18977.35 | 131.9157 | 131.8674 | 1770.679 | 1770.703 | 42.07839 | 42.07867 | 0.8938283 | 12.2549
48 | 0.0002577564 | 8.76852 | 82846.14 | 0.1150928 | 17998.11 | 128.4039 | 128.3645 | 1699.532 | 1699.56 | 41.22449 | 41.22483 | 0.8921611 | 11.97043
49 | 0.0002384511 | 8.884568 | 85693.65 | 0.1072431 | 21609.29 | 140.8942 | 140.8499 | 1969.626 | 1969.642 | 44.37884 | 44.37903 | 0.8962575 | 13.12499
50 | 0.0002606039 | 8.78924 | 83855.72 | 0.1139277 | 19224.96 | 132.6649 | 132.6264 | 1823.887 | 1823.905 | 42.70603 | 42.70624 | 0.8941332 | 12.39583
51 | 0.0002639695 | 8.757057 | 82203.6 | 0.1152362 | 18112.86 | 128.8277 | 128.7774 | 1707.642 | 1707.671 | 41.32229 | 41.32265 | 0.8921829 | 11.98435
52 | 0.0002356931 | 8.889487 | 87479.17 | 0.1080402 | 21405.45 | 140.0635 | 140.0229 | 1994.574 | 1994.596 | 44.65863 | 44.65888 | 0.899611 | 12.94579
53 | 0.0002691956 | 8.767569 | 85444.82 | 0.1155124 | 18628.94 | 130.4025 | 130.383 | 1819.507 | 1819.526 | 42.65497 | 42.6552 | 0.894356 | 12.26424
54 | 0.0002518538 | 8.771824 | 81187.42 | 0.1137732 | 18048.57 | 129.1314 | 129.0818 | 1559.113 | 1559.148 | 39.48528 | 39.48572 | 0.8853973 | 11.83142
55 | 0.0002465032 | 8.841872 | 82998.88 | 0.1080733 | 23331.75 | 147.3439 | 147.2909 | 1821.869 | 1821.917 | 42.68137 | 42.68194 | 0.8948325 | 12.62592
56 | 0.0002748909 | 8.733287 | 83711.09 | 0.1150391 | 20707.29 | 138.4325 | 138.4002 | 1731.479 | 1731.514 | 41.60955 | 41.60997 | 0.8945858 | 11.94756
57 | 0.00027386 | 8.731319 | 82798.02 | 0.1164654 | 19622.25 | 134.6713 | 134.5952 | 1670.643 | 1670.676 | 40.8731 | 40.87349 | 0.895784 | 11.66911
58 | 0.0002700167 | 8.779608 | 84584.43 | 0.1109411 | 24171.03 | 150.1413 | 150.1121 | 1822.225 | 1822.275 | 42.68636 | 42.68694 | 0.8965378 | 12.33618
59 | 0.000255931 | 8.818746 | 90681.4 | 0.1134516 | 22188.83 | 142.9703 | 142.9395 | 1947.452 | 1947.505 | 44.12938 | 44.12998 | 0.9002325 | 12.4161
60 | 0.0002612467 | 8.750468 | 88252.47 | 0.1178926 | 18606.55 | 130.8576 | 130.8087 | 1661.807 | 1661.845 | 40.76485 | 40.76533 | 0.8963509 | 11.50295
61 | 0.0002478796 | 8.842327 | 85442.43 | 0.1073678 | 24949.76 | 152.6021 | 152.5675 | 1861.795 | 1861.845 | 43.14625 | 43.14683 | 0.8963162 | 12.68977
62 | 0.000270394 | 8.782886 | 89499.96 | 0.113434 | 22230.83 | 143.3041 | 143.2782 | 1893.17 | 1893.208 | 43.50928 | 43.50971 | 0.8975536 | 12.40486
63 | 0.0002748618 | 8.747103 | 85138.32 | 0.1157324 | 20143.66 | 136.4942 | 136.4586 | 1696.39 | 1696.437 | 41.18649 | 41.18707 | 0.8950968 | 11.76794
64 | 0.0002623522 | 8.81109 | 83308.43 | 0.1086088 | 25275.28 | 153.6168 | 153.5881 | 1875.664 | 1875.712 | 43.3061 | 43.30665 | 0.8971632 | 12.61174
65 | 0.0002641818 | 8.814664 | 84761.3 | 0.1107166 | 23159.76 | 146.5664 | 146.5319 | 1886.139 | 1886.183 | 43.4277 | 43.42821 | 0.892859 | 12.81221
66 | 0.0002952409 | 8.68574 | 81983.87 | 0.1170486 | 19860.58 | 135.8771 | 135.8302 | 1575.085 | 1575.113 | 39.68644 | 39.68678 | 0.891973 | 11.51914
67 | 0.0002569516 | 8.832445 | 82614.24 | 0.1081588 | 24641.78 | 151.4427 | 151.4193 | 1902.74 | 1902.772 | 43.61639 | 43.61675 | 0.899618 | 12.62461
68 | 0.0002729496 | 8.791885 | 91623.97 | 0.1130974 | 22961.58 | 145.7692 | 145.7337 | 1912.36 | 1912.383 | 43.72968 | 43.72994 | 0.8987014 | 12.54041
69 | 0.0002939281 | 8.696751 | 84348.74 | 0.1177035 | 19979.42 | 136.1399 | 136.1046 | 1623.983 | 1624.002 | 40.29777 | 40.298 | 0.8933463 | 11.60795
70 | 0.0002635641 | 8.824973 | 81687.04 | 0.108968 | 24328.25 | 150.4104 | 150.3581 | 1905.328 | 1905.349 | 43.64562 | 43.64585 | 0.8996563 | 12.72662
71 | 0.0002718386 | 8.804292 | 81321.7 | 0.1102266 | 23396.47 | 147.2949 | 147.2836 | 1903.6 | 1903.639 | 43.6286 | 43.62905 | 0.8947554 | 12.75898
72 | 0.0002627305 | 8.813024 | 91219.24 | 0.1126533 | 22010.98 | 142.4875 | 142.4671 | 1912.7 | 1912.734 | 43.7332 | 43.73358 | 0.8950516 | 12.68634
73 | 0.0002854042 | 8.710542 | 82551.56 | 0.1158734 | 19672.25 | 135.4134 | 135.3807 | 1515.054 | 1515.071 | 38.92319 | 38.92341 | 0.8845978 | 11.73749
74 | 0.0002425337 | 8.888936 | 79714.11 | 0.1048577 | 24234.66 | 149.8692 | 149.8648 | 1982.512 | 1982.544 | 44.52316 | 44.52353 | 0.8956645 | 13.19582
75 | 0.0002600474 | 8.82609 | 88045.71 | 0.1101923 | 22639.6 | 144.7657 | 144.7652 | 1885.482 | 1885.513 | 43.42029 | 43.42066 | 0.8928538 | 12.82027
76 | 0.0002814925 | 8.709953 | 84221.05 | 0.1158227 | 19633.82 | 135.1019 | 135.0735 | 1559.167 | 1559.193 | 39.48583 | 39.48616 | 0.8886632 | 11.64714

## trail3_02
layer | energy | entropy | contrast | idm | autocorrelation | mean_x | mean_y | variance_x | variance_y | standard_deviation_x | standard_deviation_y | correlation | dissimilarity
7 | 0.0002434567 | 8.838821 | 88824.99 | 0.1108216 | 23264.69 | 146.7448 | 146.7442 | 1923.829 | 1923.896 | 43.85936 | 43.86011 | 0.9001553 | 12.44893
8 | 0.0002777477 | 8.706692 | 82780.57 | 0.117633 | 20373.77 | 137.2108 | 137.2139 | 1722.604 | 1722.666 | 41.50373 | 41.50448 | 0.8980513 | 11.55304
9 | 0.0002693022 | 8.728317 | 85341.26 | 0.1190932 | 19685.08 | 134.8014 | 134.798 | 1690.168 | 1690.236 | 41.11058 | 41.11141 | 0.8961923 | 11.51626
10 | 0.0002409991 | 8.845277 | 84636.21 | 0.1091912 | 23303.02 | 147.0487 | 147.0306 | 1876.367 | 1876.442 | 43.31432 | 43.31519 | 0.8972311 | 12.55457
11 | 0.0002728175 | 8.720121 | 85158.08 | 0.1174111 | 20267.26 | 136.7202 | 136.735 | 1748.687 | 1748.757 | 41.81626 | 41.8171 | 0.8997491 | 11.57786
12 | 0.0002592689 | 8.756523 | 85816.4 | 0.1171384 | 19608.86 | 134.5933 | 134.5854 | 1671.136 | 1671.215 | 40.87893 | 40.87989 | 0.894632 | 11.59483
13 | 0.0002436371 | 8.846554 | 86231.19 | 0.108637 | 23796.17 | 148.6667 | 148.6641 | 1889.611 | 1889.672 | 43.46699 | 43.46769 | 0.8975238 | 12.60467
14 | 0.0002739255 | 8.724882 | 83717.61 | 0.1168926 | 20655.18 | 138.1116 | 138.1124 | 1758.432 | 1758.495 | 41.93298 | 41.93373 | 0.8989463 | 11.67147
15 | 0.0002654715 | 8.745834 | 86363.8 | 0.1182312 | 20138.79 | 136.2596 | 136.2589 | 1749.266 | 1749.333 | 41.82301 | 41.82381 | 0.8991866 | 11.56216
16 | 0.0002427795 | 8.856567 | 86426.3 | 0.1074956 | 24004.41 | 149.2511 | 149.2379 | 1932.544 | 1932.602 | 43.95912 | 43.95979 | 0.8959326 | 12.89353
17 | 0.0002638412 | 8.757347 | 81939.72 | 0.1156403 | 20663.66 | 138.1606 | 138.1585 | 1756.105 | 1756.157 | 41.9053 | 41.90592 | 0.8975051 | 11.85279
18 | 0.0002679662 | 8.736989 | 82775.32 | 0.1179345 | 19673.53 | 134.7341 | 134.7305 | 1694.189 | 1694.247 | 41.15945 | 41.16014 | 0.8979951 | 11.48845
19 | 0.000240681 | 8.85596 | 86450.92 | 0.10888 | 22900.53 | 145.6525 | 145.6395 | 1882.234 | 1882.294 | 43.38462 | 43.38532 | 0.8967661 | 12.61151
20 | 0.0002719425 | 8.734778 | 84213.3 | 0.1165656 | 19783.28 | 135.1132 | 135.101 | 1709.62 | 1709.664 | 41.3467 | 41.34724 | 0.8948624 | 11.81065
21 | 0.000261193 | 8.750968 | 84693.68 | 0.1168752 | 19333.07 | 133.5058 | 133.5113 | 1684.859 | 1684.931 | 41.046 | 41.04687 | 0.8957523 | 11.56187
22 | 0.0002422419 | 8.865651 | 84475.85 | 0.1094177 | 22898.24 | 145.3196 | 145.3161 | 1978.184 | 1978.238 | 44.47463 | 44.47525 | 0.9008237 | 12.68619
23 | 0.0002797566 | 8.705239 | 87234.9 | 0.1188368 | 19432.09 | 133.8232 | 133.8064 | 1703.257 | 1703.299 | 41.26983 | 41.27035 | 0.8960285 | 11.62558
24 | 0.0002632978 | 8.742441 | 78843.13 | 0.1163456 | 19105.43 | 132.7377 | 132.7364 | 1664.284 | 1664.333 | 40.79544 | 40.79604 | 0.8931969 | 11.61137
25 | 0.0002406077 | 8.870874 | 87703.38 | 0.1081734 | 23068.02 | 146.1061 | 146.0995 | 1922.028 | 1922.087 | 43.83928 | 43.83995 | 0.8964207 | 12.82908
26 | 0.0002706213 | 8.743221 | 87680.54 | 0.1176329 | 19912.71 | 135.1635 | 135.1508 | 1825.444 | 1825.482 | 42.72409 | 42.72454 | 0.9016511 | 11.80765
27 | 0.0002756285 | 8.710314 | 87033.94 | 0.1184757 | 18815.52 | 131.5718 | 131.5681 | 1678.174 | 1678.211 | 40.96466 | 40.96512 | 0.8970871 | 11.49076
28 | 0.0002368777 | 8.876379 | 89523.6 | 0.1096216 | 22731.91 | 144.7666 | 144.7702 | 1972.995 | 1973.052 | 44.41687 | 44.41751 | 0.8996253 | 12.75122
29 | 0.000276591 | 8.727997 | 85609.36 | 0.1191495 | 19343.94 | 133.0274 | 133.0247 | 1828.683 | 1828.729 | 42.76205 | 42.76258 | 0.9015482 | 11.72284
30 | 0.0002678594 | 8.717478 | 87121.07 | 0.1200067 | 17938.38 | 128.3111 | 128.2996 | 1650.396 | 1650.439 | 40.62464 | 40.62517 | 0.8946407 | 11.38216
31 | 0.0002484105 | 8.822272 | 87384.5 | 0.1119958 | 21482.08 | 140.6323 | 140.619 | 1895.084 | 1895.135 | 43.53075 | 43.53134 | 0.9009403 | 12.26982
32 | 0.000283016 | 8.691768 | 86829.52 | 0.1197166 | 19020.62 | 132.2476 | 132.2407 | 1706.752 | 1706.798 | 41.31189 | 41.31245 | 0.8980567 | 11.4988
33 | 0.0002701121 | 8.721377 | 85326.04 | 0.120696 | 18546.05 | 130.3543 | 130.3477 | 1724.342 | 1724.39 | 41.52414 | 41.52471 | 0.901964 | 11.283
34 | 0.0002418807 | 8.855893 | 82900.94 | 0.10938 | 22762.07 | 144.8617 | 144.8562 | 1975.464 | 1975.52 | 44.44531 | 44.44594 | 0.9003457 | 12.6175
35 | 0.0002667428 | 8.751804 | 81120.08 | 0.1161976 | 20054.05 | 135.7819 | 135.7697 | 1800.931 | 1800.979 | 42.43674 | 42.4373 | 0.8991816 | 11.84681
36 | 0.0002615046 | 8.757661 | 82660.97 | 0.1165616 | 19250.19 | 132.9532 | 132.9482 | 1753.573 | 1753.62 | 41.87529 | 41.87586 | 0.8979823 | 11.69705
37 | 0.0002429727 | 8.849299 | 85545.82 | 0.1095334 | 22484.76 | 144.092 | 144.0977 | 1916.721 | 1916.762 | 43.77809 | 43.77856 | 0.8986574 | 12.61182
38 | 0.0002681653 | 8.746217 | 81049.55 | 0.1151077 | 19915.69 | 135.5831 | 135.5783 | 1716.391 | 1716.434 | 41.42831 | 41.42884 | 0.8938633 | 11.88992
39 | 0.0002699273 | 8.723052 | 83304.47 | 0.1182455 | 18728.97 | 131.2668 | 131.2524 | 1671.487 | 1671.535 | 40.8828 | 40.88339 | 0.8977386 | 11.44318
40 | 0.000240964 | 8.856132 | 87376.84 | 0.1103414 | 21932.17 | 142.1225 | 142.1233 | 1929.447 | 1929.485 | 43.92429 | 43.92472 | 0.8986461 | 12.61073
41 | 0.0002764489 | 8.731764 | 83327.6 | 0.1169955 | 20039.18 | 135.9183 | 135.9094 | 1746.893 | 1746.932 | 41.79468 | 41.79514 | 0.8971845 | 11.80337
42 | 0.0002609365 | 8.748323 | 82105.62 | 0.1170158 | 18765.07 | 131.266 | 131.267 | 1707.974 | 1708.015 | 41.32652 | 41.32702 | 0.8986036 | 11.47812
43 | 0.0002387118 | 8.870466 | 85673.64 | 0.1087825 | 23062.8 | 145.8637 | 145.8543 | 1986.6 | 1986.659 | 44.56956 | 44.57022 | 0.9004646 | 12.76077
44 | 0.0002801248 | 8.718995 | 82858.63 | 0.1172557 | 19488.67 | 133.8383 | 133.8288 | 1757.266 | 1757.312 | 41.91866 | 41.9192 | 0.8979135 | 11.75427
45 | 0.0002750198 | 8.723517 | 86452.05 | 0.118677 | 19089.8 | 132.547 | 132.5383 | 1699.258 | 1699.312 | 41.22132 | 41.22198 | 0.8961308 | 11.58153
46 | 0.0002432074 | 8.847456 | 88161.01 | 0.1102959 | 21655.99 | 141.1629 | 141.1575 | 1923.624 | 1923.657 | 43.85896 | 43.85934 | 0.8993439 | 12.56278
47 | 0.0002731274 | 8.733123 | 85351.68 | 0.1173445 | 19520.64 | 133.8453 | 133.8401 | 1785.222 | 1785.254 | 42.25067 | 42.25104 | 0.9004413 | 11.75813
48 | 0.000268657 | 8.728272 | 84291.97 | 0.1176554 | 18547.47 | 130.6548 | 130.6655 | 1648.565 | 1648.613 | 40.60142 | 40.602 | 0.8953046 | 11.46008
49 | 0.0002397593 | 8.858389 | 87660.33 | 0.1108615 | 21980.42 | 142.2572 | 142.258 | 1937.679 | 1937.719 | 44.01704 | 44.01749 | 0.9000641 | 12.54961
50 | 0.0002831456 | 8.698754 | 86379.46 | 0.1186778 | 18960.23 | 132.0978 | 132.0987 | 1686.684 | 1686.72 | 41.06863 | 41.06907 | 0.8957046 | 11.64129
51 | 0.0002678728 | 8.742162 | 85022.53 | 0.1180569 | 18825.43 | 131.5153 | 131.4849 | 1708.206 | 1708.247 | 41.32986 | 41.33035 | 0.8977813 | 11.58827
52 | 0.0002368919 | 8.875524 | 89861.15 | 0.110032 | 21829.2 | 141.6059 | 141.6041 | 1976.447 | 1976.494 | 44.45616 | 44.45669 | 0.8995643 | 12.70538
53 | 0.0002728765 | 8.736992 | 83756.42 | 0.1174503 | 19318.98 | 133.0798 | 133.0903 | 1786.869 | 1786.909 | 42.27002 | 42.2705 | 0.8999508 | 11.73938
54 | 0.0002630616 | 8.744169 | 85009.69 | 0.1158414 | 19413.87 | 134.2127 | 134.1924 | 1575.354 | 1575.393 | 39.69019 | 39.69069 | 0.8912037 | 11.5434
55 | 0.0002585649 | 8.795942 | 85867.56 | 0.1110928 | 24059.31 | 149.8798 | 149.858 | 1781.881 | 1781.936 | 42.21067 | 42.21132 | 0.8976375 | 12.19287
56 | 0.0002829504 | 8.703072 | 89753.24 | 0.1180167 | 21627.41 | 141.6856 | 141.6572 | 1729.211 | 1729.252 | 41.58104 | 41.58153 | 0.9007763 | 11.54374
57 | 0.0002767342 | 8.694147 | 84958.82 | 0.1207745 | 19611.27 | 134.9117 | 134.8894 | 1574.196 | 1574.247 | 39.67497 | 39.67561 | 0.8980842 | 10.97352
58 | 0.0002586229 | 8.805098 | 85526.49 | 0.1090374 | 25777.52 | 155.403 | 155.4054 | 1813.741 | 1813.807 | 42.58583 | 42.5866 | 0.8976364 | 12.33438
59 | 0.0002720413 | 8.72701 | 87074.19 | 0.1161055 | 21398.22 | 140.6894 | 140.7029 | 1778.195 | 1778.25 | 42.16583 | 42.16647 | 0.9019343 | 11.60406
60 | 0.0002735487 | 8.679356 | 82849.97 | 0.1195305 | 18523.35 | 131.1325 | 131.1108 | 1490.714 | 1490.763 | 38.6091 | 38.60974 | 0.8928203 | 10.91771
61 | 0.0002710716 | 8.760459 | 83978.2 | 0.1113808 | 25078.28 | 153.2916 | 153.2846 | 1762.234 | 1762.303 | 41.97661 | 41.97743 | 0.8977394 | 12.02087
62 | 0.0002754711 | 8.739798 | 92273.37 | 0.1175751 | 22371.64 | 144.0735 | 144.0671 | 1797.354 | 1797.424 | 42.39432 | 42.39515 | 0.8991033 | 11.81426
63 | 0.0003023704 | 8.619136 | 83892.36 | 0.1218324 | 19320.95 | 134.3564 | 134.3571 | 1423.134 | 1423.191 | 37.72378 | 37.72453 | 0.8921761 | 10.68546
64 | 0.0002776396 | 8.748462 | 84824.4 | 0.1112319 | 25524.59 | 154.7456 | 154.7612 | 1758.318 | 1758.395 | 41.92769 | 41.92861 | 0.8969477 | 12.05276
65 | 0.0002930336 | 8.717833 | 78649.94 | 0.1142597 | 23605.18 | 148.2964 | 148.2984 | 1797.442 | 1797.495 | 42.39555 | 42.39618 | 0.8977293 | 12.01507
66 | 0.0003240271 | 8.582878 | 87721.57 | 0.1237998 | 19698.65 | 135.7071 | 135.7022 | 1439.516 | 1439.559 | 37.9404 | 37.94096 | 0.8914998 | 10.75774
67 | 0.0002749251 | 8.771384 | 89587.15 | 0.1114906 | 25355.33 | 153.8394 | 153.8283 | 1877.291 | 1877.344 | 43.32587 | 43.32649 | 0.9010037 | 12.31788
68 | 0.0002973582 | 8.712725 | 85213.68 | 0.1150609 | 23248.48 | 147.0166 | 147.0077 | 1818.072 | 1818.113 | 42.63828 | 42.63877 | 0.9000655 | 11.95908
69 | 0.0003044316 | 8.672115 | 86397.15 | 0.119421 | 21001.42 | 139.8144 | 139.7888 | 1621.415 | 1621.45 | 40.26501 | 40.26544 | 0.8990414 | 11.29714
70 | 0.0002602604 | 8.82651 | 86546.93 | 0.1080238 | 26024.92 | 155.8345 | 155.8438 | 1935.25 | 1935.3 | 43.99048 | 43.99106 | 0.8989623 | 12.70334
71 | 0.0002800324 | 8.759867 | 80386.04 | 0.1136295 | 23943.72 | 149.1912 | 149.184 | 1871.469 | 1871.504 | 43.25883 | 43.25924 | 0.9016334 | 12.09005
72 | 0.000279307 | 8.763013 | 85335.42 | 0.1140076 | 23326.77 | 147.175 | 147.1668 | 1855.969 | 1856.018 | 43.07933 | 43.07991 | 0.8986645 | 12.24277
73 | 0.0002967141 | 8.673634 | 85586.45 | 0.1199489 | 20247.15 | 137.2562 | 137.24 | 1572.225 | 1572.257 | 39.65001 | 39.65041 | 0.8973345 | 11.15115
74 | 0.000249026 | 8.848639 | 86768.56 | 0.1097247 | 24033.28 | 149.3671 | 149.3683 | 1915.222 | 1915.261 | 43.76106 | 43.7615 | 0.8999465 | 12.5782
75 | 0.0002785457 | 8.752266 | 89655.41 | 0.1142496 | 22627.95 | 145.015 | 145.0055 | 1781.291 | 1781.326 | 42.20445 | 42.20487 | 0.8985527 | 12.0264
76 | 0.0002928014 | 8.66649 | 84872.44 | 0.1196213 | 20237.88 | 137.262 | 137.2551 | 1558.568 | 1558.613 | 39.47782 | 39.47838 | 0.8973327 | 11.06302

## trail3_03
layer | energy | entropy | contrast | idm | autocorrelation | mean_x | mean_y | variance_x | variance_y | standard_deviation_x | standard_deviation_y | correlation | dissimilarity
7 | 0.0002436391 | 8.839304 | 89019.41 | 0.1121582 | 23294.22 | 146.73 | 146.7306 | 1959.894 | 1960.005 | 44.26935 | 44.2706 | 0.9006369 | 12.36592
8 | 0.0002804765 | 8.707363 | 86769.41 | 0.117296 | 21293.14 | 140.4072 | 140.407 | 1761.223 | 1761.343 | 41.96446 | 41.9659 | 0.8970342 | 11.71513
9 | 0.0002620794 | 8.764274 | 83472.83 | 0.1155585 | 20730.5 | 138.4097 | 138.4087 | 1756.508 | 1756.61 | 41.90873 | 41.90994 | 0.8962151 | 11.77215
10 | 0.0002457369 | 8.84315 | 84550.68 | 0.1098382 | 23940.57 | 148.9808 | 148.9841 | 1943.947 | 1944.042 | 44.08909 | 44.09016 | 0.8979368 | 12.58863
11 | 0.0002684241 | 8.743939 | 84298.09 | 0.1156107 | 21257.71 | 140.1834 | 140.1834 | 1792.106 | 1792.212 | 42.33091 | 42.33218 | 0.8967637 | 11.85446
12 | 0.0002655828 | 8.741474 | 83680.92 | 0.1176425 | 19995.2 | 135.7062 | 135.7098 | 1754.625 | 1754.72 | 41.88788 | 41.88902 | 0.8998627 | 11.46963
13 | 0.000246991 | 8.832452 | 90726.14 | 0.1107152 | 22624.18 | 144.6108 | 144.6083 | 1908.477 | 1908.574 | 43.68555 | 43.68666 | 0.8974661 | 12.45477
14 | 0.0002748504 | 8.727768 | 85720.97 | 0.1169539 | 20784.62 | 138.4889 | 138.4987 | 1788.523 | 1788.614 | 42.28828 | 42.28936 | 0.8972725 | 11.74739
15 | 0.0002626534 | 8.753449 | 82376.45 | 0.1157536 | 20240.12 | 136.7094 | 136.7091 | 1728.268 | 1728.358 | 41.57186 | 41.57294 | 0.8975115 | 11.58613
16 | 0.0002440135 | 8.856823 | 87301.98 | 0.1082474 | 23923.71 | 148.9574 | 148.9706 | 1937.477 | 1937.575 | 44.01504 | 44.01614 | 0.8951906 | 12.81705
17 | 0.0002727363 | 8.733758 | 86053.32 | 0.1164204 | 21256.16 | 140.1182 | 140.1268 | 1807.2 | 1807.295 | 42.50944 | 42.51055 | 0.8979296 | 11.77872
18 | 0.0002655824 | 8.746075 | 83339.64 | 0.1171866 | 19812.77 | 135.1068 | 135.1205 | 1734.428 | 1734.51 | 41.64587 | 41.64686 | 0.8980276 | 11.54094
19 | 0.0002477356 | 8.844467 | 86985.49 | 0.1097456 | 23332.57 | 146.9048 | 146.9072 | 1949.123 | 1949.221 | 44.14678 | 44.14788 | 0.8989842 | 12.61606
20 | 0.0002711366 | 8.749225 | 85030.38 | 0.1151929 | 20932.81 | 138.8368 | 138.8403 | 1844.278 | 1844.349 | 42.94329 | 42.94411 | 0.8986491 | 11.9586
21 | 0.0002635098 | 8.765158 | 85099.92 | 0.1156008 | 20168.51 | 136.2858 | 136.2791 | 1781.269 | 1781.34 | 42.20272 | 42.20356 | 0.8962951 | 11.86767
22 | 0.0002352869 | 8.878815 | 82633.29 | 0.1072892 | 23072.78 | 145.94 | 145.9512 | 1976.558 | 1976.638 | 44.45543 | 44.45633 | 0.8974661 | 12.81829
23 | 0.0002629293 | 8.769748 | 89826.81 | 0.1152559 | 20787.74 | 138.2735 | 138.268 | 1860.369 | 1860.451 | 43.13083 | 43.13178 | 0.8974835 | 12.05531
24 | 0.0002593096 | 8.759334 | 82037.89 | 0.1160555 | 19142.86 | 132.6672 | 132.6633 | 1721.752 | 1721.833 | 41.49276 | 41.49373 | 0.8964723 | 11.61304
25 | 0.0002363425 | 8.868965 | 85165.43 | 0.1084797 | 22228.53 | 143.0957 | 143.0746 | 1952.581 | 1952.645 | 44.18688 | 44.18761 | 0.8992695 | 12.66137
26 | 0.0002698718 | 8.744034 | 83562.51 | 0.1163497 | 20148.32 | 136.0778 | 136.0607 | 1817.099 | 1817.173 | 42.6268 | 42.62767 | 0.8992158 | 11.84204
27 | 0.0002640092 | 8.743627 | 85405.81 | 0.1169792 | 18648.18 | 130.9606 | 130.9536 | 1677.765 | 1677.838 | 40.96 | 40.96089 | 0.8933754 | 11.58813
28 | 0.0002383853 | 8.882098 | 89483.63 | 0.1093437 | 22434.62 | 143.5217 | 143.5239 | 2039.981 | 2040.04 | 45.16483 | 45.16548 | 0.9003472 | 12.80671
29 | 0.0002772295 | 8.721693 | 85006.29 | 0.118192 | 19314.56 | 132.9992 | 133.0042 | 1810.345 | 1810.423 | 42.54766 | 42.54858 | 0.8979094 | 11.76367
30 | 0.0002546004 | 8.776397 | 82059.1 | 0.1168795 | 19250.14 | 132.8438 | 132.8465 | 1783.306 | 1783.383 | 42.22853 | 42.22945 | 0.8986989 | 11.64292
31 | 0.000243267 | 8.855495 | 89173.25 | 0.1113205 | 22222.28 | 142.8531 | 142.8562 | 2015.011 | 2015.087 | 44.88741 | 44.88826 | 0.9010906 | 12.58287
32 | 0.0002800638 | 8.716173 | 85193.33 | 0.1165417 | 20179.89 | 136.2311 | 136.2401 | 1806.049 | 1806.14 | 42.49581 | 42.49688 | 0.8973368 | 11.83926
33 | 0.0002608325 | 8.769974 | 84231.36 | 0.1163114 | 19579.79 | 133.9771 | 133.9813 | 1812.831 | 1812.917 | 42.5766 | 42.57761 | 0.8990851 | 11.73635
34 | 0.000239179 | 8.870824 | 88599.31 | 0.110296 | 22420.69 | 143.5439 | 143.5639 | 2014.006 | 2014.084 | 44.8768 | 44.87767 | 0.9005254 | 12.67099
35 | 0.0002767327 | 8.712156 | 82417.15 | 0.1178295 | 19405.38 | 133.6466 | 133.646 | 1722.217 | 1722.295 | 41.49847 | 41.4994 | 0.8969162 | 11.6175
36 | 0.0002711989 | 8.72687 | 81503.65 | 0.1169214 | 19292.19 | 133.2738 | 133.2743 | 1708.677 | 1708.756 | 41.33562 | 41.33658 | 0.8958168 | 11.58835
37 | 0.0002385391 | 8.86928 | 82771.39 | 0.1063295 | 23471.34 | 147.3201 | 147.3181 | 1969.23 | 1969.316 | 44.37356 | 44.37454 | 0.8985401 | 12.80159
38 | 0.0002775484 | 8.724304 | 83854.54 | 0.116883 | 20090.63 | 135.8487 | 135.8429 | 1821.38 | 1821.461 | 42.67721 | 42.67815 | 0.8987303 | 11.81098
39 | 0.0002799692 | 8.70976 | 86496.19 | 0.1190607 | 19346.61 | 133.1622 | 133.1534 | 1790.895 | 1790.969 | 42.31853 | 42.3194 | 0.9023585 | 11.45037
40 | 0.0002425663 | 8.869736 | 83159.06 | 0.10796 | 23262.75 | 146.39 | 146.3899 | 2036.086 | 2036.173 | 45.12235 | 45.12331 | 0.900363 | 12.81349
41 | 0.0002734902 | 8.733997 | 82973.76 | 0.1164462 | 20099.55 | 135.9357 | 135.9574 | 1803.251 | 1803.338 | 42.46356 | 42.46459 | 0.8975975 | 11.81433
42 | 0.0002679477 | 8.751374 | 85934.41 | 0.1169865 | 19629.25 | 134.0528 | 134.0675 | 1839.791 | 1839.876 | 42.891 | 42.89199 | 0.9011102 | 11.69092
43 | 0.000233724 | 8.890608 | 90086.09 | 0.1089511 | 22942.77 | 145.2348 | 145.2346 | 2052.403 | 2052.466 | 45.30229 | 45.303 | 0.9015859 | 12.78688
44 | 0.0002799276 | 8.714814 | 88873.79 | 0.1181901 | 20038.03 | 135.7232 | 135.7111 | 1803.438 | 1803.519 | 42.46467 | 42.46562 | 0.8982047 | 11.79459
45 | 0.000266705 | 8.750681 | 84990.55 | 0.1173704 | 19610.12 | 134.1491 | 134.1486 | 1794.363 | 1794.453 | 42.35923 | 42.36029 | 0.8998603 | 11.65267
46 | 0.000245217 | 8.857869 | 86330.45 | 0.1101311 | 22576.75 | 144.1554 | 144.1639 | 1996.984 | 1997.062 | 44.68468 | 44.68555 | 0.8993145 | 12.66948
47 | 0.0002736101 | 8.733179 | 83464.17 | 0.1170602 | 20007.54 | 135.6094 | 135.6087 | 1801.949 | 1802.023 | 42.44912 | 42.44999 | 0.8979247 | 11.83144
48 | 0.0002730433 | 8.731808 | 83224.07 | 0.117108 | 19302.14 | 133.2697 | 133.283 | 1718.6 | 1718.686 | 41.45482 | 41.45585 | 0.8962045 | 11.6436
49 | 0.0002414426 | 8.872283 | 84441.25 | 0.1089095 | 22877.7 | 144.9843 | 144.9798 | 2059.266 | 2059.335 | 45.37754 | 45.37831 | 0.9026553 | 12.72901
50 | 0.0002735485 | 8.738751 | 84962.71 | 0.1166933 | 20657.24 | 137.8769 | 137.8653 | 1835.913 | 1835.986 | 42.847 | 42.84786 | 0.8983392 | 11.92934
51 | 0.0002723851 | 8.730841 | 84512.02 | 0.1176983 | 19337.65 | 133.1447 | 133.1488 | 1789.251 | 1789.323 | 42.29679 | 42.29764 | 0.8998632 | 11.64949
52 | 0.0002306731 | 8.905197 | 88237.42 | 0.1083501 | 23090.64 | 145.7621 | 145.7688 | 2047.249 | 2047.326 | 45.24546 | 45.24631 | 0.9006556 | 12.84222
53 | 0.0002688632 | 8.754812 | 82430.14 | 0.1154481 | 20091.19 | 135.777 | 135.7512 | 1844.807 | 1844.862 | 42.95023 | 42.95087 | 0.8997881 | 11.94162
54 | 0.0002592195 | 8.748572 | 83091.06 | 0.1160667 | 19620.97 | 134.886 | 134.8777 | 1599.871 | 1599.968 | 39.9973 | 39.99851 | 0.8929095 | 11.42042
55 | 0.0002562983 | 8.814255 | 85757.41 | 0.1098566 | 24498.27 | 151.0074 | 150.9967 | 1885.569 | 1885.669 | 43.42119 | 43.42235 | 0.9002934 | 12.2815
56 | 0.0002862247 | 8.694002 | 92029.27 | 0.1191943 | 21894.35 | 142.5782 | 142.5698 | 1744.57 | 1744.665 | 41.7654 | 41.76654 | 0.8987601 | 11.51079
57 | 0.000283993 | 8.67936 | 87457.42 | 0.1209996 | 20085.08 | 136.4954 | 136.4765 | 1621.774 | 1621.858 | 40.27012 | 40.27117 | 0.8985687 | 11.00502
58 | 0.0002615746 | 8.797562 | 87191.17 | 0.109204 | 25815.16 | 155.4076 | 155.4016 | 1854.319 | 1854.41 | 43.06029 | 43.06135 | 0.8981276 | 12.33576
59 | 0.000264388 | 8.765432 | 90446.44 | 0.1152742 | 22043.02 | 142.7612 | 142.7546 | 1851.513 | 1851.626 | 43.02757 | 43.02888 | 0.8986464 | 11.99598
60 | 0.0002665762 | 8.708999 | 85277.52 | 0.1193505 | 19205.77 | 133.2463 | 133.2608 | 1612.408 | 1612.502 | 40.15392 | 40.1551 | 0.8991811 | 10.97287
61 | 0.0002617252 | 8.79024 | 90028.14 | 0.1109787 | 25019.91 | 152.7754 | 152.7782 | 1866.183 | 1866.278 | 43.19769 | 43.19879 | 0.9001825 | 12.17409
62 | 0.0002798735 | 8.723311 | 92023.13 | 0.1185375 | 22521.26 | 144.4997 | 144.5062 | 1821.584 | 1821.695 | 42.67888 | 42.68018 | 0.9007326 | 11.67022
63 | 0.0002900872 | 8.662361 | 87770.49 | 0.1215633 | 19888.37 | 136.0054 | 136.0133 | 1549.761 | 1549.836 | 39.36621 | 39.36716 | 0.8971187 | 10.84875
64 | 0.0002667805 | 8.789025 | 90134.86 | 0.1098769 | 26503.21 | 157.5612 | 157.5706 | 1867.609 | 1867.702 | 43.2136 | 43.21468 | 0.8979973 | 12.38903
65 | 0.0002911818 | 8.713909 | 86164.11 | 0.115558 | 23824.8 | 149.0359 | 149.0509 | 1794.629 | 1794.73 | 42.3604 | 42.36159 | 0.8980342 | 11.86775
66 | 0.0003106442 | 8.639479 | 85185.61 | 0.121396 | 20781.05 | 139.0839 | 139.1217 | 1597.482 | 1597.561 | 39.96692 | 39.96791 | 0.8965436 | 11.02846
67 | 0.0002687977 | 8.802413 | 90109.2 | 0.1103218 | 26294.94 | 156.6648 | 156.6705 | 1945.395 | 1945.46 | 44.1047 | 44.10543 | 0.9001373 | 12.56306
68 | 0.0002980466 | 8.709706 | 87044.09 | 0.1160442 | 23831.74 | 148.951 | 148.9757 | 1828.078 | 1828.151 | 42.75409 | 42.75494 | 0.8984088 | 11.91045
69 | 0.0003116147 | 8.641483 | 91287.24 | 0.1221114 | 20756.94 | 138.8546 | 138.8702 | 1639.228 | 1639.285 | 40.48467 | 40.48538 | 0.8998067 | 11.02956
70 | 0.0002584992 | 8.834367 | 83339.55 | 0.1081773 | 25678.71 | 154.6948 | 154.7093 | 1943.197 | 1943.272 | 44.08051 | 44.08136 | 0.8988062 | 12.63051
71 | 0.0003107906 | 8.669751 | 87620.23 | 0.1178187 | 23460.59 | 147.9219 | 147.9228 | 1759.407 | 1759.484 | 41.94397 | 41.94489 | 0.8981923 | 11.68262
72 | 0.0002947529 | 8.697821 | 85061.99 | 0.1170215 | 22899.35 | 145.8431 | 145.8577 | 1811.138 | 1811.215 | 42.55571 | 42.55661 | 0.8987343 | 11.80045
73 | 0.0003235225 | 8.588957 | 86135.59 | 0.1245406 | 19972.12 | 136.4017 | 136.4151 | 1521.013 | 1521.061 | 38.9991 | 38.99971 | 0.8977147 | 10.65621
74 | 0.0002570464 | 8.825723 | 81098.18 | 0.1092475 | 24455.45 | 150.6879 | 150.6976 | 1945.137 | 1945.202 | 44.10069 | 44.10142 | 0.8987437 | 12.5792
75 | 0.00029079 | 8.722079 | 81725.16 | 0.1148895 | 23357.47 | 147.5001 | 147.5113 | 1786.287 | 1786.371 | 42.26423 | 42.26523 | 0.8956163 | 11.98141
76 | 0.0003023483 | 8.668684 | 83606.55 | 0.1201243 | 20940.54 | 139.5829 | 139.5778 | 1624.846 | 1624.899 | 40.30857 | 40.30923 | 0.8975549 | 11.15231

## trail3_04
layer | energy | entropy | contrast | idm | autocorrelation | mean_x | mean_y | variance_x | variance_y | standard_deviation_x | standard_deviation_y | correlation | dissimilarity
7 | 0.0002499377 | 8.81929 | 89737.51 | 0.1113381 | 23116.44 | 146.3725 | 146.3854 | 1882.098 | 1882.188 | 43.38225 | 43.38328 | 0.8980807 | 12.37188
8 | 0.0002787337 | 8.716365 | 83850.27 | 0.1167074 | 20929.28 | 139.0803 | 139.0776 | 1771.158 | 1771.231 | 42.08443 | 42.0853 | 0.8959161 | 11.84661
9 | 0.0002590258 | 8.787381 | 81835.21 | 0.1131232 | 20882.24 | 139.0579 | 139.0527 | 1733.42 | 1733.498 | 41.63367 | 41.6346 | 0.8920884 | 12.0445
10 | 0.0002400959 | 8.876726 | 85616.16 | 0.1067926 | 24641.79 | 151.2614 | 151.2795 | 1962.801 | 1962.886 | 44.30114 | 44.3021 | 0.896711 | 12.87455
11 | 0.0002677036 | 8.75433 | 86838.66 | 0.1136444 | 21835.31 | 142.3268 | 142.3409 | 1764.372 | 1764.464 | 42.00181 | 42.0029 | 0.8940257 | 12.02989
12 | 0.0002590845 | 8.779542 | 86469.89 | 0.1139448 | 20838.62 | 138.8602 | 138.8683 | 1740.709 | 1740.8 | 41.7198 | 41.72089 | 0.8940284 | 11.92971
13 | 0.0002343879 | 8.893663 | 85306.46 | 0.1055858 | 24109.84 | 149.5945 | 149.609 | 1935.278 | 1935.34 | 43.9897 | 43.9904 | 0.8940269 | 13.04712
14 | 0.0002693164 | 8.751228 | 89107.01 | 0.1137824 | 21556.67 | 141.2515 | 141.2661 | 1792.805 | 1792.905 | 42.34043 | 42.3416 | 0.8942823 | 12.13268
15 | 0.0002642591 | 8.763372 | 80642.01 | 0.1134371 | 20760.66 | 138.7354 | 138.7408 | 1696.045 | 1696.121 | 41.18133 | 41.18226 | 0.8920922 | 11.89995
16 | 0.0002370386 | 8.889982 | 88519.53 | 0.1065394 | 23719.36 | 148.1599 | 148.1749 | 1970.503 | 1970.557 | 44.38901 | 44.38961 | 0.8965228 | 12.96539
17 | 0.0002623886 | 8.781515 | 88774.58 | 0.1144266 | 21342.26 | 140.2824 | 140.291 | 1853.736 | 1853.808 | 43.05347 | 43.05432 | 0.8969573 | 12.15733
18 | 0.0002572568 | 8.781697 | 85944.02 | 0.1150178 | 20060.54 | 135.9726 | 135.9726 | 1756.649 | 1756.726 | 41.91122 | 41.91214 | 0.8952912 | 11.8754
19 | 0.000242191 | 8.877671 | 88394.16 | 0.1077979 | 23436.1 | 147.1289 | 147.1645 | 1989.327 | 1989.39 | 44.60082 | 44.60154 | 0.8971248 | 12.91397
20 | 0.0002633097 | 8.775965 | 91505.64 | 0.11341 | 21440.09 | 140.6578 | 140.6737 | 1846.429 | 1846.488 | 42.96948 | 42.97017 | 0.8956483 | 12.26258
21 | 0.0002568047 | 8.789269 | 83667.66 | 0.1136687 | 19972.57 | 135.7017 | 135.7188 | 1744.545 | 1744.607 | 41.76668 | 41.76742 | 0.8919189 | 12.0556
22 | 0.0002386839 | 8.901276 | 84953.14 | 0.1054642 | 23823.6 | 148.3334 | 148.354 | 2028.128 | 2028.181 | 45.03252 | 45.03312 | 0.8967645 | 13.18974
23 | 0.0002657597 | 8.779445 | 81795.93 | 0.1125112 | 20587.34 | 137.5839 | 137.6024 | 1850.792 | 1850.847 | 43.02022 | 43.02085 | 0.8947125 | 12.35048
24 | 0.0002583956 | 8.788376 | 82658.59 | 0.1134886 | 19419.07 | 133.7093 | 133.7144 | 1726.348 | 1726.408 | 41.54814 | 41.54885 | 0.892602 | 12.0336
25 | 0.0002328932 | 8.912064 | 85121.85 | 0.1048413 | 22702.5 | 144.6539 | 144.663 | 1983.618 | 1983.661 | 44.53662 | 44.5371 | 0.8959435 | 13.13735
26 | 0.0002633362 | 8.78203 | 80162 | 0.1134532 | 19932.03 | 135.1227 | 135.1187 | 1864.554 | 1864.591 | 43.18014 | 43.18057 | 0.8981938 | 12.1945
27 | 0.0002643578 | 8.762561 | 81094.94 | 0.1145322 | 19302.11 | 133.1716 | 133.171 | 1751.443 | 1751.492 | 41.84952 | 41.8501 | 0.8952847 | 11.87017
28 | 0.0002371564 | 8.906586 | 89523.35 | 0.1069984 | 22953.08 | 145.1933 | 145.197 | 2085.106 | 2085.146 | 45.66197 | 45.66241 | 0.8978617 | 13.21425
29 | 0.000266237 | 8.768904 | 83653.25 | 0.1148024 | 19792.03 | 134.8069 | 134.807 | 1811.473 | 1811.533 | 42.56056 | 42.56127 | 0.8941456 | 12.15956
30 | 0.0002657281 | 8.75177 | 87068.3 | 0.1164146 | 19338.77 | 133.449 | 133.454 | 1713.303 | 1713.376 | 41.39147 | 41.39236 | 0.8929881 | 11.76654
31 | 0.0002353396 | 8.910814 | 83483.21 | 0.1062269 | 23426.93 | 146.8607 | 146.87 | 2069.087 | 2069.148 | 45.4859 | 45.48658 | 0.8981454 | 13.17272
32 | 0.0002748072 | 8.737652 | 81709.95 | 0.1157127 | 19978.63 | 135.5626 | 135.5921 | 1785.307 | 1785.384 | 42.25234 | 42.25324 | 0.8950069 | 11.9243
33 | 0.0002648324 | 8.772046 | 84784.18 | 0.1160241 | 19685.08 | 134.2279 | 134.2459 | 1852.984 | 1853.055 | 43.04568 | 43.04651 | 0.8991017 | 11.8903
34 | 0.0002466005 | 8.85397 | 84359.39 | 0.1086119 | 22346.85 | 143.5439 | 143.56 | 1943.249 | 1943.323 | 44.08068 | 44.08152 | 0.8956691 | 12.78616
35 | 0.0002702609 | 8.756216 | 85043.61 | 0.1142078 | 20599.24 | 137.683 | 137.6931 | 1833.2 | 1833.273 | 42.81474 | 42.81559 | 0.8956278 | 12.15
36 | 0.0002669082 | 8.757487 | 79850.18 | 0.1141792 | 19955.45 | 135.6932 | 135.7059 | 1727.785 | 1727.848 | 41.56598 | 41.56674 | 0.8922448 | 11.90956
37 | 0.0002358237 | 8.899226 | 89949.13 | 0.1065866 | 23384.14 | 146.8444 | 146.8686 | 2029.722 | 2029.791 | 45.05124 | 45.05201 | 0.8957323 | 13.15223
38 | 0.0002844849 | 8.709472 | 82297.79 | 0.1169703 | 20047.86 | 135.8201 | 135.8345 | 1786.619 | 1786.692 | 42.26773 | 42.26859 | 0.8951579 | 11.89294
39 | 0.0002683339 | 8.74168 | 85761.24 | 0.1159704 | 19226.08 | 132.932 | 132.9355 | 1736.753 | 1736.826 | 41.67313 | 41.67401 | 0.8955878 | 11.75286
40 | 0.0002428955 | 8.859804 | 83602.16 | 0.1077067 | 22556.18 | 144.364 | 144.383 | 1917.168 | 1917.231 | 43.78299 | 43.78371 | 0.8937541 | 12.82487
41 | 0.0002666131 | 8.763201 | 84843.52 | 0.1166397 | 20069.76 | 135.6611 | 135.6946 | 1851.795 | 1851.86 | 43.03186 | 43.03261 | 0.8973641 | 11.97958
42 | 0.0002646702 | 8.767664 | 81410.75 | 0.1151279 | 19618.27 | 134.3039 | 134.3198 | 1766.159 | 1766.223 | 42.02501 | 42.02577 | 0.8940934 | 11.96202
43 | 0.0002382824 | 8.888868 | 88720.48 | 0.107797 | 23023.51 | 145.483 | 145.5119 | 2064.432 | 2064.495 | 45.43547 | 45.43617 | 0.8983237 | 13.05662
44 | 0.0002747021 | 8.726564 | 81155.55 | 0.1165147 | 19909.21 | 135.4118 | 135.4336 | 1755.128 | 1755.212 | 41.89356 | 41.89456 | 0.8947607 | 11.83248
45 | 0.0002672326 | 8.754471 | 83328.28 | 0.1162432 | 19436.55 | 133.5171 | 133.5509 | 1790.515 | 1790.591 | 42.31393 | 42.31482 | 0.8967536 | 11.76461
46 | 0.0002360531 | 8.889092 | 84885.16 | 0.1079578 | 22497.91 | 143.913 | 143.9373 | 1991.308 | 1991.375 | 44.62277 | 44.62352 | 0.8960333 | 12.95317
47 | 0.0002769594 | 8.73656 | 80535.73 | 0.1151116 | 20120.7 | 135.9955 | 136.028 | 1812.644 | 1812.718 | 42.57498 | 42.57584 | 0.8947003 | 12.03914
48 | 0.0002606535 | 8.77381 | 84890.4 | 0.1152808 | 19284.24 | 133.016 | 133.0269 | 1773.793 | 1773.854 | 42.11537 | 42.11609 | 0.8964831 | 11.85834
49 | 0.0002375327 | 8.891237 | 90309.62 | 0.1084125 | 22616.56 | 144.2092 | 144.229 | 2026.287 | 2026.349 | 45.01292 | 45.01361 | 0.8973351 | 13.00282
50 | 0.0002692153 | 8.768379 | 87794.33 | 0.1149862 | 20620.06 | 137.662 | 137.6823 | 1861.486 | 1861.555 | 43.14188 | 43.14268 | 0.8958012 | 12.24466
51 | 0.0002595679 | 8.787674 | 82182.72 | 0.1151791 | 19592.77 | 134.0232 | 134.0449 | 1819.398 | 1819.462 | 42.65287 | 42.65361 | 0.8949245 | 12.02963
52 | 0.0002294418 | 8.912739 | 85770.3 | 0.1060421 | 22385.28 | 143.4807 | 143.5128 | 2004.604 | 2004.661 | 44.77151 | 44.77215 | 0.8953354 | 13.12591
53 | 0.0002723949 | 8.759762 | 84935.03 | 0.1148392 | 20296.26 | 136.4635 | 136.496 | 1860.691 | 1860.758 | 43.13514 | 43.13592 | 0.897501 | 12.11582
54 | 0.0002566482 | 8.752712 | 81372.65 | 0.1152619 | 19312.76 | 133.6953 | 133.6818 | 1611.49 | 1611.567 | 40.14241 | 40.14336 | 0.8939151 | 11.45367
55 | 0.0002470458 | 8.849944 | 81811.61 | 0.1083424 | 24517.35 | 151.0414 | 151.0431 | 1899.378 | 1899.463 | 43.57749 | 43.57847 | 0.8975574 | 12.59859
56 | 0.0002968376 | 8.665627 | 91835.14 | 0.1185183 | 21328.23 | 140.8185 | 140.8237 | 1673.261 | 1673.334 | 40.90486 | 40.90574 | 0.8953379 | 11.46499
57 | 0.0002834104 | 8.67818 | 84440.02 | 0.1199139 | 19825.35 | 135.6409 | 135.6468 | 1589.089 | 1589.167 | 39.86228 | 39.86325 | 0.8977615 | 10.98295
58 | 0.0002593047 | 8.813673 | 86151.9 | 0.1082667 | 25916.17 | 155.7503 | 155.7656 | 1851.2 | 1851.273 | 43.02436 | 43.02521 | 0.8947052 | 12.57625
59 | 0.0002741009 | 8.738515 | 89218.43 | 0.1159613 | 21988.11 | 142.6494 | 142.6723 | 1819.731 | 1819.832 | 42.65646 | 42.65764 | 0.8994982 | 11.83221
60 | 0.0002747359 | 8.70042 | 81316.16 | 0.1182786 | 19484.5 | 134.4821 | 134.492 | 1567.879 | 1567.985 | 39.59556 | 39.5969 | 0.8917821 | 11.17579
61 | 0.0002587309 | 8.820973 | 82916.93 | 0.1078693 | 25868.57 | 155.4701 | 155.4858 | 1891.03 | 1891.115 | 43.48386 | 43.48485 | 0.8969355 | 12.54658
62 | 0.0002894452 | 8.698379 | 89773.03 | 0.1180614 | 22431.35 | 144.363 | 144.3827 | 1762.928 | 1763.013 | 41.98488 | 41.98588 | 0.9011842 | 11.50253
63 | 0.0002981123 | 8.67134 | 85024.82 | 0.1193769 | 20370.41 | 137.7354 | 137.7383 | 1567.216 | 1567.282 | 39.58733 | 39.58816 | 0.8929678 | 11.17472
64 | 0.0002653034 | 8.806061 | 87323.62 | 0.109245 | 25899.65 | 155.5074 | 155.5278 | 1908.841 | 1908.921 | 43.68833 | 43.68925 | 0.8983983 | 12.54991
65 | 0.0003095873 | 8.672733 | 93534.28 | 0.1178933 | 23664.17 | 148.5188 | 148.5451 | 1784.327 | 1784.401 | 42.23959 | 42.24046 | 0.8984371 | 11.71131
66 | 0.0003214159 | 8.603568 | 86890.65 | 0.1232789 | 19893.23 | 136.0257 | 136.0545 | 1546.245 | 1546.3 | 39.321 | 39.32169 | 0.8969761 | 10.8059
67 | 0.000260427 | 8.837331 | 84018.06 | 0.1069644 | 25900.6 | 155.3005 | 155.3315 | 1976.305 | 1976.365 | 44.45245 | 44.45311 | 0.9000021 | 12.80897
68 | 0.0003118818 | 8.666497 | 88594.95 | 0.1177547 | 23322.16 | 147.4629 | 147.5015 | 1752.486 | 1752.568 | 41.86093 | 41.86189 | 0.8969605 | 11.72529
69 | 0.0003272816 | 8.606443 | 84553.91 | 0.1206895 | 20759.61 | 139.1323 | 139.147 | 1564.836 | 1564.889 | 39.55706 | 39.55772 | 0.8948442 | 11.08624
70 | 0.0002565626 | 8.843453 | 82972.28 | 0.1060237 | 25516.61 | 154.0691 | 154.1088 | 1978.061 | 1978.119 | 44.4731 | 44.47374 | 0.8969722 | 12.93652
71 | 0.0003129585 | 8.656147 | 94268.71 | 0.11966 | 22909.89 | 146.2369 | 146.276 | 1694.797 | 1694.863 | 41.16649 | 41.1673 | 0.8966429 | 11.52671
72 | 0.0003118224 | 8.672042 | 82406.12 | 0.1161047 | 23506.07 | 147.876 | 147.9099 | 1813.907 | 1813.978 | 42.58689 | 42.58772 | 0.9011325 | 11.705
73 | 0.0003184829 | 8.619582 | 86164.32 | 0.1220386 | 20350.86 | 137.7298 | 137.7527 | 1539.336 | 1539.389 | 39.23279 | 39.23346 | 0.8958124 | 10.92836
74 | 0.0002587482 | 8.840437 | 80357.25 | 0.1077342 | 24658.53 | 151.3298 | 151.3788 | 1954.602 | 1954.675 | 44.20748 | 44.2083 | 0.8961805 | 12.81646
75 | 0.0003045893 | 8.67456 | 93246.13 | 0.1184742 | 22309.68 | 143.9692 | 144.0109 | 1757.321 | 1757.394 | 41.9192 | 41.92007 | 0.8975227 | 11.67359
76 | 0.000315872 | 8.638381 | 89369.58 | 0.1215013 | 20960.08 | 139.5734 | 139.6276 | 1641.679 | 1641.751 | 40.5153 | 40.51618 | 0.8970172 | 11.13692

## trail4_01
layer | energy | entropy | contrast | idm | autocorrelation | mean_x | mean_y | variance_x | variance_y | standard_deviation_x | standard_deviation_y | correlation | dissimilarity
7 | 0.0006766316 | 7.933427 | 92584.67 | 0.1483416 | 14372.02 | 116.7848 | 116.8028 | 820.8352 | 820.851 | 28.64294 | 28.64321 | 0.8887587 | 7.984398
8 | 0.001033155 | 7.463515 | 99410.24 | 0.1630834 | 12874.07 | 111.4805 | 111.5186 | 534.3758 | 534.3842 | 23.1162 | 23.11638 | 0.8264353 | 7.309138
9 | 0.0009256525 | 7.566137 | 102067.7 | 0.1618234 | 12595.13 | 110.0979 | 110.091 | 563.9145 | 563.9301 | 23.74369 | 23.74402 | 0.8394491 | 7.421082
10 | 0.0007048845 | 7.893118 | 90677.92 | 0.1455075 | 13231.78 | 111.9803 | 112.0023 | 782.2221 | 782.2349 | 27.96315 | 27.96338 | 0.8801383 | 8.042404
11 | 0.0009942552 | 7.533901 | 98484.11 | 0.1589189 | 13205.26 | 112.6544 | 112.664 | 610.8446 | 610.8603 | 24.71364 | 24.71396 | 0.8388946 | 7.599161
12 | 0.0009140032 | 7.57867 | 102313.6 | 0.1606802 | 12925.04 | 111.604 | 111.6162 | 562.2821 | 562.2953 | 23.711 | 23.71128 | 0.8314658 | 7.569026
13 | 0.0007209763 | 7.879284 | 92626.44 | 0.147277 | 13415.58 | 112.6754 | 112.7058 | 807.3281 | 807.3458 | 28.40937 | 28.40968 | 0.8859833 | 8.003493
14 | 0.001048381 | 7.451033 | 101703.5 | 0.1620695 | 12808.13 | 111.1642 | 111.183 | 539.35 | 539.3664 | 23.2231 | 23.22345 | 0.8308637 | 7.350934
15 | 0.0009333191 | 7.544868 | 101769.3 | 0.1622313 | 12732.08 | 110.8212 | 110.8483 | 538.6472 | 538.6568 | 23.20657 | 23.20678 | 0.8298597 | 7.372218
16 | 0.000747795 | 7.817777 | 94053.27 | 0.1466817 | 13317.02 | 112.5945 | 112.6152 | 724.7486 | 724.7612 | 26.91574 | 26.91598 | 0.8774051 | 7.874055
17 | 0.001026749 | 7.458234 | 98807 | 0.1611143 | 13020.32 | 112.2441 | 112.2361 | 511.097 | 511.1029 | 22.60734 | 22.60747 | 0.8263257 | 7.308966
18 | 0.0009455573 | 7.52964 | 104271.6 | 0.1623125 | 12299.63 | 108.8579 | 108.8974 | 533.9541 | 533.9593 | 23.10538 | 23.10549 | 0.8326194 | 7.298697
19 | 0.0007335192 | 7.842511 | 96831.68 | 0.1524187 | 12892.53 | 110.5415 | 110.5602 | 758.2129 | 758.2288 | 27.53312 | 27.53341 | 0.8839286 | 7.766721
20 | 0.0009909009 | 7.52786 | 97625.17 | 0.1597675 | 13085.38 | 112.2441 | 112.2327 | 581.5445 | 581.5505 | 24.11349 | 24.11362 | 0.8380435 | 7.532136
21 | 0.0009308373 | 7.578611 | 105866.3 | 0.1624271 | 12298.14 | 108.6549 | 108.6653 | 582.8845 | 582.8896 | 24.14029 | 24.1404 | 0.8411027 | 7.533711
22 | 0.0007564079 | 7.817465 | 94901.09 | 0.1509933 | 12722.15 | 109.864 | 109.8853 | 738.8389 | 738.8556 | 27.17912 | 27.17943 | 0.8782058 | 7.822319
23 | 0.001011798 | 7.511841 | 92877.65 | 0.1570533 | 12859.45 | 111.236 | 111.2123 | 578.56 | 578.5796 | 24.05093 | 24.05134 | 0.8434476 | 7.560725
24 | 0.0009689558 | 7.524266 | 105921.2 | 0.1634519 | 11522.43 | 105.2553 | 105.2801 | 524.2302 | 524.256 | 22.89429 | 22.89485 | 0.8404747 | 7.248297
25 | 0.0007658702 | 7.802523 | 97139.98 | 0.1513095 | 12266.15 | 107.7963 | 107.8068 | 731.4556 | 731.4748 | 27.04252 | 27.04288 | 0.8806108 | 7.752925
26 | 0.001052884 | 7.470576 | 98089.99 | 0.1576389 | 11884.77 | 106.9753 | 106.989 | 528.1342 | 528.1539 | 22.97728 | 22.97771 | 0.8306965 | 7.454373
27 | 0.00109863 | 7.372029 | 102426.2 | 0.1644781 | 11188.22 | 104.0389 | 104.0409 | 449.8144 | 449.8429 | 21.20384 | 21.20452 | 0.8071375 | 7.118353
28 | 0.0007522553 | 7.828244 | 95617.34 | 0.1496176 | 12610.29 | 109.3079 | 109.3194 | 752.673 | 752.6841 | 27.43264 | 27.43284 | 0.8768573 | 7.96428
29 | 0.001006508 | 7.515232 | 103663.2 | 0.1620244 | 12967.65 | 111.6991 | 111.6918 | 584.6965 | 584.7129 | 24.17898 | 24.17932 | 0.8399921 | 7.579894
30 | 0.0009822124 | 7.515843 | 101171.5 | 0.1617141 | 11952.44 | 107.1808 | 107.1849 | 553.2763 | 553.2941 | 23.51831 | 23.51869 | 0.8375274 | 7.376128
31 | 0.0007199742 | 7.877624 | 97333.66 | 0.1500318 | 12893.62 | 110.3461 | 110.3458 | 808.6277 | 808.6438 | 28.43339 | 28.43367 | 0.8859532 | 7.964281
32 | 0.000980554 | 7.551477 | 98700.63 | 0.1576916 | 12920.03 | 111.394 | 111.3875 | 608.636 | 608.6517 | 24.66928 | 24.6696 | 0.8406274 | 7.728997
33 | 0.0009453282 | 7.560272 | 100299.8 | 0.1611969 | 12120.51 | 107.9247 | 107.9343 | 560.1514 | 560.1719 | 23.66541 | 23.66585 | 0.8407583 | 7.428837
34 | 0.0007411201 | 7.851025 | 93083.59 | 0.1485434 | 12805.39 | 110.1045 | 110.109 | 770.0903 | 770.1012 | 27.74788 | 27.74807 | 0.8844825 | 7.905218
35 | 0.001029622 | 7.504646 | 102983 | 0.1616429 | 12232.93 | 108.414 | 108.4399 | 568.1149 | 568.1316 | 23.83358 | 23.83393 | 0.8377637 | 7.475846
36 | 0.001041503 | 7.452854 | 103639.4 | 0.1628326 | 11097.79 | 103.509 | 103.5115 | 469.3361 | 469.3652 | 21.6615 | 21.66217 | 0.8158533 | 7.280346
37 | 0.0007802029 | 7.791785 | 97757.2 | 0.1541681 | 12148.54 | 107.315 | 107.318 | 720.0853 | 720.1008 | 26.83151 | 26.8318 | 0.8763532 | 7.797151
38 | 0.001021086 | 7.512217 | 101324.4 | 0.1587344 | 11979.34 | 107.2452 | 107.2388 | 568.1347 | 568.1522 | 23.83139 | 23.83175 | 0.8407013 | 7.591567
39 | 0.001002614 | 7.496311 | 96407.18 | 0.1574513 | 11377.64 | 104.7466 | 104.7138 | 495.9697 | 495.9971 | 22.26899 | 22.26961 | 0.8241692 | 7.446933
40 | 0.0007013571 | 7.908725 | 93354.18 | 0.1452579 | 12796.3 | 109.9656 | 109.9712 | 792.5059 | 792.5258 | 28.1491 | 28.14946 | 0.8863369 | 8.018035
41 | 0.001118536 | 7.403955 | 108010.4 | 0.1675134 | 12179.55 | 108.168 | 108.1466 | 570.2644 | 570.2783 | 23.87636 | 23.87666 | 0.843045 | 7.277308
42 | 0.001006658 | 7.480493 | 104842.7 | 0.1649519 | 11894.72 | 106.9995 | 106.9862 | 534.4782 | 534.4936 | 23.11687 | 23.1172 | 0.8355479 | 7.267326
43 | 0.0007304116 | 7.865806 | 98835.44 | 0.1525596 | 13199.54 | 111.601 | 111.6291 | 832.8211 | 832.8329 | 28.85625 | 28.85645 | 0.8894784 | 7.869059
44 | 0.0009614859 | 7.571816 | 99644.53 | 0.1609742 | 13339.06 | 113.0694 | 113.0934 | 645.7679 | 645.7787 | 25.4104 | 25.41061 | 0.8531804 | 7.578928
45 | 0.000971093 | 7.553922 | 101899.9 | 0.1604875 | 12384.46 | 108.8942 | 108.8939 | 618.2947 | 618.3166 | 24.86229 | 24.86273 | 0.8501989 | 7.534775
46 | 0.0007578068 | 7.812099 | 95644.11 | 0.1500952 | 12324.84 | 108.2246 | 108.2504 | 699.0755 | 699.086 | 26.43778 | 26.43797 | 0.8707194 | 7.808093
47 | 0.001016718 | 7.504037 | 105282.4 | 0.1649757 | 12482.86 | 109.4506 | 109.43 | 593.8305 | 593.8467 | 24.36624 | 24.36657 | 0.8503515 | 7.327551
48 | 0.00100594 | 7.527113 | 106980.6 | 0.1627308 | 11629.09 | 105.5006 | 105.5221 | 587.036 | 587.0699 | 24.22686 | 24.22756 | 0.8446986 | 7.497408
49 | 0.0007864273 | 7.759152 | 102144.3 | 0.1570172 | 12300.68 | 108.2072 | 108.201 | 678.5053 | 678.5183 | 26.04522 | 26.04547 | 0.8720729 | 7.648077
50 | 0.001021226 | 7.517531 | 96843.24 | 0.1580744 | 12928.41 | 111.4435 | 111.4274 | 605.9901 | 606.001 | 24.6129 | 24.61313 | 0.8411082 | 7.641446
51 | 0.0009265236 | 7.600602 | 103335.8 | 0.1614443 | 12760.35 | 110.6545 | 110.6429 | 606.787 | 606.8053 | 24.63027 | 24.63064 | 0.8509281 | 7.523801
52 | 0.0007450913 | 7.832622 | 96471.95 | 0.1505553 | 12797.44 | 110.0796 | 110.089 | 765.3563 | 765.3724 | 27.66297 | 27.66326 | 0.8860787 | 7.765225
53 | 0.001060642 | 7.449336 | 102733.7 | 0.1624176 | 12747.38 | 110.9369 | 110.9291 | 532.5739 | 532.5922 | 23.07594 | 23.07634 | 0.827383 | 7.440906
54 | 0.0009774695 | 7.542806 | 101494.1 | 0.1638347 | 11917.75 | 106.8698 | 106.8723 | 587.0071 | 587.0266 | 24.22573 | 24.22614 | 0.8445635 | 7.379349
55 | 0.0007344795 | 7.860356 | 98557.11 | 0.1533633 | 12641.18 | 109.1883 | 109.1996 | 807.0123 | 807.0274 | 28.40513 | 28.40539 | 0.8885816 | 7.814808
56 | 0.001033393 | 7.496092 | 100615 | 0.1618759 | 12494.31 | 109.5399 | 109.5277 | 584.6603 | 584.6916 | 24.17731 | 24.17796 | 0.8481571 | 7.393703
57 | 0.001059421 | 7.451288 | 105970.5 | 0.1626829 | 11265.47 | 104.068 | 104.1229 | 516.7458 | 516.7756 | 22.73014 | 22.7308 | 0.830315 | 7.298078
58 | 0.0007839518 | 7.771251 | 99886.7 | 0.155501 | 12059.18 | 106.8859 | 106.9143 | 718.5196 | 718.5352 | 26.8019 | 26.80219 | 0.8776364 | 7.698575
59 | 0.001034094 | 7.50668 | 105173.6 | 0.161949 | 12326.37 | 108.661 | 108.6715 | 609.7941 | 609.8263 | 24.69055 | 24.6912 | 0.8481186 | 7.545852
60 | 0.00100823 | 7.499945 | 106104.5 | 0.1651007 | 11264.72 | 103.9071 | 103.9346 | 548.3098 | 548.3411 | 23.41227 | 23.41294 | 0.8470346 | 7.161107
61 | 0.0007635232 | 7.813117 | 100995.6 | 0.1538835 | 12390.58 | 108.1984 | 108.2064 | 768.788 | 768.804 | 27.72423 | 27.72452 | 0.8871021 | 7.729696
62 | 0.001036544 | 7.507862 | 104623 | 0.1614083 | 11829.76 | 106.4488 | 106.4576 | 588.2097 | 588.2312 | 24.25036 | 24.25081 | 0.844399 | 7.576288
63 | 0.001005886 | 7.514668 | 100613.8 | 0.1595965 | 11650.32 | 105.7336 | 105.7368 | 558.582 | 558.6069 | 23.63102 | 23.63155 | 0.8407075 | 7.470707
64 | 0.0007401077 | 7.855717 | 98756.16 | 0.1536605 | 12607.35 | 109.163 | 109.176 | 779.598 | 779.6211 | 27.91916 | 27.91957 | 0.8834065 | 7.926657
65 | 0.001006397 | 7.527956 | 101257.9 | 0.1606924 | 12256.15 | 108.4088 | 108.4093 | 594.977 | 595.0035 | 24.39059 | 24.39113 | 0.8454688 | 7.521216
66 | 0.0009963822 | 7.51075 | 101877.1 | 0.1606058 | 11417.18 | 104.7874 | 104.7741 | 526.0056 | 526.0364 | 22.93318 | 22.93385 | 0.8318582 | 7.444754
67 | 0.0006416826 | 8.007025 | 93727.34 | 0.1503756 | 15079.79 | 119.3293 | 119.3414 | 935.2936 | 935.3057 | 30.5758 | 30.576 | 0.8948492 | 8.206805
68 | 0.0009519197 | 7.608489 | 98287.63 | 0.1595659 | 13674.42 | 114.4831 | 114.5135 | 660.6505 | 660.6704 | 25.70157 | 25.70196 | 0.8534014 | 7.734098
69 | 0.000965584 | 7.543428 | 103610.4 | 0.1636708 | 12343.39 | 108.9285 | 108.9162 | 564.807 | 564.8287 | 23.75914 | 23.7596 | 0.8464688 | 7.375922
70 | 0.0007461438 | 7.841433 | 97220.98 | 0.1527055 | 12839.37 | 110.1094 | 110.1228 | 803.1911 | 803.2123 | 28.33698 | 28.33736 | 0.8874691 | 7.822821
71 | 0.001054289 | 7.468733 | 103938.4 | 0.162714 | 12280.99 | 108.7119 | 108.6883 | 555.0795 | 555.0959 | 23.55754 | 23.55789 | 0.8368486 | 7.412505
72 | 0.001078242 | 7.409828 | 106046.7 | 0.1661574 | 11042.19 | 103.1691 | 103.171 | 483.3428 | 483.374 | 21.97963 | 21.98035 | 0.8223693 | 7.13829
73 | 0.0007683808 | 7.802893 | 103075.9 | 0.1561638 | 12384.77 | 108.2557 | 108.2612 | 751.4594 | 751.4729 | 27.41065 | 27.4109 | 0.8838214 | 7.744975
74 | 0.001098569 | 7.409817 | 104271.8 | 0.1636505 | 11671.06 | 106.2249 | 106.2088 | 475.7091 | 475.7426 | 21.80785 | 21.80862 | 0.8164996 | 7.311703
75 | 0.0009668694 | 7.539903 | 106783 | 0.1646435 | 11898.68 | 106.8966 | 106.9075 | 558.5431 | 558.5656 | 23.63018 | 23.63065 | 0.8410735 | 7.405558
76 | 0.0007610632 | 7.81407 | 103258.4 | 0.1571189 | 12107.48 | 106.8879 | 106.9025 | 769.7416 | 769.7589 | 27.74286 | 27.74318 | 0.8837153 | 7.781765

## trail4_02
layer | energy | entropy | contrast | idm | autocorrelation | mean_x | mean_y | variance_x | variance_y | standard_deviation_x | standard_deviation_y | correlation | dissimilarity
7 | 0.0006153602 | 8.043785 | 87244.3 | 0.1453806 | 16510.13 | 125.2213 | 125.2615 | 926.7951 | 926.8026 | 30.43947 | 30.43959 | 0.8883224 | 8.468313
8 | 0.0009457949 | 7.55121 | 96760.26 | 0.1579854 | 14088.57 | 116.4948 | 116.5919 | 611.0309 | 611.0421 | 24.71583 | 24.71605 | 0.8266863 | 7.580191
9 | 0.0008796469 | 7.586517 | 95490.98 | 0.159883 | 13273.39 | 113.0567 | 113.1459 | 575.8238 | 575.8342 | 23.99439 | 23.99461 | 0.8349015 | 7.316521
10 | 0.0006881495 | 7.912106 | 89639.85 | 0.1446835 | 13745.44 | 114.1126 | 114.1514 | 811.1178 | 811.1369 | 28.4765 | 28.47684 | 0.8852699 | 7.983935
11 | 0.0009528788 | 7.558461 | 97426.84 | 0.15845 | 13694.37 | 114.7501 | 114.8418 | 616.6867 | 616.6998 | 24.83124 | 24.83151 | 0.8358724 | 7.56726
12 | 0.0008764188 | 7.622877 | 101563.1 | 0.1601791 | 13764.29 | 114.9352 | 114.9865 | 647.1395 | 647.1432 | 25.43742 | 25.43749 | 0.846103 | 7.544351
13 | 0.0006870716 | 7.913079 | 86405.26 | 0.1431286 | 14286.17 | 116.4461 | 116.4905 | 813.2224 | 813.2424 | 28.50874 | 28.5091 | 0.8845844 | 8.075061
14 | 0.00103333 | 7.45508 | 102081.5 | 0.1627963 | 13532.17 | 114.2791 | 114.3406 | 565.3158 | 565.3205 | 23.77579 | 23.77589 | 0.8225231 | 7.410007
15 | 0.0008721206 | 7.620246 | 95362.85 | 0.1567293 | 13610.43 | 114.4143 | 114.4703 | 608.4507 | 608.4627 | 24.66604 | 24.66629 | 0.8428914 | 7.53009
16 | 0.0007120328 | 7.849499 | 92250.91 | 0.1491937 | 13893.41 | 115.166 | 115.2073 | 712.2862 | 712.3014 | 26.67997 | 26.68025 | 0.8758213 | 7.714039
17 | 0.0008773182 | 7.664631 | 92810.07 | 0.1523517 | 14675.86 | 118.6672 | 118.7064 | 691.4967 | 691.4996 | 26.29465 | 26.29471 | 0.8509921 | 7.837682
18 | 0.0008672381 | 7.62207 | 99667.07 | 0.1592247 | 13519.65 | 114.0839 | 114.1342 | 591.2449 | 591.2534 | 24.31439 | 24.31457 | 0.8426908 | 7.453502
19 | 0.0006842691 | 7.91491 | 91879.7 | 0.1508664 | 14016.83 | 115.3444 | 115.375 | 795.9896 | 796.0154 | 28.20542 | 28.20588 | 0.8883398 | 7.762013
20 | 0.0009478157 | 7.560339 | 98007.9 | 0.1588566 | 13603.1 | 114.2852 | 114.3516 | 631.2251 | 631.2326 | 25.12106 | 25.12121 | 0.8451625 | 7.49638
21 | 0.0008758111 | 7.632665 | 100334.7 | 0.1608723 | 13229.8 | 112.5735 | 112.6093 | 649.24 | 649.2507 | 25.47891 | 25.47912 | 0.850596 | 7.527124
22 | 0.0006765383 | 7.939476 | 95269.24 | 0.1506118 | 14199.57 | 115.7816 | 115.8265 | 879.3873 | 879.41 | 29.64427 | 29.64465 | 0.8948275 | 7.850125
23 | 0.0009317851 | 7.586043 | 98631.19 | 0.1604309 | 13562.59 | 114.1857 | 114.2234 | 614.8058 | 614.814 | 24.79291 | 24.79308 | 0.8442301 | 7.537041
24 | 0.0009096675 | 7.603256 | 106710.8 | 0.1638464 | 12541.66 | 109.5143 | 109.5598 | 633.2535 | 633.2732 | 25.16087 | 25.16126 | 0.8566762 | 7.408626
25 | 0.0007378516 | 7.845606 | 94109.84 | 0.1478383 | 13063.42 | 111.1718 | 111.2129 | 788.4682 | 788.4878 | 28.07542 | 28.07577 | 0.8860234 | 7.82584
26 | 0.0009792064 | 7.54669 | 103867.4 | 0.163107 | 12600.97 | 109.842 | 109.876 | 622.1275 | 622.1468 | 24.93736 | 24.93775 | 0.8533985 | 7.481298
27 | 0.0009760949 | 7.504732 | 104369.8 | 0.1628202 | 12336.88 | 109.1118 | 109.1589 | 517.7864 | 517.8023 | 22.75307 | 22.75342 | 0.8220471 | 7.294705
28 | 0.0007280906 | 7.855685 | 90541.22 | 0.1450059 | 13774.84 | 114.2632 | 114.2894 | 807.1576 | 807.176 | 28.40409 | 28.40441 | 0.8849901 | 7.966513
29 | 0.00090642 | 7.630103 | 100127.4 | 0.15785 | 14058.19 | 115.9742 | 116.0121 | 703.743 | 703.7476 | 26.52523 | 26.52532 | 0.8565683 | 7.677745
30 | 0.0009042726 | 7.593638 | 100847.1 | 0.1598341 | 12862.64 | 111.1297 | 111.1749 | 599.8178 | 599.8284 | 24.48804 | 24.48826 | 0.8451672 | 7.426459
31 | 0.0006877681 | 7.904807 | 89460.2 | 0.1497589 | 13501.06 | 113.1254 | 113.1652 | 785.1613 | 785.1877 | 28.01254 | 28.01302 | 0.8885849 | 7.73814
32 | 0.0009481252 | 7.583578 | 101754.4 | 0.1610749 | 13409.81 | 113.4793 | 113.4909 | 625.6641 | 625.6767 | 25.00989 | 25.01014 | 0.8470504 | 7.554773
33 | 0.0008934907 | 7.618413 | 103123 | 0.1619997 | 12664.71 | 110.1976 | 110.2092 | 610.8224 | 610.829 | 24.70958 | 24.70971 | 0.8491859 | 7.430275
34 | 0.0007093599 | 7.876314 | 93597.7 | 0.1492523 | 13218.88 | 111.8306 | 111.8403 | 798.9905 | 799.0145 | 28.26092 | 28.26134 | 0.8891828 | 7.81409
35 | 0.0009972155 | 7.51114 | 101122.2 | 0.1622533 | 12456.86 | 109.5204 | 109.5408 | 550.4156 | 550.4385 | 23.45877 | 23.45926 | 0.8343475 | 7.363879
36 | 0.0009685671 | 7.519887 | 108441 | 0.1670326 | 11473.81 | 104.9594 | 104.9902 | 538.0759 | 538.1034 | 23.19229 | 23.19288 | 0.8423114 | 7.14846
37 | 0.0007185222 | 7.874669 | 94899.36 | 0.1496467 | 13089.01 | 111.1048 | 111.1434 | 829.8208 | 829.8426 | 28.8021 | 28.80248 | 0.8908729 | 7.86453
38 | 0.00095426 | 7.580094 | 101117.9 | 0.1596085 | 12607.2 | 109.8269 | 109.9 | 631.8987 | 631.9114 | 25.13296 | 25.13321 | 0.8483953 | 7.614652
39 | 0.0009108572 | 7.59761 | 100276.1 | 0.1585782 | 12166.77 | 108.0187 | 108.0215 | 585.9306 | 585.9567 | 24.19599 | 24.19654 | 0.8487786 | 7.479649
40 | 0.0006884461 | 7.934869 | 93234.79 | 0.1462225 | 13627.28 | 113.4377 | 113.4773 | 847.6326 | 847.6481 | 29.10866 | 29.10892 | 0.8887613 | 8.09332
41 | 0.001013832 | 7.47249 | 101488.5 | 0.1659538 | 12956 | 111.7787 | 111.8256 | 549.5947 | 549.611 | 23.44033 | 23.44068 | 0.828771 | 7.229362
42 | 0.0008593708 | 7.634446 | 103325.5 | 0.163014 | 13032.41 | 111.8848 | 111.9205 | 605.0418 | 605.0477 | 24.59571 | 24.59583 | 0.8420543 | 7.414597
43 | 0.0006860126 | 7.952927 | 87213.88 | 0.1428514 | 14793.25 | 118.1876 | 118.235 | 918.9035 | 918.9126 | 30.30743 | 30.30758 | 0.8896529 | 8.282121
44 | 0.0009058582 | 7.623726 | 98737.98 | 0.1605068 | 13879.74 | 115.3417 | 115.3672 | 675.1793 | 675.183 | 25.97981 | 25.97988 | 0.8469491 | 7.633332
45 | 0.0009154366 | 7.596624 | 104775.6 | 0.1650896 | 12942.38 | 111.2858 | 111.3621 | 643.2259 | 643.2337 | 25.35806 | 25.35821 | 0.8524151 | 7.346255
46 | 0.0006787231 | 7.934445 | 94358.19 | 0.1499525 | 13664.12 | 113.4348 | 113.4741 | 882.7896 | 882.8105 | 29.70821 | 29.70856 | 0.89616 | 7.902841
47 | 0.001007358 | 7.510507 | 106024.5 | 0.1660967 | 13047.6 | 111.9964 | 112.0132 | 596.8568 | 596.8664 | 24.42797 | 24.42816 | 0.8405514 | 7.407218
48 | 0.0009492554 | 7.54343 | 108798.7 | 0.1666698 | 12047.48 | 107.6175 | 107.6487 | 550.5894 | 550.6125 | 23.46124 | 23.46174 | 0.8385917 | 7.300435
49 | 0.0007304513 | 7.838196 | 93389.86 | 0.1479322 | 13231.3 | 112.2502 | 112.2965 | 716.6719 | 716.6948 | 26.76847 | 26.7689 | 0.8723217 | 7.865087
50 | 0.000984586 | 7.547616 | 93073.61 | 0.154853 | 13600.4 | 114.3268 | 114.3574 | 625.0093 | 625.0179 | 24.99766 | 24.99783 | 0.8407117 | 7.677659
51 | 0.0008949285 | 7.632917 | 100748.3 | 0.1601849 | 13503.84 | 113.6545 | 113.6731 | 683.5936 | 683.6035 | 26.14305 | 26.14324 | 0.8534396 | 7.605062
52 | 0.0006936039 | 7.908792 | 91079.82 | 0.1470109 | 13899.7 | 114.7169 | 114.7454 | 827.0105 | 827.0287 | 28.74922 | 28.74954 | 0.8882293 | 7.933147
53 | 0.0009691408 | 7.539205 | 101090 | 0.1622323 | 13471.96 | 113.8466 | 113.909 | 601.9073 | 601.9192 | 24.52932 | 24.52956 | 0.8351868 | 7.460814
54 | 0.000903142 | 7.61884 | 105437.7 | 0.1619633 | 12844.17 | 110.7663 | 110.8017 | 664.393 | 664.4087 | 25.77176 | 25.77207 | 0.8577797 | 7.502218
55 | 0.0006900848 | 7.905267 | 96917.97 | 0.1525034 | 13468.37 | 112.6832 | 112.7054 | 856.5381 | 856.5557 | 29.2609 | 29.2612 | 0.8953838 | 7.722349
56 | 0.0009811887 | 7.543477 | 102211.8 | 0.1644353 | 13135.68 | 112.311 | 112.3364 | 615.1274 | 615.1433 | 24.79814 | 24.79846 | 0.8424113 | 7.479916
57 | 0.001023954 | 7.461646 | 107935.1 | 0.1671265 | 11363.03 | 104.5964 | 104.6169 | 507.9127 | 507.9408 | 22.53603 | 22.53666 | 0.8270147 | 7.062343
58 | 0.0007238643 | 7.869942 | 93853.18 | 0.1466868 | 13045.66 | 110.9826 | 111.0104 | 816.1315 | 816.1489 | 28.5629 | 28.5632 | 0.8873477 | 7.927094
59 | 0.0009615165 | 7.56568 | 104641.6 | 0.1646582 | 12784.75 | 110.6728 | 110.7194 | 623.3789 | 623.3922 | 24.96107 | 24.96134 | 0.8499532 | 7.395408
60 | 0.0009918053 | 7.517868 | 106023.9 | 0.1638211 | 11570.45 | 105.3323 | 105.3397 | 560.1767 | 560.1944 | 23.66248 | 23.66285 | 0.8456201 | 7.257435
61 | 0.0007216629 | 7.881403 | 97684.09 | 0.1496332 | 13093.36 | 111.0282 | 111.0478 | 854.121 | 854.1343 | 29.2217 | 29.22193 | 0.8931857 | 7.913332
62 | 0.00100147 | 7.528742 | 102651.8 | 0.1603876 | 12100.16 | 107.6887 | 107.6884 | 594.1382 | 594.1726 | 24.36499 | 24.3657 | 0.844814 | 7.572204
63 | 0.000881932 | 7.646572 | 101710 | 0.1577318 | 12369.63 | 108.6675 | 108.6671 | 651.2425 | 651.2691 | 25.51659 | 25.51712 | 0.8601702 | 7.566872
64 | 0.0006931351 | 7.91062 | 94867.31 | 0.1487694 | 13155.31 | 111.5264 | 111.5554 | 804.1675 | 804.1856 | 28.35354 | 28.35386 | 0.8860525 | 7.938557
65 | 0.0009004992 | 7.649615 | 104705.6 | 0.1611977 | 13165.26 | 111.926 | 111.9413 | 728.7741 | 728.7933 | 26.98911 | 26.98947 | 0.8709842 | 7.641797
66 | 0.000895165 | 7.650084 | 105872.4 | 0.1641129 | 11829.78 | 106.16 | 106.1861 | 643.5644 | 643.5948 | 25.36442 | 25.36502 | 0.8639953 | 7.446003
67 | 0.0006187902 | 8.042206 | 90720.03 | 0.1492121 | 16112.26 | 123.4931 | 123.4987 | 961.0881 | 961.0967 | 30.99761 | 30.99775 | 0.8942838 | 8.346659
68 | 0.0008980538 | 7.635419 | 99024.12 | 0.159328 | 14250.56 | 116.892 | 116.9226 | 684.3544 | 684.3598 | 26.15735 | 26.15746 | 0.8506891 | 7.731777
69 | 0.0008778151 | 7.651353 | 100337.2 | 0.1590485 | 13020.16 | 111.5523 | 111.6107 | 667.1047 | 667.1122 | 25.82581 | 25.82596 | 0.8526797 | 7.538911
70 | 0.0006603015 | 7.966157 | 97235.14 | 0.1548394 | 14394.95 | 116.3045 | 116.3428 | 950.919 | 950.9338 | 30.82648 | 30.82672 | 0.9061073 | 7.756562
71 | 0.0009096705 | 7.62021 | 103253.5 | 0.1636909 | 13403.98 | 113.3069 | 113.3396 | 656.6011 | 656.6127 | 25.62097 | 25.62119 | 0.854282 | 7.471049
72 | 0.0009893942 | 7.51052 | 105616.3 | 0.1658538 | 11773.27 | 106.305 | 106.3186 | 558.1269 | 558.151 | 23.62281 | 23.62332 | 0.8429064 | 7.217298
73 | 0.00071666 | 7.872178 | 94197.77 | 0.1490866 | 13224.76 | 111.8186 | 111.8523 | 805.8077 | 805.8329 | 28.38159 | 28.38204 | 0.8889059 | 7.830602
74 | 0.0009727621 | 7.556215 | 104745.6 | 0.1652912 | 12653.72 | 110.0279 | 110.0719 | 635.4578 | 635.4745 | 25.20236 | 25.2027 | 0.8521988 | 7.438773
75 | 0.0009176684 | 7.60597 | 105133.5 | 0.1620885 | 12297.93 | 108.4199 | 108.4131 | 628.9888 | 629.0116 | 25.07631 | 25.07677 | 0.8632148 | 7.369723
76 | 0.000732804 | 7.837419 | 94733.61 | 0.1510739 | 12660.74 | 109.4507 | 109.4663 | 763.2255 | 763.2528 | 27.62249 | 27.62298 | 0.8890187 | 7.600202

## trail4_03
layer | energy | entropy | contrast | idm | autocorrelation | mean_x | mean_y | variance_x | variance_y | standard_deviation_x | standard_deviation_y | correlation | dissimilarity
7 | 0.0006034844 | 8.067712 | 91771.68 | 0.1460385 | 17865.62 | 130.1934 | 130.2366 | 1019.748 | 1019.753 | 31.93135 | 31.93144 | 0.8909965 | 8.660453
8 | 0.0008630029 | 7.637169 | 93594.54 | 0.157067 | 14941.33 | 119.9146 | 119.9783 | 659.5472 | 659.5524 | 25.67974 | 25.67984 | 0.8388402 | 7.659029
9 | 0.0008196515 | 7.673607 | 95397.43 | 0.1561365 | 14062.69 | 116.3797 | 116.4006 | 614.739 | 614.7405 | 24.79272 | 24.79275 | 0.8381907 | 7.605635
10 | 0.0006534659 | 7.963791 | 93988.99 | 0.1535594 | 14894.28 | 118.8743 | 118.9101 | 851.7171 | 851.7294 | 29.17721 | 29.17742 | 0.8889343 | 8.001878
11 | 0.0008729906 | 7.661268 | 94272.61 | 0.1543446 | 14730.47 | 118.8307 | 118.8934 | 710.1502 | 710.1606 | 26.64629 | 26.64648 | 0.8464943 | 7.869559
12 | 0.0008208851 | 7.694426 | 93050.98 | 0.1534359 | 14600.7 | 118.2824 | 118.31 | 708.9361 | 708.9385 | 26.62378 | 26.62382 | 0.8547448 | 7.728782
13 | 0.0006479478 | 7.974323 | 93060.74 | 0.1516238 | 15383.29 | 120.7706 | 120.8043 | 889.5583 | 889.5728 | 29.81933 | 29.81957 | 0.8901075 | 8.124982
14 | 0.0009143084 | 7.59527 | 95192.47 | 0.1573674 | 14616.33 | 118.4974 | 118.562 | 673.4295 | 673.4346 | 25.94763 | 25.94773 | 0.8403581 | 7.644518
15 | 0.0008198263 | 7.685432 | 94287.54 | 0.1543043 | 14672.31 | 118.7227 | 118.7463 | 671.2056 | 671.2083 | 25.90599 | 25.90604 | 0.8547322 | 7.620564
16 | 0.0006412034 | 7.999155 | 91458.02 | 0.1503999 | 16052.62 | 123.2764 | 123.3158 | 947.3856 | 947.3965 | 30.77486 | 30.77503 | 0.8960964 | 8.205779
17 | 0.0008938793 | 7.616545 | 94753.41 | 0.1536171 | 14868.31 | 119.5832 | 119.6387 | 666.5385 | 666.5421 | 25.8144 | 25.81447 | 0.8410312 | 7.74028
18 | 0.0008377124 | 7.660185 | 94950.47 | 0.1559622 | 14294.69 | 117.2529 | 117.2801 | 640.0638 | 640.0661 | 25.29826 | 25.2983 | 0.847627 | 7.602307
19 | 0.0006372414 | 7.976611 | 91386.2 | 0.1522761 | 15323.56 | 120.8078 | 120.8556 | 817.2905 | 817.3052 | 28.58376 | 28.58402 | 0.8833051 | 8.0159
20 | 0.000894817 | 7.614869 | 96100.31 | 0.1581069 | 14481.32 | 117.9235 | 117.9615 | 676.6669 | 676.6692 | 26.0108 | 26.01084 | 0.8422984 | 7.71873
21 | 0.0008568954 | 7.647045 | 95647.52 | 0.155989 | 13734.06 | 114.8943 | 114.935 | 627.4624 | 627.4784 | 25.04623 | 25.04654 | 0.8410194 | 7.693214
22 | 0.0006479271 | 7.980842 | 94098.08 | 0.1532041 | 14856.19 | 118.6273 | 118.6627 | 870.9041 | 870.9154 | 29.50251 | 29.5027 | 0.8929497 | 7.929683
23 | 0.0008538332 | 7.684947 | 93004.13 | 0.1561998 | 14674.37 | 118.5401 | 118.5991 | 721.1192 | 721.1259 | 26.85195 | 26.85208 | 0.852393 | 7.771614
24 | 0.0008474821 | 7.67939 | 94884.5 | 0.1566601 | 13325.77 | 112.9147 | 112.9754 | 664.6639 | 664.6781 | 25.77541 | 25.77569 | 0.8548877 | 7.600734
25 | 0.0006974017 | 7.891666 | 94124.67 | 0.1525838 | 13826.69 | 114.5053 | 114.5551 | 797.8564 | 797.8743 | 28.23534 | 28.23565 | 0.8862884 | 7.772826
26 | 0.000892566 | 7.641373 | 97471.3 | 0.1565771 | 13490.16 | 113.598 | 113.6157 | 681.1157 | 681.1353 | 26.094 | 26.09438 | 0.8553969 | 7.742968
27 | 0.0009391957 | 7.549913 | 101487.8 | 0.1605193 | 12897.6 | 111.5154 | 111.5536 | 549.715 | 549.7364 | 23.44273 | 23.44318 | 0.8308429 | 7.40181
28 | 0.0006975105 | 7.897416 | 86944.92 | 0.1459584 | 14414.53 | 117.1417 | 117.1889 | 781.0865 | 781.106 | 27.94115 | 27.9415 | 0.8768328 | 8.045931
29 | 0.0009120621 | 7.587858 | 95402.55 | 0.1553829 | 14426.93 | 117.8759 | 117.8737 | 631.8913 | 631.8951 | 25.13501 | 25.13509 | 0.8413938 | 7.614029
30 | 0.0008557336 | 7.65359 | 97805.78 | 0.1580711 | 13537.58 | 114.012 | 114.0374 | 628.8502 | 628.8639 | 25.07542 | 25.07569 | 0.851313 | 7.5307
31 | 0.0006452655 | 7.97595 | 95531.54 | 0.1558946 | 14788.43 | 118.2002 | 118.2242 | 905.4675 | 905.479 | 30.08269 | 30.08288 | 0.8969783 | 7.87407
32 | 0.0008672001 | 7.664806 | 95327.37 | 0.1550521 | 14368.51 | 117.3671 | 117.3713 | 689.4742 | 689.4894 | 26.25575 | 26.25604 | 0.8589368 | 7.723224
33 | 0.0008275748 | 7.693847 | 95498.31 | 0.1583878 | 13264.31 | 112.7193 | 112.7679 | 646.1634 | 646.1774 | 25.41676 | 25.41703 | 0.8547156 | 7.519291
34 | 0.0006693781 | 7.939493 | 96087.12 | 0.1541293 | 14094.97 | 115.4228 | 115.4564 | 857.8217 | 857.8395 | 29.27702 | 29.27733 | 0.8935029 | 7.807994
35 | 0.0009057274 | 7.608863 | 100030.6 | 0.1614217 | 13446.6 | 113.5974 | 113.653 | 629.5774 | 629.5977 | 25.08863 | 25.08903 | 0.8499173 | 7.498644
36 | 0.0008784439 | 7.64822 | 101716.1 | 0.1599809 | 12371.58 | 108.733 | 108.7685 | 633.5543 | 633.5829 | 25.16548 | 25.16606 | 0.858172 | 7.473211
37 | 0.0007033234 | 7.883415 | 92751.52 | 0.150031 | 13730.37 | 114.1538 | 114.1749 | 785.9721 | 785.9947 | 28.02465 | 28.02505 | 0.8841128 | 7.810044
38 | 0.0009266105 | 7.596394 | 98119.33 | 0.1567208 | 13048.7 | 111.9484 | 112.0058 | 606.0964 | 606.1152 | 24.616 | 24.61638 | 0.8395816 | 7.697159
39 | 0.000858335 | 7.666955 | 96458.28 | 0.1565652 | 12704.67 | 110.2711 | 110.2975 | 630.0341 | 630.0706 | 25.09497 | 25.0957 | 0.8587737 | 7.544471
40 | 0.0006717234 | 7.950718 | 91200.01 | 0.1481148 | 14057.7 | 115.2645 | 115.2943 | 858.396 | 858.4179 | 29.28801 | 29.28838 | 0.8926614 | 7.975328
41 | 0.0009709516 | 7.511811 | 99460.47 | 0.1605909 | 13608.43 | 114.5526 | 114.5848 | 582.4994 | 582.5057 | 24.13103 | 24.13116 | 0.8261225 | 7.45718
42 | 0.0008970926 | 7.579039 | 99279.81 | 0.1613684 | 13075.7 | 112.2147 | 112.2462 | 573.1995 | 573.2041 | 23.9398 | 23.93989 | 0.836047 | 7.344368
43 | 0.0006434728 | 7.985484 | 94608.17 | 0.1550445 | 14953.08 | 118.9499 | 118.9763 | 891.0634 | 891.0791 | 29.84302 | 29.84329 | 0.8965544 | 7.868118
44 | 0.0008793444 | 7.656583 | 98116.78 | 0.1581072 | 14452.24 | 117.6067 | 117.6549 | 717.6172 | 717.6227 | 26.78549 | 26.78559 | 0.8559046 | 7.718872
45 | 0.000865097 | 7.632755 | 102389.5 | 0.1630735 | 13378.22 | 113.3593 | 113.3911 | 616.9069 | 616.9248 | 24.83565 | 24.83601 | 0.8487831 | 7.428226
46 | 0.0006762552 | 7.93605 | 90212.82 | 0.150822 | 14216.31 | 115.9633 | 115.9962 | 855.0995 | 855.1152 | 29.23108 | 29.23135 | 0.8919624 | 7.880828
47 | 0.0009360334 | 7.570206 | 103118.2 | 0.1649824 | 13282.82 | 112.9659 | 113.0184 | 610.4534 | 610.4612 | 24.70326 | 24.70342 | 0.8429024 | 7.406555
48 | 0.0008974267 | 7.613107 | 102048.9 | 0.1620162 | 12624.52 | 109.959 | 110.0107 | 619.7056 | 619.7341 | 24.89055 | 24.89112 | 0.8503611 | 7.452251
49 | 0.0007182879 | 7.860512 | 90922.28 | 0.1466074 | 13842.08 | 114.6494 | 114.6935 | 781.9418 | 781.9677 | 27.95504 | 27.95551 | 0.8834373 | 7.832795
50 | 0.000963527 | 7.547325 | 94884.26 | 0.1574582 | 13539.42 | 114.0951 | 114.1632 | 614.8993 | 614.9108 | 24.79182 | 24.79205 | 0.8336687 | 7.615797
51 | 0.0008502364 | 7.672533 | 91114.79 | 0.1530678 | 13912.19 | 115.62 | 115.619 | 641.265 | 641.2759 | 25.32187 | 25.32209 | 0.8477567 | 7.766435
52 | 0.0006694094 | 7.937826 | 92182.2 | 0.1532422 | 14684.17 | 117.9669 | 117.9936 | 853.5733 | 853.5937 | 29.20708 | 29.20743 | 0.8936086 | 7.820791
53 | 0.0009168156 | 7.592212 | 97554.04 | 0.1584866 | 14199.69 | 116.7919 | 116.8251 | 654.9601 | 654.9624 | 25.58848 | 25.58853 | 0.8463147 | 7.551291
54 | 0.0008507629 | 7.678196 | 99433.87 | 0.1591135 | 13474.78 | 113.5459 | 113.5627 | 677.1594 | 677.1749 | 26.01889 | 26.01919 | 0.8551673 | 7.622504
55 | 0.0006383471 | 7.995004 | 100111.4 | 0.1568389 | 14633.07 | 117.1181 | 117.1572 | 1003.894 | 1003.917 | 31.6752 | 31.67556 | 0.9062882 | 7.854593
56 | 0.000881026 | 7.66133 | 96203.51 | 0.1575604 | 13985.19 | 115.6397 | 115.6763 | 704.1913 | 704.2081 | 26.5337 | 26.53402 | 0.8626095 | 7.704447
57 | 0.0009189496 | 7.573583 | 107653.2 | 0.1684312 | 12585.87 | 109.9031 | 109.927 | 592.0671 | 592.0983 | 24.32739 | 24.32803 | 0.8502551 | 7.24738
58 | 0.0006912946 | 7.916976 | 97719.99 | 0.1504407 | 13682.84 | 113.419 | 113.4664 | 904.242 | 904.2657 | 30.06403 | 30.06442 | 0.8980414 | 7.895915
59 | 0.0009571355 | 7.562284 | 102892.7 | 0.1649917 | 13106.41 | 112.1615 | 112.1964 | 611.0996 | 611.1284 | 24.7147 | 24.71528 | 0.8528867 | 7.340273
60 | 0.0009357639 | 7.548688 | 105758.4 | 0.1643588 | 11927.43 | 107.0985 | 107.1246 | 538.4683 | 538.505 | 23.19944 | 23.20023 | 0.8421561 | 7.239924
61 | 0.0007134338 | 7.876658 | 88990.36 | 0.1465072 | 13383.65 | 112.6364 | 112.6625 | 782.8915 | 782.9198 | 27.97672 | 27.97722 | 0.8845873 | 7.893227
62 | 0.000904273 | 7.656468 | 101238.6 | 0.1570958 | 12881.75 | 110.8272 | 110.8581 | 690.9893 | 691.0207 | 26.27949 | 26.28009 | 0.8599935 | 7.824539
63 | 0.0008985238 | 7.609544 | 100799.9 | 0.1600436 | 12586.75 | 109.7809 | 109.8017 | 620.2074 | 620.2399 | 24.89882 | 24.89947 | 0.8570674 | 7.439683
64 | 0.0006630168 | 7.972381 | 91538.67 | 0.1481102 | 14012.83 | 114.6892 | 114.7114 | 945.9474 | 945.9656 | 30.74428 | 30.74458 | 0.9030911 | 7.99744
65 | 0.0009257326 | 7.594565 | 98823.33 | 0.1599819 | 13147.74 | 112.2368 | 112.3032 | 635.6614 | 635.689 | 25.20722 | 25.20777 | 0.8527338 | 7.46402
66 | 0.0008588595 | 7.6991 | 99825.67 | 0.1578256 | 12259.1 | 107.9246 | 107.9283 | 698.0146 | 698.0453 | 26.4133 | 26.41389 | 0.8737095 | 7.570065
67 | 0.0005918451 | 8.095344 | 92818.25 | 0.1488651 | 16959.69 | 126.5923 | 126.602 | 1038.185 | 1038.191 | 32.21645 | 32.21654 | 0.8971136 | 8.592844
68 | 0.0008613617 | 7.69057 | 95969.07 | 0.1558011 | 14812.24 | 119.0302 | 119.0602 | 743.0755 | 743.0774 | 27.25523 | 27.25526 | 0.8601932 | 7.864099
69 | 0.0007993001 | 7.752273 | 100504.2 | 0.1585218 | 13992.25 | 115.3792 | 115.4024 | 771.6253 | 771.6471 | 27.776 | 27.77639 | 0.8767529 | 7.722481
70 | 0.000644802 | 8.001852 | 92339.13 | 0.151387 | 15029.56 | 119.187 | 119.2336 | 909.4838 | 909.4952 | 30.14752 | 30.14771 | 0.8974889 | 7.994241
71 | 0.0009111221 | 7.630007 | 102592 | 0.1610934 | 13715.5 | 114.6052 | 114.6459 | 673.2956 | 673.3029 | 25.94469 | 25.94483 | 0.854828 | 7.644974
72 | 0.0009239916 | 7.569608 | 106979.9 | 0.1666426 | 12377.07 | 109.0376 | 109.0701 | 571.2365 | 571.2613 | 23.89547 | 23.89599 | 0.8459635 | 7.22265
73 | 0.0006716902 | 7.946184 | 91449.7 | 0.1503752 | 14426.46 | 116.7479 | 116.7711 | 884.1662 | 884.1853 | 29.72554 | 29.72586 | 0.89512 | 7.94326
74 | 0.00093082 | 7.608185 | 100392.2 | 0.1615993 | 13220.86 | 112.5704 | 112.593 | 639.1765 | 639.2069 | 25.27584 | 25.27644 | 0.852436 | 7.632396
75 | 0.0008617716 | 7.666722 | 100293.9 | 0.1575877 | 13034.09 | 111.615 | 111.6376 | 665.2116 | 665.2311 | 25.7868 | 25.78718 | 0.8607966 | 7.593841
76 | 0.0007037882 | 7.894318 | 94224.82 | 0.1511285 | 13429.11 | 112.5318 | 112.5588 | 851.7093 | 851.7324 | 29.17338 | 29.17377 | 0.8932851 | 7.795701

## trail4_04
layer | energy | entropy | contrast | idm | autocorrelation | mean_x | mean_y | variance_x | variance_y | standard_deviation_x | standard_deviation_y | correlation | dissimilarity
7 | 0.0005950749 | 8.082809 | 84775.1 | 0.1406759 | 18770.75 | 133.7459 | 133.7682 | 988.4252 | 988.4271 | 31.43483 | 31.43486 | 0.888531 | 8.783447
8 | 0.0008628562 | 7.638134 | 87378.3 | 0.1511544 | 15239.28 | 121.2914 | 121.3373 | 629.9965 | 630.0052 | 25.0983 | 25.09847 | 0.8273923 | 7.808671
9 | 0.0008206876 | 7.667444 | 93338.86 | 0.1537517 | 14336.79 | 117.5591 | 117.5665 | 610.8968 | 610.8985 | 24.71587 | 24.71591 | 0.8434802 | 7.665239
10 | 0.0006349541 | 8.016071 | 87096.82 | 0.1469656 | 15849.86 | 122.7809 | 122.7991 | 872.1945 | 872.1966 | 29.52563 | 29.52566 | 0.8835431 | 8.434555
11 | 0.0008693964 | 7.652641 | 94271.98 | 0.1537166 | 14794.44 | 119.1925 | 119.2032 | 695.4125 | 695.4156 | 26.36949 | 26.36955 | 0.8419698 | 7.907149
12 | 0.0008420842 | 7.653723 | 94433.85 | 0.1541786 | 14423.04 | 117.9077 | 117.9019 | 619.9426 | 619.9493 | 24.8969 | 24.89704 | 0.8399637 | 7.818031
13 | 0.0006278272 | 8.025413 | 89045.04 | 0.1476392 | 16184.7 | 123.9029 | 123.8927 | 930.6343 | 930.6397 | 30.4992 | 30.49929 | 0.89416 | 8.429856
14 | 0.0009025052 | 7.585366 | 95719.75 | 0.1579937 | 14455.96 | 118.0933 | 118.1179 | 607.0389 | 607.0407 | 24.63601 | 24.63604 | 0.8337258 | 7.577313
15 | 0.0008307601 | 7.659064 | 90878.02 | 0.1525524 | 14621.62 | 118.8061 | 118.8162 | 602.1882 | 602.1897 | 24.53908 | 24.53911 | 0.8385438 | 7.709287
16 | 0.0006514501 | 7.956697 | 87887.91 | 0.1490812 | 15859.8 | 123.1715 | 123.1636 | 784.7136 | 784.7165 | 28.00738 | 28.00743 | 0.8768514 | 8.197968
17 | 0.0008548857 | 7.660488 | 90702.13 | 0.1521926 | 15131.68 | 120.7132 | 120.7736 | 658.3715 | 658.3786 | 25.65679 | 25.65693 | 0.8381146 | 7.82755
18 | 0.0008244059 | 7.674513 | 91683.29 | 0.1531524 | 14609.75 | 118.6195 | 118.604 | 634.868 | 634.8706 | 25.19514 | 25.19519 | 0.8511496 | 7.667959
19 | 0.0006326111 | 7.991724 | 86781.03 | 0.1488367 | 15599.48 | 121.9535 | 121.9458 | 823.1238 | 823.1255 | 28.68309 | 28.68312 | 0.882126 | 8.20557
20 | 0.0008681383 | 7.619125 | 92167.87 | 0.1571994 | 14372.06 | 117.6872 | 117.6784 | 621.1257 | 621.1258 | 24.92052 | 24.92052 | 0.8401565 | 7.519669
21 | 0.0008044118 | 7.72621 | 95381.22 | 0.1552893 | 14039.51 | 115.9707 | 116.0039 | 683.353 | 683.3597 | 26.13952 | 26.13965 | 0.8571191 | 7.826716
22 | 0.0006201336 | 8.027313 | 91082.4 | 0.1515049 | 15949.58 | 123.0948 | 123.0958 | 892.6826 | 892.6838 | 29.8727 | 29.87272 | 0.8911887 | 8.225321
23 | 0.00082621 | 7.707632 | 93249.26 | 0.1530905 | 15107.59 | 120.3713 | 120.3981 | 721.8479 | 721.8519 | 26.86636 | 26.86644 | 0.8512098 | 7.949557
24 | 0.0008338238 | 7.696698 | 93254.21 | 0.1516034 | 13680.67 | 114.4306 | 114.4266 | 680.8428 | 680.8536 | 26.08797 | 26.08818 | 0.8602852 | 7.84316
25 | 0.0006548534 | 7.963406 | 89458.87 | 0.1486112 | 15090.98 | 119.7017 | 119.6889 | 854.8943 | 854.9022 | 29.23072 | 29.23086 | 0.8912047 | 8.114527
26 | 0.0008591145 | 7.653193 | 91735.63 | 0.1529352 | 13786.61 | 115.1468 | 115.1466 | 623.0743 | 623.076 | 24.96029 | 24.96032 | 0.8459898 | 7.745132
27 | 0.0008876102 | 7.594562 | 95861.5 | 0.1586171 | 13199.61 | 112.8279 | 112.8281 | 555.7431 | 555.7553 | 23.5705 | 23.57076 | 0.8432678 | 7.347512
28 | 0.0006539114 | 7.97697 | 89653.87 | 0.1485277 | 15032.81 | 119.4289 | 119.4285 | 861.4809 | 861.4925 | 29.3431 | 29.3433 | 0.8911653 | 8.128262
29 | 0.0008117934 | 7.728901 | 91500.67 | 0.1517152 | 15325.13 | 121.1967 | 121.2087 | 740.6449 | 740.6462 | 27.21169 | 27.21171 | 0.8558837 | 7.976458
30 | 0.0008038297 | 7.739988 | 89952.21 | 0.1480427 | 14245.21 | 116.7848 | 116.7962 | 700.3979 | 700.4021 | 26.46188 | 26.46196 | 0.8625729 | 7.901104
31 | 0.0006689099 | 7.939061 | 88229.74 | 0.1469331 | 14602.34 | 117.7615 | 117.7689 | 822.9231 | 822.9299 | 28.67671 | 28.67683 | 0.8891441 | 8.023201
32 | 0.0008332014 | 7.710186 | 92127.55 | 0.1505151 | 14910.64 | 119.5739 | 119.5705 | 712.9426 | 712.9471 | 26.69931 | 26.69939 | 0.8587164 | 7.980059
33 | 0.00084241 | 7.654248 | 98839.81 | 0.1598795 | 13363.69 | 113.1996 | 113.1931 | 638.7277 | 638.7396 | 25.26878 | 25.26902 | 0.859814 | 7.420058
34 | 0.0006611935 | 7.969045 | 89256.41 | 0.14683 | 14873.23 | 118.6575 | 118.66 | 884.0429 | 884.053 | 29.71946 | 29.71963 | 0.894916 | 8.092766
35 | 0.0008861531 | 7.636101 | 98425.55 | 0.1575421 | 13899.1 | 115.5768 | 115.5933 | 636.3597 | 636.3706 | 25.22341 | 25.22362 | 0.8457423 | 7.744048
36 | 0.0008511635 | 7.6803 | 97934.71 | 0.1553734 | 12998.03 | 111.5316 | 111.5252 | 650.4618 | 650.4727 | 25.4999 | 25.50011 | 0.8584732 | 7.71077
37 | 0.000669312 | 7.936091 | 90107.67 | 0.1495469 | 14418.26 | 116.8616 | 116.8528 | 853.4712 | 853.4822 | 29.20604 | 29.20623 | 0.8912707 | 8.027643
38 | 0.0008850609 | 7.659976 | 94939.83 | 0.1546353 | 13564.88 | 114.0194 | 114.0225 | 659.5026 | 659.5236 | 25.6743 | 25.67471 | 0.853316 | 7.852664
39 | 0.0008964021 | 7.590353 | 100494.9 | 0.159773 | 12463.83 | 109.5273 | 109.4954 | 555.0928 | 555.1105 | 23.55338 | 23.55376 | 0.8465918 | 7.371404
40 | 0.0006532561 | 7.981063 | 88480.74 | 0.1487096 | 14924.89 | 118.8933 | 118.8711 | 884.1702 | 884.1792 | 29.72487 | 29.72502 | 0.8929653 | 8.210823
41 | 0.0009025117 | 7.591753 | 95415.62 | 0.1589795 | 14039.03 | 116.2758 | 116.3006 | 612.7897 | 612.7975 | 24.74928 | 24.74943 | 0.8399905 | 7.520763
42 | 0.000829093 | 7.680716 | 94731.18 | 0.1552881 | 13754.44 | 115.0167 | 115.0107 | 618.4189 | 618.4216 | 24.86505 | 24.8651 | 0.8496195 | 7.583765
43 | 0.0006554538 | 7.962221 | 91767.22 | 0.1516415 | 15372.66 | 120.8707 | 120.845 | 854.9624 | 854.9712 | 29.23012 | 29.23027 | 0.8935489 | 8.012304
44 | 0.0008558417 | 7.66241 | 94140.78 | 0.1555551 | 14774.13 | 119.2142 | 119.2367 | 659.9983 | 659.9997 | 25.68923 | 25.68926 | 0.8464342 | 7.773523
45 | 0.0008348726 | 7.68895 | 92358.35 | 0.1520071 | 13919.78 | 115.6296 | 115.6113 | 644.4061 | 644.417 | 25.38163 | 25.38184 | 0.8545513 | 7.744676
46 | 0.0006875515 | 7.912161 | 92822.9 | 0.1515453 | 14315.21 | 116.5481 | 116.546 | 818.7381 | 818.7463 | 28.60213 | 28.60228 | 0.8914783 | 7.859567
47 | 0.0009009285 | 7.622987 | 97583.85 | 0.1573946 | 13959.83 | 115.7203 | 115.7182 | 663.7843 | 663.7918 | 25.75822 | 25.75837 | 0.8548836 | 7.651731
48 | 0.0008865355 | 7.613823 | 97995.3 | 0.1582285 | 12938.38 | 111.4171 | 111.3736 | 616.9868 | 617.0135 | 24.83431 | 24.83485 | 0.8563875 | 7.515797
49 | 0.0007001018 | 7.875016 | 91580.11 | 0.1517705 | 14250.39 | 116.4885 | 116.4772 | 768.7396 | 768.7486 | 27.71364 | 27.71381 | 0.8845805 | 7.788101
50 | 0.0008619284 | 7.665307 | 92370.43 | 0.1535753 | 14300.97 | 117.0621 | 117.0633 | 699.3801 | 699.3821 | 26.4418 | 26.44184 | 0.8521168 | 7.829798
51 | 0.0008218226 | 7.703069 | 93490.29 | 0.151822 | 14419.7 | 117.7198 | 117.6811 | 659.562 | 659.575 | 25.68037 | 25.68062 | 0.8575019 | 7.827991
52 | 0.0006241151 | 8.038795 | 89925.57 | 0.1502815 | 16318.84 | 124.2768 | 124.2558 | 971.7499 | 971.7616 | 31.16458 | 31.16477 | 0.9003832 | 8.311378
53 | 0.0008655575 | 7.653511 | 95657.45 | 0.1559229 | 14843.04 | 119.4266 | 119.466 | 680.6497 | 680.6513 | 26.0864 | 26.08643 | 0.8440241 | 7.800341
54 | 0.000820868 | 7.704766 | 97282.64 | 0.1582747 | 13879.09 | 115.251 | 115.2414 | 690.5448 | 690.5515 | 26.27449 | 26.27462 | 0.8637918 | 7.658751
55 | 0.0006695126 | 7.944601 | 95173.47 | 0.1534563 | 14162.58 | 115.7826 | 115.7588 | 842.0439 | 842.0569 | 29.00523 | 29.00546 | 0.8998241 | 7.754558
56 | 0.00087542 | 7.644366 | 97879.93 | 0.1579975 | 13936.61 | 115.6172 | 115.6476 | 661.7597 | 661.7609 | 25.72109 | 25.72111 | 0.853176 | 7.632627
57 | 0.0008708991 | 7.627182 | 93728.1 | 0.1582928 | 12974.28 | 111.639 | 111.6568 | 597.1811 | 597.1922 | 24.43094 | 24.43117 | 0.850474 | 7.504629
58 | 0.0006780458 | 7.936288 | 94000.37 | 0.1517042 | 14343.73 | 116.5309 | 116.5276 | 852.3266 | 852.333 | 29.18309 | 29.1832 | 0.8944765 | 7.942097
59 | 0.0008834505 | 7.645045 | 99075.77 | 0.1587299 | 13632.23 | 114.3373 | 114.3293 | 657.2666 | 657.2814 | 25.63305 | 25.63334 | 0.8504167 | 7.7865
60 | 0.0008824007 | 7.634213 | 97801.2 | 0.156487 | 12701.87 | 110.4725 | 110.4726 | 585.0054 | 585.0259 | 24.18026 | 24.18069 | 0.8487804 | 7.634277
61 | 0.0006823503 | 7.939933 | 89593.99 | 0.1480382 | 14637.87 | 117.5625 | 117.5576 | 908.3257 | 908.3318 | 30.12317 | 30.12327 | 0.8969747 | 8.051634
62 | 0.0008966997 | 7.635472 | 96386.1 | 0.1565044 | 13078.29 | 111.8998 | 111.8848 | 650.2543 | 650.2603 | 25.49289 | 25.49301 | 0.8565397 | 7.755233
63 | 0.0008729464 | 7.647293 | 92800.6 | 0.1538333 | 13013.42 | 111.7266 | 111.6978 | 621.2069 | 621.2213 | 24.91655 | 24.91684 | 0.8578074 | 7.649683
64 | 0.0006485962 | 7.985071 | 95866 | 0.1523719 | 14254.72 | 115.9729 | 115.9414 | 895.4304 | 895.4427 | 29.91379 | 29.91399 | 0.900846 | 7.938561
65 | 0.0008949041 | 7.61655 | 94345.13 | 0.1566633 | 13412.46 | 113.5358 | 113.5305 | 612.9613 | 612.9741 | 24.75471 | 24.75497 | 0.8513298 | 7.658128
66 | 0.0008523476 | 7.673938 | 94290.75 | 0.1538307 | 12581.78 | 109.7797 | 109.7762 | 617.3973 | 617.4133 | 24.83861 | 24.83893 | 0.8575148 | 7.683292
67 | 0.0005730014 | 8.107607 | 91919.34 | 0.1521351 | 17175.27 | 127.6345 | 127.6141 | 989.4506 | 989.455 | 31.45418 | 31.45425 | 0.8962878 | 8.51674
68 | 0.0008050473 | 7.741417 | 89402.65 | 0.1521184 | 15672.46 | 122.5758 | 122.6084 | 750.3791 | 750.3813 | 27.39021 | 27.39025 | 0.8563252 | 7.944379
69 | 0.0008721087 | 7.635503 | 94768.93 | 0.1546631 | 13844.14 | 115.4488 | 115.4339 | 609.9623 | 609.9667 | 24.69404 | 24.69413 | 0.8467932 | 7.704411
70 | 0.0006607409 | 7.962614 | 90359.25 | 0.1498867 | 14948.18 | 119.0913 | 119.0896 | 854.1647 | 854.1749 | 29.21405 | 29.21422 | 0.8936185 | 7.983286
71 | 0.0009072683 | 7.607358 | 95987.12 | 0.1580572 | 13747.45 | 114.9286 | 114.9017 | 634.2786 | 634.2877 | 25.18192 | 25.1821 | 0.8530282 | 7.57049
72 | 0.0009403166 | 7.545004 | 97811.98 | 0.1618648 | 12558.01 | 110.0848 | 110.0454 | 529.1852 | 529.2048 | 22.99726 | 22.99769 | 0.8362386 | 7.410692
73 | 0.0006925117 | 7.904221 | 90619.09 | 0.1487754 | 14025.7 | 115.4499 | 115.459 | 784.57 | 784.5775 | 27.99808 | 27.99821 | 0.8843899 | 7.91418
74 | 0.0008767402 | 7.670183 | 98069.41 | 0.1553243 | 13608.23 | 114.1487 | 114.1575 | 675.549 | 675.5561 | 25.98488 | 25.98501 | 0.8524343 | 7.922307
75 | 0.0008403016 | 7.687279 | 91817.94 | 0.1529332 | 13405.89 | 113.405 | 113.3816 | 637.9873 | 638.0038 | 25.25346 | 25.25379 | 0.8569909 | 7.735887
76 | 0.0006706614 | 7.936842 | 91548.26 | 0.153328 | 14179.54 | 115.8801 | 115.8685 | 838.4392 | 838.4521 | 28.94443 | 28.94465 | 0.8949279 | 7.870615

## trail5_01
layer | energy | entropy | contrast | idm | autocorrelation | mean_x | mean_y | variance_x | variance_y | standard_deviation_x | standard_deviation_y | correlation | dissimilarity
7 | 0.0005710361 | 8.026869 | 95432.06 | 0.1526288 | 14446.35 | 117.1117 | 117.0868 | 822.8893 | 822.8937 | 28.68577 | 28.68584 | 0.8922951 | 7.983957
8 | 0.001087775 | 7.388148 | 94863.95 | 0.1552991 | 12074.47 | 107.9437 | 107.9454 | 508.1057 | 508.1543 | 22.53707 | 22.53816 | 0.8296221 | 7.311286
9 | 0.001013614 | 7.458339 | 101713.9 | 0.1569503 | 10309.87 | 99.50087 | 99.5134 | 497.1893 | 497.2332 | 22.29499 | 22.29598 | 0.8197237 | 7.328154
10 | 0.0007058718 | 7.885125 | 119139.3 | 0.1523676 | 8921.627 | 89.47184 | 89.47783 | 1006.254 | 1006.273 | 31.71045 | 31.71076 | 0.9083913 | 7.896906
11 | 0.001090161 | 7.377481 | 114024.1 | 0.1658168 | 9649.827 | 96.05499 | 96.05341 | 501.8854 | 501.9246 | 22.39812 | 22.39899 | 0.8421369 | 6.985299
12 | 0.0009188768 | 7.581013 | 112609.5 | 0.1575111 | 9214.536 | 93.35517 | 93.35164 | 585.044 | 585.0888 | 24.18344 | 24.18437 | 0.8523754 | 7.459394
13 | 0.0007344509 | 7.848571 | 111966 | 0.1414959 | 8387.382 | 87.29277 | 87.27622 | 862.6791 | 862.7081 | 29.35938 | 29.35988 | 0.8887904 | 8.193636
14 | 0.001002689 | 7.502488 | 109426 | 0.1610305 | 9550.462 | 95.18996 | 95.1727 | 574.4413 | 574.4982 | 23.96167 | 23.96287 | 0.852991 | 7.299497
15 | 0.0008375895 | 7.690136 | 111756.6 | 0.1552114 | 9528.515 | 94.72211 | 94.69817 | 648.539 | 648.5751 | 25.46456 | 25.46527 | 0.8602687 | 7.753202
16 | 0.0007819571 | 7.779809 | 112237.2 | 0.1441143 | 8465.71 | 88.17501 | 88.18255 | 781.5922 | 781.6211 | 27.95199 | 27.95251 | 0.8814469 | 8.067032
17 | 0.0009595182 | 7.572381 | 108099.8 | 0.1583094 | 10168.35 | 98.19666 | 98.15753 | 617.467 | 617.5008 | 24.84312 | 24.84381 | 0.8559288 | 7.604991
18 | 0.0008581664 | 7.68981 | 101947.1 | 0.1489023 | 9686.849 | 95.46208 | 95.41961 | 671.9178 | 671.9544 | 25.91803 | 25.91874 | 0.8588139 | 7.940628
19 | 0.0007839734 | 7.777225 | 112635.3 | 0.1459509 | 8628.026 | 88.71743 | 88.72458 | 848.1546 | 848.1782 | 29.11763 | 29.11804 | 0.8906167 | 8.029966
20 | 0.001028174 | 7.460198 | 114780.1 | 0.1608188 | 9462.35 | 94.79843 | 94.82557 | 553.3082 | 553.3437 | 23.51652 | 23.51729 | 0.8530638 | 7.175486
21 | 0.0009463662 | 7.552019 | 112595.5 | 0.1565461 | 8979.499 | 91.95421 | 91.96369 | 609.6796 | 609.7194 | 24.68395 | 24.68476 | 0.8557916 | 7.490802
22 | 0.0008002386 | 7.749251 | 106531.3 | 0.1430508 | 8274.062 | 86.93477 | 86.9385 | 804.5418 | 804.5656 | 28.354 | 28.35442 | 0.8878228 | 7.905152
23 | 0.0009676878 | 7.530287 | 106860.1 | 0.1580265 | 9680.897 | 95.56856 | 95.56276 | 631.638 | 631.6749 | 25.12512 | 25.12586 | 0.8659009 | 7.353163
24 | 0.0009181468 | 7.569644 | 113113.3 | 0.1551377 | 8604.923 | 89.90563 | 89.90456 | 603.5954 | 603.6385 | 24.56233 | 24.56322 | 0.8631635 | 7.382036
25 | 0.0008157225 | 7.71054 | 115787.3 | 0.1478257 | 8003.241 | 85.78918 | 85.76283 | 729.6596 | 729.6987 | 27.00697 | 27.0077 | 0.8833515 | 7.754144
26 | 0.0009719195 | 7.525929 | 114125.7 | 0.1602408 | 9139.509 | 92.74981 | 92.77584 | 618.6327 | 618.674 | 24.86531 | 24.86615 | 0.8623565 | 7.351613
27 | 0.0009226325 | 7.567052 | 108220.7 | 0.1529368 | 9087.447 | 92.84594 | 92.80984 | 552.9643 | 552.998 | 23.51247 | 23.51319 | 0.8495591 | 7.435594
28 | 0.0007969983 | 7.739396 | 110457.9 | 0.1437316 | 8230.396 | 87.29297 | 87.29744 | 696.438 | 696.4636 | 26.38757 | 26.38805 | 0.8745581 | 7.952323
29 | 0.0009907122 | 7.498624 | 112963.5 | 0.159221 | 9702.613 | 95.87326 | 95.87248 | 592.5753 | 592.6193 | 24.33225 | 24.33317 | 0.860124 | 7.272924
30 | 0.0009139636 | 7.587866 | 110232.3 | 0.1534515 | 8816.354 | 90.98932 | 90.99696 | 622.4277 | 622.4698 | 24.94375 | 24.9446 | 0.8606155 | 7.471232
31 | 0.000798884 | 7.744165 | 110168.5 | 0.1424074 | 7999.39 | 85.30361 | 85.31439 | 808.8497 | 808.8779 | 28.43145 | 28.43195 | 0.8902325 | 7.887431
32 | 0.0009512119 | 7.575769 | 113314.8 | 0.158146 | 9614.878 | 95.11447 | 95.09194 | 659.1171 | 659.1661 | 25.66577 | 25.66674 | 0.863267 | 7.579497
33 | 0.0008855436 | 7.63774 | 107401.5 | 0.1531213 | 8957.109 | 91.49076 | 91.48314 | 674.4198 | 674.4558 | 25.96431 | 25.96501 | 0.8693128 | 7.596264
34 | 0.0007911238 | 7.765212 | 108743.3 | 0.1419928 | 8191.923 | 86.46954 | 86.45864 | 807.0981 | 807.129 | 28.40221 | 28.40276 | 0.8851849 | 8.026358
35 | 0.0009981925 | 7.497844 | 119050.1 | 0.1622009 | 9212.279 | 93.28386 | 93.29223 | 592.6144 | 592.6389 | 24.33565 | 24.33615 | 0.8579505 | 7.28414
36 | 0.0009521809 | 7.528451 | 117836.2 | 0.1582614 | 8399.251 | 89.13209 | 89.13154 | 536.2021 | 536.2502 | 23.15174 | 23.15279 | 0.846473 | 7.324524
37 | 0.0008122183 | 7.712555 | 114178.6 | 0.1443212 | 7941.928 | 85.34765 | 85.35905 | 741.5949 | 741.619 | 27.22478 | 27.22522 | 0.8836796 | 7.789287
38 | 0.001016887 | 7.459239 | 118049 | 0.1631374 | 8811.232 | 91.47424 | 91.45087 | 525.6167 | 525.6561 | 22.91909 | 22.91995 | 0.8462281 | 7.101309
39 | 0.0009234788 | 7.57662 | 108350.9 | 0.1526451 | 8680.88 | 90.37507 | 90.34238 | 599.6629 | 599.7035 | 24.48272 | 24.48356 | 0.8592393 | 7.476921
40 | 0.00078819 | 7.764237 | 112582.1 | 0.1439662 | 8221.207 | 86.42949 | 86.42118 | 841.39 | 841.4234 | 28.99957 | 29.00015 | 0.8918981 | 7.985477
41 | 0.001011576 | 7.455398 | 113758.5 | 0.1631648 | 9292.983 | 94.04163 | 94.04414 | 524.3432 | 524.3725 | 22.89163 | 22.89227 | 0.8542004 | 6.960423
42 | 0.0009826887 | 7.473316 | 119736.7 | 0.1606992 | 8279.577 | 88.66196 | 88.66569 | 494.5336 | 494.5716 | 22.23422 | 22.23508 | 0.8442475 | 7.079377
43 | 0.0008089586 | 7.735352 | 116016.5 | 0.1460539 | 8046.967 | 85.88535 | 85.89589 | 757.9264 | 757.9509 | 27.52641 | 27.52686 | 0.8822265 | 7.91389
44 | 0.001006096 | 7.488344 | 119074.9 | 0.1648279 | 9518.795 | 94.82232 | 94.85008 | 609.0129 | 609.0496 | 24.67063 | 24.67139 | 0.8599574 | 7.210802
45 | 0.00095984 | 7.530452 | 114440.9 | 0.1596826 | 8917.899 | 91.79986 | 91.81192 | 571.9613 | 571.9961 | 23.90992 | 23.91066 | 0.8542057 | 7.278332
46 | 0.0008005229 | 7.745029 | 118117.7 | 0.1468437 | 8160.777 | 86.32154 | 86.32302 | 795.2752 | 795.3023 | 28.19436 | 28.19485 | 0.890095 | 7.84764
47 | 0.0009784822 | 7.538344 | 115995.1 | 0.1600755 | 9539.377 | 94.78713 | 94.74151 | 646.0301 | 646.0702 | 25.40988 | 25.41067 | 0.863632 | 7.432716
48 | 0.0009085014 | 7.60839 | 113482.8 | 0.154149 | 8826.364 | 90.815 | 90.84738 | 662.631 | 662.669 | 25.7356 | 25.73635 | 0.8677025 | 7.562144
49 | 0.0007591633 | 7.806906 | 112833.7 | 0.1453803 | 8421.487 | 87.71795 | 87.71026 | 819.4141 | 819.4396 | 28.61875 | 28.6192 | 0.8864554 | 8.056552
50 | 0.0009527825 | 7.555742 | 113194.3 | 0.1611531 | 9605.683 | 95.321 | 95.3121 | 605.3326 | 605.3639 | 24.59894 | 24.59958 | 0.8582664 | 7.349669
51 | 0.0008699357 | 7.64019 | 115135.1 | 0.1573026 | 9079.991 | 92.38743 | 92.38265 | 630.3022 | 630.3299 | 25.10259 | 25.10315 | 0.8634722 | 7.507796
52 | 0.0007317372 | 7.845576 | 109951.8 | 0.1434536 | 8704.602 | 89.15814 | 89.15681 | 847.2406 | 847.2644 | 29.10102 | 29.10143 | 0.8901409 | 8.110223
53 | 0.0009900974 | 7.500528 | 112733.7 | 0.1612321 | 9586.777 | 95.26069 | 95.27426 | 593.2925 | 593.3307 | 24.35129 | 24.35208 | 0.8592591 | 7.230087
54 | 0.000880763 | 7.65799 | 110861.1 | 0.1540221 | 9261.775 | 92.78179 | 92.76175 | 744.2673 | 744.3019 | 27.27532 | 27.27596 | 0.8788157 | 7.68408
55 | 0.0008015561 | 7.749658 | 112017.6 | 0.1441661 | 8176.967 | 86.27418 | 86.27034 | 822.233 | 822.2575 | 28.66879 | 28.66922 | 0.8910004 | 7.907518
56 | 0.001042393 | 7.43091 | 114994.9 | 0.1620935 | 9134.19 | 93.13696 | 93.13097 | 539.5359 | 539.5738 | 23.21828 | 23.21911 | 0.8508857 | 7.11178
57 | 0.0009568831 | 7.52713 | 115308.3 | 0.156436 | 8395.024 | 89.02776 | 88.99804 | 550.273 | 550.3074 | 23.45084 | 23.45158 | 0.85525 | 7.231185
58 | 0.0007629024 | 7.799792 | 106639.4 | 0.1404081 | 7949.461 | 84.9786 | 84.97433 | 816.3032 | 816.3268 | 28.56105 | 28.56146 | 0.8901606 | 7.974077
59 | 0.001007644 | 7.481674 | 117409.4 | 0.1611861 | 9012.148 | 92.1908 | 92.18431 | 594.5604 | 594.6017 | 24.3761 | 24.37695 | 0.8620149 | 7.211267
60 | 0.0009364499 | 7.562464 | 113815.2 | 0.1558325 | 8405.035 | 88.74585 | 88.75554 | 609.0929 | 609.1248 | 24.67357 | 24.67422 | 0.8658113 | 7.344818
61 | 0.0007989445 | 7.7356 | 114020.1 | 0.1449695 | 7690.106 | 83.86932 | 83.87252 | 737.4015 | 737.4189 | 27.1452 | 27.14553 | 0.8871033 | 7.705126
62 | 0.0009697576 | 7.535204 | 127690.1 | 0.1669 | 8744.082 | 90.56955 | 90.55617 | 624.7216 | 624.7669 | 24.98819 | 24.9891 | 0.8666901 | 7.231787
63 | 0.0009227103 | 7.564565 | 116019.5 | 0.1562377 | 8327.611 | 88.5565 | 88.54098 | 567.0795 | 567.1241 | 23.80831 | 23.80925 | 0.856659 | 7.30658
64 | 0.0007679591 | 7.805234 | 106824.8 | 0.1403963 | 8234.194 | 86.49062 | 86.48929 | 845.9001 | 845.9257 | 29.076 | 29.07645 | 0.8887867 | 8.089392
65 | 0.0009935825 | 7.491606 | 119182.3 | 0.1634346 | 8992.182 | 92.00483 | 92.01826 | 608.4535 | 608.4898 | 24.65666 | 24.6574 | 0.862333 | 7.183845
66 | 0.0009565334 | 7.523719 | 123114.3 | 0.1602269 | 8094.707 | 87.15704 | 87.16125 | 578.2783 | 578.3119 | 24.04124 | 24.04195 | 0.8593887 | 7.192168
67 | 0.000705944 | 7.927348 | 106315.9 | 0.1409335 | 10016.6 | 95.33508 | 95.3316 | 1031.45 | 1031.472 | 32.11008 | 32.11041 | 0.8983165 | 8.583127
68 | 0.0009358138 | 7.591319 | 109540.6 | 0.1577338 | 10081.22 | 97.60633 | 97.62029 | 638.8517 | 638.8928 | 25.26735 | 25.26816 | 0.8634853 | 7.522846
69 | 0.0008815146 | 7.633296 | 112492.8 | 0.1559867 | 9211.742 | 92.99667 | 92.99248 | 650.9996 | 651.0282 | 25.51097 | 25.51153 | 0.8646664 | 7.556787
70 | 0.0007409707 | 7.841741 | 110350.7 | 0.1448553 | 8633.585 | 88.34201 | 88.35818 | 916.9815 | 917.0033 | 30.27292 | 30.27328 | 0.9009881 | 7.975189
71 | 0.0009887446 | 7.492971 | 118585.3 | 0.1651028 | 9456.661 | 94.44148 | 94.43441 | 618.0382 | 618.0726 | 24.85412 | 24.85481 | 0.8690957 | 7.114541
72 | 0.0009512819 | 7.525077 | 119509.8 | 0.1610732 | 8344.291 | 88.6831 | 88.70911 | 559.7005 | 559.7355 | 23.65033 | 23.65108 | 0.8506405 | 7.228134
73 | 0.0007629548 | 7.803105 | 113139.6 | 0.1437424 | 8255.807 | 86.50827 | 86.51404 | 861.743 | 861.7609 | 29.34568 | 29.34599 | 0.8932665 | 7.997616
74 | 0.0009839266 | 7.498856 | 115150.2 | 0.1604962 | 8930.125 | 91.71432 | 91.70468 | 600.9561 | 600.9914 | 24.50655 | 24.50728 | 0.8626003 | 7.235386
75 | 0.0009005884 | 7.607546 | 117866.4 | 0.1562808 | 8701.094 | 90.17139 | 90.16589 | 655.9375 | 655.9789 | 25.60679 | 25.6076 | 0.8685851 | 7.51618
76 | 0.000764544 | 7.801506 | 111737.2 | 0.1410995 | 8063.818 | 85.46341 | 85.46134 | 848.344 | 848.3653 | 29.11779 | 29.11816 | 0.8937895 | 7.978671

## trail5_02
layer | energy | entropy | contrast | idm | autocorrelation | mean_x | mean_y | variance_x | variance_y | standard_deviation_x | standard_deviation_y | correlation | dissimilarity
7 | 0.0005496294 | 7.984187 | 92783.4 | 0.1535691 | 15658.42 | 122.6728 | 122.6583 | 699.6071 | 699.6096 | 26.44825 | 26.4483 | 0.8748913 | 7.779666
8 | 0.0009924492 | 7.4397 | 92927.5 | 0.1549142 | 12995.73 | 112.1655 | 112.1743 | 505.2712 | 505.2921 | 22.47602 | 22.47649 | 0.817467 | 7.277564
9 | 0.0008993527 | 7.562657 | 98493.52 | 0.1530789 | 11202.07 | 103.722 | 103.7782 | 528.2883 | 528.3104 | 22.98349 | 22.98397 | 0.8282793 | 7.417244
10 | 0.0006545163 | 7.971744 | 108048.1 | 0.1518189 | 11085.83 | 100.6807 | 100.7077 | 1036.145 | 1036.164 | 32.1772 | 32.1775 | 0.9116123 | 7.959142
11 | 0.00105789 | 7.435894 | 110372.4 | 0.1625509 | 10615.57 | 100.7854 | 100.8205 | 542.2707 | 542.3061 | 23.28094 | 23.2817 | 0.8358822 | 7.267247
12 | 0.000913207 | 7.590509 | 102198.7 | 0.1529958 | 10183.18 | 98.49951 | 98.49659 | 571.5241 | 571.5552 | 23.90258 | 23.90324 | 0.8403537 | 7.562043
13 | 0.0007215801 | 7.881105 | 110240.7 | 0.1442585 | 9230.851 | 91.53343 | 91.54046 | 948.5579 | 948.5845 | 30.79109 | 30.79152 | 0.8962713 | 8.267723
14 | 0.0009635421 | 7.53451 | 104259.6 | 0.1585946 | 10170.97 | 98.54095 | 98.55926 | 548.8924 | 548.9135 | 23.4244 | 23.42485 | 0.8343903 | 7.42214
15 | 0.0007796281 | 7.765877 | 107796.1 | 0.1542025 | 10253.47 | 98.11049 | 98.14072 | 721.0391 | 721.0625 | 26.84994 | 26.85037 | 0.8656591 | 7.889309
16 | 0.0007140523 | 7.897371 | 102100.2 | 0.1393272 | 9579.805 | 93.73598 | 93.7388 | 890.4418 | 890.4677 | 29.82869 | 29.82913 | 0.8884561 | 8.391392
17 | 0.0009030368 | 7.620518 | 96921.11 | 0.1518498 | 10609.54 | 100.5222 | 100.5199 | 598.4536 | 598.476 | 24.4585 | 24.45896 | 0.8426381 | 7.725289
18 | 0.0007912313 | 7.77761 | 107401.6 | 0.1515135 | 10386.42 | 98.64677 | 98.64422 | 756.873 | 756.9016 | 27.5096 | 27.51012 | 0.8650914 | 8.112179
19 | 0.0007250524 | 7.881775 | 107589.1 | 0.1428592 | 9247.587 | 91.86392 | 91.86225 | 902.7936 | 902.8212 | 30.04143 | 30.04189 | 0.8944454 | 8.220881
20 | 0.0009915751 | 7.486661 | 112660.4 | 0.1620121 | 9801.218 | 96.75207 | 96.76168 | 521.3657 | 521.3951 | 22.82617 | 22.82682 | 0.8405684 | 7.211882
21 | 0.0008408841 | 7.703708 | 102159.3 | 0.1491808 | 9774.217 | 96.07659 | 96.0869 | 638.4422 | 638.4761 | 25.26371 | 25.26439 | 0.8483926 | 7.914571
22 | 0.0007243638 | 7.867143 | 110867.8 | 0.1447451 | 9288.711 | 91.7897 | 91.81652 | 953.7203 | 953.7423 | 30.87644 | 30.8768 | 0.9011184 | 8.105184
23 | 0.0009234515 | 7.602238 | 101254.9 | 0.1529866 | 10318.04 | 98.66689 | 98.68412 | 670.615 | 670.6435 | 25.88913 | 25.88968 | 0.8649583 | 7.596456
24 | 0.0008634166 | 7.661788 | 111332.8 | 0.1540197 | 9452.248 | 94.18622 | 94.20347 | 669.1293 | 669.1534 | 25.86404 | 25.86451 | 0.8650203 | 7.677491
25 | 0.0007418178 | 7.848821 | 104614.6 | 0.1421099 | 9079.025 | 90.92694 | 90.91657 | 906.2688 | 906.2955 | 30.09458 | 30.09503 | 0.8943519 | 8.146674
26 | 0.0009282914 | 7.594404 | 108218.5 | 0.1562535 | 9799.418 | 96.07317 | 96.08847 | 656.3279 | 656.3578 | 25.61265 | 25.61324 | 0.8636261 | 7.579053
27 | 0.0008563322 | 7.653928 | 104257.7 | 0.1517732 | 9809.051 | 96.31756 | 96.33775 | 620.8199 | 620.8444 | 24.91297 | 24.91346 | 0.8524797 | 7.65009
28 | 0.0007255687 | 7.868719 | 106633.3 | 0.1428927 | 9454.129 | 93.12955 | 93.13809 | 876.5411 | 876.5623 | 29.60319 | 29.60355 | 0.8888798 | 8.325278
29 | 0.0008918539 | 7.622924 | 105601.9 | 0.155341 | 10413.63 | 99.32827 | 99.35542 | 632.2715 | 632.3073 | 25.13997 | 25.14068 | 0.8603499 | 7.514315
30 | 0.0008622318 | 7.664874 | 107332.9 | 0.1509683 | 9692.487 | 95.3117 | 95.3343 | 696.3338 | 696.3656 | 26.38555 | 26.38615 | 0.8691958 | 7.785718
31 | 0.0007620688 | 7.816866 | 107703.9 | 0.1425255 | 8804.861 | 89.46899 | 89.48536 | 890.704 | 890.7318 | 29.8367 | 29.83717 | 0.8949099 | 8.11705
32 | 0.0009283525 | 7.611862 | 111204.4 | 0.1554083 | 10135.27 | 97.58132 | 97.59352 | 703.2866 | 703.3255 | 26.51241 | 26.51315 | 0.8683619 | 7.693558
33 | 0.0008484555 | 7.703138 | 108558.9 | 0.1508187 | 9508.962 | 94.1185 | 94.11642 | 745.8366 | 745.8608 | 27.30608 | 27.30653 | 0.8713687 | 7.940044
34 | 0.0007394942 | 7.836191 | 109836.3 | 0.1449427 | 8822.873 | 89.73887 | 89.74684 | 857.3421 | 857.367 | 29.27457 | 29.275 | 0.8954878 | 7.968556
35 | 0.0009893052 | 7.487429 | 113012.3 | 0.1610135 | 9413.829 | 94.57985 | 94.57382 | 550.5946 | 550.619 | 23.45846 | 23.45898 | 0.8500616 | 7.216851
36 | 0.0009067824 | 7.584006 | 112218.5 | 0.1558235 | 8768.009 | 90.98259 | 90.99351 | 572.4522 | 572.4996 | 23.92249 | 23.92349 | 0.8532102 | 7.398802
37 | 0.0007742391 | 7.797032 | 107962.5 | 0.1430819 | 8793.36 | 89.39527 | 89.41168 | 891.8616 | 891.8859 | 29.8573 | 29.85771 | 0.8957545 | 8.067007
38 | 0.0009302269 | 7.603394 | 112448.3 | 0.1565084 | 9731.391 | 95.53294 | 95.54529 | 691.3206 | 691.3601 | 26.28478 | 26.28554 | 0.8713104 | 7.562093
39 | 0.0008737645 | 7.632585 | 110827.1 | 0.1535432 | 9091.695 | 92.43148 | 92.44406 | 632.7892 | 632.8195 | 25.15057 | 25.15118 | 0.862939 | 7.528768
40 | 0.0007426785 | 7.838621 | 110819.6 | 0.14425 | 8936.296 | 90.09112 | 90.11195 | 912.2026 | 912.2225 | 30.19343 | 30.19376 | 0.8948278 | 8.163207
41 | 0.0009550054 | 7.504393 | 109095.1 | 0.1596132 | 9678.607 | 95.96964 | 95.98249 | 546.4191 | 546.4459 | 23.3713 | 23.37188 | 0.8538114 | 7.069926
42 | 0.0008987928 | 7.601217 | 111396.4 | 0.1548544 | 9282.096 | 93.64523 | 93.66049 | 598.2586 | 598.2982 | 24.45461 | 24.45542 | 0.8527749 | 7.491107
43 | 0.0007339955 | 7.840017 | 113903.5 | 0.1475694 | 8938.555 | 90.30309 | 90.32285 | 871.8519 | 871.8732 | 29.51867 | 29.51903 | 0.8951942 | 7.88431
44 | 0.0009198415 | 7.611956 | 105790 | 0.1556552 | 10262.07 | 98.2822 | 98.29663 | 693.697 | 693.7246 | 26.33137 | 26.33189 | 0.865102 | 7.652346
45 | 0.0008381963 | 7.705499 | 107630.3 | 0.1537775 | 9743.589 | 95.59221 | 95.59664 | 702.5049 | 702.5254 | 26.50295 | 26.50334 | 0.8606537 | 7.772665
46 | 0.0007210093 | 7.87539 | 109475.7 | 0.1441542 | 9257.95 | 91.64197 | 91.64718 | 952.8661 | 952.8877 | 30.86169 | 30.86204 | 0.9002024 | 8.153725
47 | 0.0009806206 | 7.522747 | 109074.7 | 0.1596678 | 9816.54 | 96.37779 | 96.39354 | 612.2116 | 612.2453 | 24.73682 | 24.7375 | 0.8581655 | 7.340049
48 | 0.0008814131 | 7.625537 | 108340.4 | 0.1534669 | 9110.817 | 92.72173 | 92.71917 | 597.9738 | 598.0117 | 24.44869 | 24.44947 | 0.857519 | 7.497449
49 | 0.0007352893 | 7.842026 | 100861.9 | 0.1406469 | 9100.443 | 91.42413 | 91.44311 | 834.0065 | 834.0347 | 28.86938 | 28.86987 | 0.8856462 | 8.158746
50 | 0.0009553399 | 7.528173 | 108451.9 | 0.159205 | 9702.039 | 95.99713 | 96.0294 | 566.9955 | 567.0272 | 23.80607 | 23.80674 | 0.851325 | 7.282427
51 | 0.0008554164 | 7.656884 | 105371.3 | 0.1528129 | 9604.097 | 95.29252 | 95.29759 | 612.9834 | 613.0186 | 24.75616 | 24.75687 | 0.8520603 | 7.664783
52 | 0.0007224679 | 7.882293 | 103931.2 | 0.1410761 | 9289.953 | 92.10719 | 92.0961 | 902.2039 | 902.2318 | 30.0303 | 30.03077 | 0.8930776 | 8.261558
53 | 0.0009615014 | 7.539117 | 105447.1 | 0.1570412 | 9932.299 | 97.1166 | 97.12417 | 585.2744 | 585.3028 | 24.18672 | 24.18731 | 0.8526407 | 7.326378
54 | 0.0008518222 | 7.670235 | 110741.3 | 0.1559505 | 9261.656 | 93.23488 | 93.28718 | 652.752 | 652.7823 | 25.54537 | 25.54596 | 0.8628556 | 7.547214
55 | 0.0007124667 | 7.898785 | 108070.4 | 0.1442477 | 9185.72 | 91.25887 | 91.25073 | 950.6086 | 950.635 | 30.82593 | 30.82637 | 0.9013659 | 8.121004
56 | 0.000930646 | 7.587749 | 114743.6 | 0.1604711 | 10022.58 | 97.03022 | 97.02919 | 695.7274 | 695.7517 | 26.36988 | 26.37035 | 0.8719079 | 7.475267
57 | 0.000897365 | 7.606913 | 110059.7 | 0.1561263 | 9040.193 | 92.12666 | 92.1499 | 638.1105 | 638.1456 | 25.25676 | 25.25746 | 0.8618416 | 7.506751
58 | 0.0007368369 | 7.8354 | 112207 | 0.1430848 | 8650.008 | 88.86157 | 88.86902 | 842.7274 | 842.7445 | 29.02493 | 29.02523 | 0.8920929 | 8.036264
59 | 0.0009313481 | 7.590429 | 111023.9 | 0.15801 | 9675.85 | 95.29551 | 95.28717 | 684.2472 | 684.2737 | 26.15043 | 26.15094 | 0.8684654 | 7.524751
60 | 0.000892329 | 7.609875 | 114864.1 | 0.1557597 | 8643.24 | 89.84783 | 89.87655 | 650.1381 | 650.1696 | 25.49237 | 25.493 | 0.8721298 | 7.373036
61 | 0.0007271469 | 7.874158 | 105934.9 | 0.1415973 | 9084.506 | 90.94255 | 90.96093 | 907.9342 | 907.9559 | 30.1221 | 30.12247 | 0.8926029 | 8.278628
62 | 0.0009265162 | 7.601188 | 109565.2 | 0.1551001 | 9328.773 | 93.57994 | 93.586 | 659.2459 | 659.2874 | 25.66826 | 25.66907 | 0.8643308 | 7.621803
63 | 0.0008565697 | 7.664933 | 108737.1 | 0.1523896 | 9063.738 | 91.91078 | 91.95002 | 701.4997 | 701.5355 | 26.48206 | 26.48274 | 0.8718697 | 7.681324
64 | 0.0007005137 | 7.919205 | 112070.8 | 0.1458178 | 9118.507 | 90.47364 | 90.51103 | 1026.465 | 1026.491 | 32.03112 | 32.03154 | 0.9039524 | 8.267785
65 | 0.0009375139 | 7.580625 | 111136.2 | 0.1559046 | 9631.092 | 94.97451 | 94.99122 | 695.6344 | 695.6656 | 26.36894 | 26.36953 | 0.874493 | 7.510417
66 | 0.0008774126 | 7.668018 | 107795.1 | 0.1491796 | 8913.012 | 90.87 | 90.89506 | 743.756 | 743.7816 | 27.26356 | 27.26404 | 0.8767176 | 7.787116
67 | 0.000616676 | 8.095959 | 100035.6 | 0.1390276 | 11689.43 | 102.4812 | 102.4985 | 1298.077 | 1298.097 | 36.01938 | 36.01967 | 0.9112418 | 9.009518
68 | 0.0008659254 | 7.699908 | 106855.7 | 0.1552983 | 10965.43 | 101.308 | 101.3187 | 798.0671 | 798.0974 | 28.24722 | 28.24776 | 0.8775611 | 7.896487
69 | 0.000822629 | 7.717245 | 101389.4 | 0.1518689 | 10007.93 | 97.03841 | 97.05936 | 684.2049 | 684.2276 | 26.15227 | 26.15271 | 0.8600086 | 7.820779
70 | 0.0006969989 | 7.941011 | 109951.9 | 0.1425468 | 9721.486 | 93.40967 | 93.43011 | 1091.987 | 1092.016 | 33.03844 | 33.03888 | 0.9090401 | 8.363948
71 | 0.0009305998 | 7.587064 | 109892.5 | 0.1580527 | 9932.118 | 96.76509 | 96.79247 | 651.2853 | 651.3116 | 25.51345 | 25.51397 | 0.8675072 | 7.429506
72 | 0.0008902722 | 7.605998 | 112321.8 | 0.1547485 | 8937.64 | 91.69476 | 91.7366 | 610.435 | 610.4663 | 24.70402 | 24.70466 | 0.8602686 | 7.468705
73 | 0.0007555291 | 7.81501 | 106947.4 | 0.1426248 | 8617.415 | 88.76212 | 88.79032 | 826.6853 | 826.7128 | 28.74272 | 28.74321 | 0.8884406 | 8.023583
74 | 0.0009309672 | 7.598773 | 112432.8 | 0.1571379 | 9645.194 | 95.13927 | 95.13507 | 682.4955 | 682.5236 | 26.11719 | 26.11773 | 0.8687814 | 7.534609
75 | 0.0008735473 | 7.659372 | 110231 | 0.1518429 | 9239.899 | 92.79475 | 92.80129 | 718.8183 | 718.8603 | 26.80542 | 26.80621 | 0.8727461 | 7.741247
76 | 0.0007319874 | 7.86632 | 104037.7 | 0.1400904 | 8658.964 | 88.59202 | 88.59265 | 902.8925 | 902.9095 | 30.03702 | 30.03731 | 0.8950184 | 8.157169

## trail5_03
layer | energy | entropy | contrast | idm | autocorrelation | mean_x | mean_y | variance_x | variance_y | standard_deviation_x | standard_deviation_y | correlation | dissimilarity
7 | 0.0004865942 | 8.088103 | 93151.02 | 0.1512566 | 16991.95 | 127.6231 | 127.587 | 803.7303 | 803.7342 | 28.34775 | 28.34782 | 0.8826928 | 7.930176
8 | 0.0009084111 | 7.484632 | 90877.35 | 0.1580853 | 13693.67 | 115.1884 | 115.1524 | 520.0681 | 520.0702 | 22.8022 | 22.80225 | 0.8244733 | 6.980763
9 | 0.0008263426 | 7.619277 | 95593.07 | 0.1546059 | 11880.75 | 106.872 | 106.8365 | 552.2411 | 552.2444 | 23.49676 | 23.49683 | 0.8371539 | 7.233339
10 | 0.0005571744 | 8.112067 | 108981.5 | 0.1603616 | 12894.93 | 108.9771 | 108.9615 | 1111.3 | 1111.303 | 33.33458 | 33.33462 | 0.9180241 | 7.938442
11 | 0.000964001 | 7.570688 | 104734.2 | 0.1589473 | 11916.27 | 106.3934 | 106.3643 | 690.0674 | 690.0748 | 26.26393 | 26.26407 | 0.8677661 | 7.592962
12 | 0.0008972635 | 7.612563 | 103950.7 | 0.155449 | 10999.36 | 102.2308 | 102.2015 | 643.0688 | 643.0835 | 25.35512 | 25.35541 | 0.8559291 | 7.646752
13 | 0.000679984 | 7.969647 | 102835.8 | 0.1410375 | 10175.71 | 96.0439 | 96.01176 | 1052.518 | 1052.524 | 32.4341 | 32.43421 | 0.9050216 | 8.521374
14 | 0.0009646869 | 7.540164 | 108908.7 | 0.1608651 | 10411.89 | 99.6006 | 99.60145 | 575.7641 | 575.7721 | 23.98955 | 23.98971 | 0.8519702 | 7.33949
15 | 0.0007438688 | 7.84203 | 102153.9 | 0.1495717 | 10995.11 | 101.3768 | 101.3393 | 820.5675 | 820.578 | 28.64221 | 28.6424 | 0.8781644 | 8.179993
16 | 0.0006613283 | 7.993341 | 97665.64 | 0.1389938 | 10402.12 | 97.4781 | 97.44255 | 1003.09 | 1003.099 | 31.66601 | 31.66615 | 0.8993042 | 8.56638
17 | 0.0008569534 | 7.716274 | 103210.7 | 0.1535816 | 11467.74 | 103.822 | 103.7958 | 790.056 | 790.0617 | 28.1034 | 28.10351 | 0.8738152 | 7.982909
18 | 0.000741216 | 7.847018 | 103244.9 | 0.1487521 | 11093.72 | 101.9055 | 101.8702 | 813.6655 | 813.6758 | 28.52203 | 28.52222 | 0.8746775 | 8.261034
19 | 0.0006741973 | 7.97041 | 102375.2 | 0.1420971 | 10428.16 | 97.38217 | 97.36806 | 1045.162 | 1045.17 | 32.31774 | 32.31786 | 0.9035011 | 8.501386
20 | 0.0009592101 | 7.556915 | 103881.1 | 0.1579056 | 10428.92 | 99.5644 | 99.56184 | 601.2137 | 601.2289 | 24.51019 | 24.5105 | 0.8560642 | 7.432561
21 | 0.0008026363 | 7.750417 | 98764.44 | 0.1512712 | 10445.74 | 99.00115 | 98.96489 | 740.2599 | 740.2747 | 27.20358 | 27.20385 | 0.8741577 | 7.885557
22 | 0.0007263791 | 7.858013 | 104336.7 | 0.1467106 | 9800.018 | 94.73234 | 94.725 | 916.2777 | 916.2855 | 30.26401 | 30.26415 | 0.9008045 | 8.027391
23 | 0.0008936163 | 7.639745 | 105888 | 0.1545311 | 10764.05 | 100.735 | 100.6698 | 711.191 | 711.2064 | 26.66339 | 26.66368 | 0.8748145 | 7.635279
24 | 0.0008170057 | 7.716294 | 107539.3 | 0.1539642 | 10007.48 | 97.06355 | 97.04401 | 675.6221 | 675.6355 | 25.99032 | 25.99058 | 0.8695597 | 7.704856
25 | 0.0007049541 | 7.901975 | 102857.1 | 0.1401282 | 9729.971 | 94.2531 | 94.23911 | 940.1229 | 940.1336 | 30.6549 | 30.65507 | 0.8999256 | 8.262746
26 | 0.0009096322 | 7.605451 | 105212.1 | 0.1550836 | 9989.529 | 97.13501 | 97.11453 | 641.2726 | 641.2788 | 25.31641 | 25.31654 | 0.8658753 | 7.544768
27 | 0.0008209593 | 7.724265 | 105171.1 | 0.153982 | 10666.8 | 100.1313 | 100.1028 | 737.0579 | 737.073 | 27.14631 | 27.1466 | 0.8719394 | 7.872486
28 | 0.0006926596 | 7.920013 | 101047.3 | 0.1408804 | 10108.82 | 96.33616 | 96.33344 | 921.584 | 921.5955 | 30.34905 | 30.34924 | 0.8969841 | 8.308365
29 | 0.0008540681 | 7.701765 | 99994.36 | 0.1544436 | 10959.57 | 101.6064 | 101.5643 | 733.5947 | 733.6037 | 27.07898 | 27.07915 | 0.8708648 | 7.784387
30 | 0.0008021981 | 7.743981 | 108244.8 | 0.1544934 | 10023.98 | 96.88666 | 96.87453 | 727.4012 | 727.413 | 26.9661 | 26.96632 | 0.876096 | 7.763482
31 | 0.0007259116 | 7.880615 | 104102.9 | 0.143118 | 9778.788 | 94.60173 | 94.59349 | 921.6935 | 921.7038 | 30.35575 | 30.35592 | 0.8994301 | 8.207566
32 | 0.0008803858 | 7.685691 | 102363.9 | 0.152383 | 10956.4 | 101.1849 | 101.1471 | 814.8843 | 814.903 | 28.53861 | 28.53894 | 0.884315 | 7.883163
33 | 0.0008522761 | 7.670347 | 105047.9 | 0.1536077 | 9787.751 | 95.86362 | 95.82878 | 688.7882 | 688.8057 | 26.24108 | 26.24142 | 0.8718305 | 7.675372
34 | 0.0007011497 | 7.917738 | 108977 | 0.1449592 | 9689.823 | 93.67406 | 93.65732 | 1010.929 | 1010.937 | 31.78852 | 31.78865 | 0.9050596 | 8.213064
35 | 0.0009528122 | 7.575867 | 109675.9 | 0.1600045 | 10227.28 | 98.03884 | 98.0174 | 704.0943 | 704.1044 | 26.52838 | 26.52857 | 0.8757797 | 7.539504
36 | 0.0008874602 | 7.615049 | 110648.5 | 0.1556053 | 9312.121 | 93.61771 | 93.61023 | 630.7045 | 630.7222 | 25.11055 | 25.11091 | 0.8685524 | 7.433516
37 | 0.0007178655 | 7.890045 | 105372.2 | 0.1430189 | 9444.991 | 92.61288 | 92.60779 | 963.622 | 963.6284 | 31.03477 | 31.03488 | 0.8993886 | 8.23292
38 | 0.0009212659 | 7.606043 | 114608.8 | 0.1601453 | 9645.632 | 95.35566 | 95.31804 | 642.12 | 642.128 | 25.3344 | 25.33456 | 0.8650829 | 7.522049
39 | 0.0008141389 | 7.725594 | 115107.1 | 0.1551577 | 9550.78 | 94.2893 | 94.27241 | 750.273 | 750.2889 | 27.38759 | 27.38788 | 0.8812006 | 7.770235
40 | 0.0006805262 | 7.971671 | 99402.74 | 0.138094 | 10264.52 | 96.41195 | 96.36352 | 1074.697 | 1074.714 | 32.77616 | 32.77643 | 0.9047248 | 8.644997
41 | 0.0009019166 | 7.634054 | 106786.7 | 0.1583885 | 10521.76 | 99.59169 | 99.57962 | 693.1615 | 693.1749 | 26.32348 | 26.32374 | 0.8709479 | 7.607527
42 | 0.0008464977 | 7.68488 | 106500.4 | 0.155981 | 9920.286 | 96.50428 | 96.49694 | 695.5992 | 695.6122 | 26.37087 | 26.37112 | 0.872632 | 7.604451
43 | 0.0006820203 | 7.954698 | 106348.2 | 0.1440633 | 10002.38 | 95.31584 | 95.28587 | 1015.934 | 1015.955 | 31.86729 | 31.86763 | 0.904019 | 8.343937
44 | 0.0008724452 | 7.669608 | 106003.1 | 0.1560281 | 10834.86 | 100.8427 | 100.8093 | 759.8643 | 759.8736 | 27.56149 | 27.56166 | 0.8793228 | 7.691266
45 | 0.0007829215 | 7.774599 | 109880 | 0.1586453 | 10467.84 | 98.88632 | 98.85407 | 782.7135 | 782.7282 | 27.97544 | 27.9757 | 0.883927 | 7.733048
46 | 0.0006978712 | 7.930649 | 109479.9 | 0.145447 | 10015.97 | 95.30951 | 95.30405 | 1027.638 | 1027.655 | 32.05147 | 32.05173 | 0.906277 | 8.270835
47 | 0.0009188011 | 7.602714 | 110053.4 | 0.1597423 | 10387.93 | 98.83997 | 98.82028 | 704.7567 | 704.7736 | 26.542 | 26.54232 | 0.8791474 | 7.413463
48 | 0.000887092 | 7.634776 | 103385.6 | 0.1540508 | 9625.019 | 95.14553 | 95.10935 | 658.9015 | 658.9251 | 25.66285 | 25.66332 | 0.8722669 | 7.57203
49 | 0.0007106644 | 7.887056 | 104796.8 | 0.1458555 | 9615.85 | 93.87388 | 93.85512 | 897.169 | 897.1795 | 29.94708 | 29.94726 | 0.8960961 | 8.118359
50 | 0.0009143042 | 7.606455 | 108639.2 | 0.1567067 | 10262.49 | 98.2731 | 98.24087 | 696.7407 | 696.7589 | 26.3898 | 26.39014 | 0.871309 | 7.596314
51 | 0.0007965514 | 7.778005 | 109009.3 | 0.151708 | 10420.74 | 98.55081 | 98.51483 | 806.7479 | 806.7585 | 28.40122 | 28.40141 | 0.8819314 | 8.024902
52 | 0.0006750277 | 7.957621 | 101014.2 | 0.1422119 | 10085.69 | 96.06779 | 96.03871 | 956.774 | 956.7921 | 30.92563 | 30.92592 | 0.8966741 | 8.419253
53 | 0.0009135262 | 7.61556 | 104200.2 | 0.1557249 | 10688.18 | 100.3854 | 100.3996 | 699.6745 | 699.6885 | 26.44397 | 26.44424 | 0.8696507 | 7.616134
54 | 0.0007780315 | 7.783375 | 106438 | 0.1542962 | 10019.95 | 96.67455 | 96.64565 | 767.0267 | 767.0421 | 27.69274 | 27.69302 | 0.8813799 | 7.811698
55 | 0.0007290534 | 7.875093 | 104739.8 | 0.1463153 | 9498.172 | 92.99996 | 92.98247 | 943.6505 | 943.6634 | 30.7113 | 30.71152 | 0.9001052 | 8.098932
56 | 0.0009055267 | 7.644791 | 105352.1 | 0.1556655 | 10315.15 | 98.4006 | 98.36953 | 722.8873 | 722.9002 | 26.8794 | 26.87964 | 0.8775163 | 7.619662
57 | 0.0008609676 | 7.657058 | 112906.9 | 0.1580277 | 9448.622 | 93.98381 | 93.98802 | 697.6594 | 697.6724 | 26.40833 | 26.40858 | 0.8806373 | 7.440433
58 | 0.0007244844 | 7.882746 | 110115.9 | 0.145116 | 9507.585 | 92.57359 | 92.56427 | 1032.335 | 1032.347 | 32.12216 | 32.12235 | 0.9077458 | 8.182294
59 | 0.0009537599 | 7.55793 | 110155.7 | 0.1619975 | 9937.148 | 96.73105 | 96.69746 | 665.8541 | 665.8707 | 25.79051 | 25.79084 | 0.8741565 | 7.313545
60 | 0.0008787778 | 7.640136 | 110885.1 | 0.1539447 | 9056.471 | 91.97832 | 91.95917 | 680.9371 | 680.9452 | 26.0896 | 26.08975 | 0.8770687 | 7.498706
61 | 0.000699682 | 7.917786 | 105090.7 | 0.1419187 | 9535.015 | 93.12606 | 93.10597 | 958.3651 | 958.376 | 30.95257 | 30.95275 | 0.9006301 | 8.289607
62 | 0.0008964955 | 7.653669 | 101320.2 | 0.1537121 | 9926.645 | 96.14058 | 96.09864 | 779.4299 | 779.4404 | 27.90962 | 27.90981 | 0.8805554 | 7.80408
63 | 0.0008155476 | 7.723246 | 109116.7 | 0.1532646 | 9487.475 | 93.97034 | 93.92761 | 744.5986 | 744.6156 | 27.284 | 27.28432 | 0.8868881 | 7.637319
64 | 0.000725377 | 7.883888 | 105401.4 | 0.141136 | 9168.883 | 91.33554 | 91.32086 | 921.8681 | 921.8792 | 30.35566 | 30.35585 | 0.8967208 | 8.32722
65 | 0.0009243889 | 7.60056 | 111611.1 | 0.1583651 | 9815.881 | 95.98003 | 95.94014 | 694.0212 | 694.0367 | 26.33467 | 26.33497 | 0.8734975 | 7.510001
66 | 0.0008387212 | 7.694773 | 117410.3 | 0.1560393 | 8896.583 | 91.03313 | 91.02189 | 695.3259 | 695.3378 | 26.36516 | 26.36539 | 0.8769483 | 7.594868
67 | 0.0005577585 | 8.202516 | 98200.38 | 0.1393144 | 12388.73 | 106.052 | 106.0142 | 1260.647 | 1260.658 | 35.49898 | 35.49915 | 0.9072077 | 9.258161
68 | 0.0008259915 | 7.752117 | 105018.1 | 0.1547174 | 11526.49 | 103.6232 | 103.6029 | 887.7288 | 887.7415 | 29.79021 | 29.79042 | 0.8897811 | 7.926189
69 | 0.0007585833 | 7.812815 | 103625.8 | 0.1490495 | 10830.01 | 100.3601 | 100.345 | 853.3593 | 853.3754 | 29.20715 | 29.20743 | 0.8885948 | 8.050687
70 | 0.000696987 | 7.931884 | 101630.4 | 0.14233 | 9890.033 | 94.96471 | 94.94389 | 967.416 | 967.4285 | 31.09437 | 31.09458 | 0.9013213 | 8.331028
71 | 0.0008892443 | 7.657953 | 106860.7 | 0.156262 | 10686.28 | 100.0631 | 100.0335 | 765.3942 | 765.4035 | 27.66124 | 27.66141 | 0.8828844 | 7.648783
72 | 0.0008393562 | 7.715279 | 110547.7 | 0.1530619 | 9885.027 | 95.91168 | 95.8948 | 776.2752 | 776.2795 | 27.85613 | 27.85621 | 0.8844402 | 7.790457
73 | 0.0007089717 | 7.908651 | 100008.1 | 0.1408476 | 9594.942 | 93.57792 | 93.56272 | 932.5184 | 932.5276 | 30.53074 | 30.5309 | 0.8986287 | 8.27719
74 | 0.000935461 | 7.600061 | 110634.2 | 0.1558961 | 10030.89 | 96.82545 | 96.80443 | 745.229 | 745.2427 | 27.28879 | 27.28904 | 0.8806811 | 7.590599
75 | 0.0008218429 | 7.718305 | 108492 | 0.1560646 | 9821.514 | 95.63109 | 95.60585 | 765.367 | 765.3767 | 27.66276 | 27.66293 | 0.8857549 | 7.629453
76 | 0.0007308038 | 7.878251 | 103726.6 | 0.142556 | 9332.046 | 91.90763 | 91.8925 | 980.2118 | 980.2183 | 31.29999 | 31.30009 | 0.9024962 | 8.23927

## trail5_04
layer | energy | entropy | contrast | idm | autocorrelation | mean_x | mean_y | variance_x | variance_y | standard_deviation_x | standard_deviation_y | correlation | dissimilarity
7 | 0.0004743394 | 8.08527 | 96022.02 | 0.1529855 | 17625.12 | 130.0093 | 129.9505 | 823.24 | 823.2499 | 28.69086 | 28.69103 | 0.8876919 | 7.739814
8 | 0.0008618302 | 7.52739 | 95720.4 | 0.1625384 | 14132.53 | 116.7728 | 116.7516 | 590.4815 | 590.5004 | 24.29157 | 24.29196 | 0.8432531 | 6.712377
9 | 0.0008054387 | 7.612772 | 100349.3 | 0.1591396 | 11914.7 | 106.9092 | 106.8872 | 573.0352 | 573.038 | 23.93491 | 23.93497 | 0.8497266 | 6.930666
10 | 0.0005579328 | 8.097694 | 104811.2 | 0.1630069 | 13999.82 | 114.2093 | 114.1432 | 1048.996 | 1049.003 | 32.38695 | 32.38706 | 0.9183374 | 7.776873
11 | 0.0009584398 | 7.580093 | 103848.9 | 0.1602538 | 12505.33 | 109.1226 | 109.0513 | 700.9964 | 701.0051 | 26.47144 | 26.4716 | 0.8624939 | 7.664089
12 | 0.0008654928 | 7.675602 | 100620.9 | 0.1537713 | 11786.59 | 105.6795 | 105.6505 | 718.8038 | 718.8078 | 26.80869 | 26.80877 | 0.8636395 | 7.837235
13 | 0.0006057183 | 8.077012 | 105003.3 | 0.1476354 | 11383.88 | 101.4942 | 101.4655 | 1182.706 | 1182.713 | 34.38055 | 34.38066 | 0.916284 | 8.447493
14 | 0.0008681422 | 7.686613 | 104172 | 0.1603203 | 11282.51 | 103.1781 | 103.1234 | 733.2172 | 733.2249 | 27.07373 | 27.07388 | 0.8747503 | 7.670671
15 | 0.0007282131 | 7.877479 | 107585.4 | 0.1518777 | 11391.54 | 103.0785 | 103.0482 | 868.2607 | 868.2663 | 29.46313 | 29.46322 | 0.8853346 | 8.177913
16 | 0.0005965324 | 8.114518 | 102138 | 0.1445875 | 11562.17 | 102.3904 | 102.3409 | 1187.59 | 1187.601 | 34.45392 | 34.45407 | 0.9104505 | 8.829829
17 | 0.0007982255 | 7.786911 | 104969.3 | 0.1554841 | 11787.69 | 105.1336 | 105.057 | 843.7276 | 843.7422 | 29.04563 | 29.04588 | 0.8794703 | 8.080968
18 | 0.0006845543 | 7.939435 | 99854.2 | 0.1475364 | 11952.52 | 105.1986 | 105.1414 | 997.0179 | 997.0276 | 31.57267 | 31.57283 | 0.893328 | 8.434306
19 | 0.0006464627 | 8.023239 | 99466.35 | 0.1407694 | 11164.44 | 101.011 | 100.9673 | 1067.714 | 1067.722 | 32.67157 | 32.6717 | 0.9031322 | 8.692157
20 | 0.0008742922 | 7.700756 | 109330.6 | 0.1594234 | 11274.34 | 102.7739 | 102.7271 | 812.4383 | 812.4426 | 28.49901 | 28.49908 | 0.8808719 | 7.850013
21 | 0.0007696836 | 7.815869 | 104838.4 | 0.1526722 | 10817.02 | 100.3741 | 100.3225 | 843.1166 | 843.1292 | 29.03415 | 29.03436 | 0.8853564 | 8.087166
22 | 0.0006805723 | 7.959564 | 102914.8 | 0.1427654 | 10662.58 | 98.50056 | 98.44137 | 1062.438 | 1062.449 | 32.58846 | 32.58863 | 0.9077606 | 8.429395
23 | 0.0008767962 | 7.686709 | 101774 | 0.1535638 | 11258.57 | 102.8401 | 102.7932 | 780.7025 | 780.7151 | 27.93398 | 27.93421 | 0.8789939 | 7.819664
24 | 0.0007701565 | 7.806715 | 106595.1 | 0.1550752 | 10807.62 | 100.3299 | 100.2837 | 841.2191 | 841.2255 | 29.00177 | 29.00188 | 0.886093 | 7.970751
25 | 0.0006874342 | 7.939829 | 103714.2 | 0.1434729 | 10509.95 | 97.90977 | 97.8877 | 1019.207 | 1019.216 | 31.91954 | 31.91967 | 0.9070122 | 8.2744
26 | 0.0009121551 | 7.630943 | 108833.3 | 0.1580123 | 10415.72 | 99.12818 | 99.06096 | 682.7791 | 682.7894 | 26.11951 | 26.11972 | 0.8708169 | 7.623802
27 | 0.0008146388 | 7.734673 | 102109.4 | 0.1519743 | 10771.68 | 100.6349 | 100.5796 | 740.2849 | 740.2991 | 27.20686 | 27.20712 | 0.8771675 | 7.83427
28 | 0.0006477504 | 8.013783 | 101114 | 0.1412261 | 10837.82 | 99.45449 | 99.40606 | 1047.417 | 1047.425 | 32.35672 | 32.35685 | 0.906855 | 8.512802
29 | 0.0008507012 | 7.708631 | 101467.7 | 0.1563593 | 11215.55 | 102.7848 | 102.7249 | 750.1445 | 750.1576 | 27.38395 | 27.3842 | 0.8746631 | 7.730107
30 | 0.0007887148 | 7.772553 | 105828.1 | 0.1557046 | 10664.72 | 99.84696 | 99.77841 | 790.5703 | 790.5879 | 28.11419 | 28.11451 | 0.8871718 | 7.773807
31 | 0.0006720923 | 7.961272 | 105219.4 | 0.1467409 | 10326.12 | 97.05506 | 97.01441 | 1003.128 | 1003.136 | 31.66643 | 31.66655 | 0.9060727 | 8.214397
32 | 0.0008450011 | 7.737964 | 106745.4 | 0.1549014 | 11111.66 | 101.9406 | 101.9171 | 818.535 | 818.5379 | 28.60471 | 28.60476 | 0.8808095 | 7.949882
33 | 0.0008185712 | 7.723742 | 112031.9 | 0.1588631 | 10388.12 | 98.66049 | 98.59116 | 746.1238 | 746.143 | 27.31278 | 27.31314 | 0.8851863 | 7.634354
34 | 0.0006857308 | 7.950471 | 106973.8 | 0.145052 | 10120.18 | 95.86761 | 95.83637 | 1027.031 | 1027.038 | 32.04187 | 32.04199 | 0.9067395 | 8.302523
35 | 0.0008894146 | 7.660644 | 104082.8 | 0.1578905 | 10551.67 | 99.6278 | 99.55459 | 721.6194 | 721.6325 | 26.85329 | 26.85354 | 0.8756015 | 7.678356
36 | 0.0008311053 | 7.722241 | 113675.3 | 0.158178 | 10140.54 | 97.25338 | 97.19067 | 776.4896 | 776.5055 | 27.86125 | 27.86154 | 0.8853932 | 7.732515
37 | 0.0006807135 | 7.956607 | 104466.6 | 0.1437378 | 10321.93 | 96.91174 | 96.85436 | 1028.908 | 1028.919 | 32.07044 | 32.07062 | 0.9079896 | 8.332712
38 | 0.0009004332 | 7.666631 | 115157.5 | 0.1595307 | 10468.35 | 98.91484 | 98.86741 | 779.3873 | 779.4055 | 27.91137 | 27.9117 | 0.8823694 | 7.763384
39 | 0.0008163897 | 7.748102 | 108812.8 | 0.1545322 | 10320.09 | 98.05515 | 97.98674 | 804.5781 | 804.5896 | 28.36101 | 28.36121 | 0.8837172 | 7.966049
40 | 0.000667996 | 7.996964 | 104774.3 | 0.1429051 | 10575.17 | 97.99891 | 97.95184 | 1074.267 | 1074.279 | 32.7688 | 32.76898 | 0.9069225 | 8.572799
41 | 0.0009354006 | 7.582228 | 106247.8 | 0.1602774 | 10454.27 | 99.49699 | 99.43814 | 643.4495 | 643.468 | 25.36042 | 25.36079 | 0.8694756 | 7.370274
42 | 0.0008639479 | 7.655728 | 104379.3 | 0.1578021 | 9915.024 | 96.78739 | 96.72881 | 635.9732 | 635.9885 | 25.21138 | 25.21169 | 0.8675387 | 7.476838
43 | 0.0006887472 | 7.954322 | 108064 | 0.1461655 | 10398.13 | 96.9466 | 96.9008 | 1098.461 | 1098.469 | 33.13702 | 33.13715 | 0.9127975 | 8.335604
44 | 0.0008761912 | 7.686351 | 100165.8 | 0.1558233 | 10996.4 | 101.7398 | 101.6663 | 745.7562 | 745.7742 | 27.30286 | 27.3032 | 0.873996 | 7.778313
45 | 0.0007703372 | 7.798689 | 100861.3 | 0.1540645 | 10714.35 | 100.0549 | 99.97946 | 805.1608 | 805.1835 | 28.37168 | 28.37209 | 0.8819175 | 7.934794
46 | 0.0006757213 | 7.960511 | 105162.8 | 0.1474034 | 10590.81 | 98.28637 | 98.24087 | 1026.423 | 1026.434 | 32.03133 | 32.03151 | 0.9094252 | 8.21723
47 | 0.0008993038 | 7.660579 | 108512.9 | 0.1562009 | 10662.15 | 99.97671 | 99.9047 | 762.9178 | 762.9322 | 27.61517 | 27.61544 | 0.8820237 | 7.746178
48 | 0.0008002713 | 7.778219 | 104075.2 | 0.1536596 | 10496.4 | 98.97368 | 98.90396 | 799.4311 | 799.4451 | 28.27043 | 28.27068 | 0.883773 | 7.95489
49 | 0.0007064011 | 7.893139 | 107340 | 0.1473287 | 9662.251 | 94.17109 | 94.10103 | 888.76 | 888.7714 | 29.8034 | 29.8036 | 0.8991298 | 8.05501
50 | 0.0008928808 | 7.621405 | 108679.8 | 0.1616075 | 10262.33 | 98.51342 | 98.42421 | 651.5844 | 651.6049 | 25.52086 | 25.52127 | 0.8674681 | 7.468314
51 | 0.0007840615 | 7.767683 | 104758 | 0.1539056 | 10560.43 | 99.43342 | 99.35983 | 773.667 | 773.6838 | 27.81251 | 27.81282 | 0.8790183 | 7.880724
52 | 0.0006359921 | 8.051767 | 104652.9 | 0.1439235 | 11280.1 | 100.9519 | 100.8984 | 1195.792 | 1195.803 | 34.57489 | 34.57505 | 0.913558 | 8.655413
53 | 0.0009003194 | 7.637318 | 108885.3 | 0.1583796 | 10914.29 | 101.5526 | 101.4643 | 699.7736 | 699.7888 | 26.44927 | 26.44956 | 0.8709798 | 7.654987
54 | 0.0007836489 | 7.784754 | 109732.8 | 0.1560892 | 10542.46 | 98.85506 | 98.80517 | 869.2745 | 869.2865 | 29.48091 | 29.48111 | 0.890752 | 7.941079
55 | 0.0006843568 | 7.96255 | 105179.6 | 0.1465931 | 10506.44 | 97.65948 | 97.63243 | 1065.132 | 1065.138 | 32.62973 | 32.62983 | 0.9107929 | 8.223029
56 | 0.0008993513 | 7.643744 | 107249.3 | 0.1598066 | 10528.47 | 99.60277 | 99.54055 | 699.4671 | 699.4795 | 26.43914 | 26.43938 | 0.8759776 | 7.496506
57 | 0.0008231258 | 7.751131 | 105078.8 | 0.1533442 | 10423.81 | 98.43206 | 98.37037 | 834.6179 | 834.6293 | 28.88592 | 28.88612 | 0.8865367 | 7.9802
58 | 0.0006733401 | 7.950863 | 107584.7 | 0.1479786 | 10200.64 | 96.21131 | 96.16476 | 1037.203 | 1037.213 | 32.19633 | 32.1965 | 0.9126868 | 8.07407
59 | 0.0008921793 | 7.652011 | 112264.4 | 0.1616568 | 10398.27 | 98.7128 | 98.636 | 748.2548 | 748.2724 | 27.34902 | 27.34934 | 0.8828829 | 7.522362
60 | 0.0008292305 | 7.721122 | 107313.9 | 0.1541562 | 9829.813 | 95.94565 | 95.88139 | 715.3615 | 715.3782 | 26.74203 | 26.74234 | 0.8799351 | 7.705933
61 | 0.0006722786 | 7.960442 | 112002 | 0.1487454 | 10134.16 | 95.87426 | 95.83561 | 1037.796 | 1037.802 | 32.20711 | 32.20721 | 0.9100606 | 8.200607
62 | 0.0008598665 | 7.702155 | 111572.2 | 0.1592964 | 9996.658 | 96.50961 | 96.44071 | 776.8634 | 776.8811 | 27.86549 | 27.86581 | 0.8858683 | 7.672214
63 | 0.0008128737 | 7.725005 | 118646.3 | 0.1603951 | 9934.108 | 96.37436 | 96.31022 | 736.2317 | 736.2538 | 27.13074 | 27.13115 | 0.8849137 | 7.581362
64 | 0.0006601359 | 7.990947 | 105100.8 | 0.1440671 | 10404.81 | 97.09616 | 97.04961 | 1076.733 | 1076.743 | 32.80751 | 32.80768 | 0.9101985 | 8.44987
65 | 0.0008668838 | 7.696103 | 108485.3 | 0.1561905 | 10387.99 | 98.48976 | 98.43462 | 779.5663 | 779.5756 | 27.91613 | 27.9163 | 0.8878528 | 7.663889
66 | 0.0008350609 | 7.705493 | 112660.7 | 0.1566857 | 9579.366 | 94.41991 | 94.36027 | 754.4348 | 754.4477 | 27.46299 | 27.46323 | 0.8867426 | 7.665159
67 | 0.0005306725 | 8.226817 | 104569.4 | 0.1482582 | 13492.09 | 110.6766 | 110.6355 | 1362.691 | 1362.698 | 36.91324 | 36.91335 | 0.9145465 | 9.121371
68 | 0.0008225688 | 7.771647 | 103830.4 | 0.1548127 | 11987.52 | 105.6476 | 105.5771 | 933.3666 | 933.3826 | 30.54782 | 30.54809 | 0.892064 | 8.039887
69 | 0.0007610697 | 7.815701 | 109430.8 | 0.1575954 | 11056.06 | 101.4554 | 101.3929 | 859.9468 | 859.969 | 29.32245 | 29.32283 | 0.8937218 | 7.862408
70 | 0.0006262856 | 8.068366 | 109507.6 | 0.1457485 | 11392.25 | 101.0997 | 101.0462 | 1274.777 | 1274.791 | 35.69596 | 35.69617 | 0.9213792 | 8.566593
71 | 0.0008889419 | 7.680477 | 104497.1 | 0.1553612 | 10840.87 | 100.71 | 100.6288 | 796.4404 | 796.4572 | 28.215 | 28.2153 | 0.8856284 | 7.794288
72 | 0.0008774547 | 7.645678 | 108843.8 | 0.1565984 | 9639.323 | 95.28622 | 95.20252 | 653.8437 | 653.8621 | 25.56665 | 25.56702 | 0.8671184 | 7.5962
73 | 0.0006996197 | 7.927538 | 107748.4 | 0.14529 | 10354.18 | 96.90178 | 96.88761 | 1059.606 | 1059.615 | 32.54566 | 32.54579 | 0.909868 | 8.274134
74 | 0.0009176575 | 7.60751 | 116345.1 | 0.1628697 | 9922.132 | 96.56314 | 96.48771 | 687.9242 | 687.9365 | 26.22167 | 26.22191 | 0.8777987 | 7.407399
75 | 0.0008593237 | 7.663058 | 110052 | 0.1581838 | 9705.428 | 95.42295 | 95.35967 | 688.1178 | 688.1367 | 26.22741 | 26.22777 | 0.8794064 | 7.553986
76 | 0.0007171665 | 7.905026 | 117758 | 0.1511325 | 9709.283 | 93.71364 | 93.67583 | 1022.294 | 1022.305 | 31.9694 | 31.96957 | 0.9092252 | 8.197625

## trail5_06
layer | energy | entropy | contrast | idm | autocorrelation | mean_x | mean_y | variance_x | variance_y | standard_deviation_x | standard_deviation_y | correlation | dissimilarity
7 | 0.0005772443 | 7.931868 | 88920.39 | 0.1505484 | 17479.78 | 130.041 | 129.9558 | 668.9066 | 668.9181 | 25.86315 | 25.86337 | 0.8674879 | 7.63524
8 | 0.0007614971 | 7.647879 | 101899.9 | 0.1682775 | 13966.42 | 115.9272 | 115.8571 | 619.2679 | 619.282 | 24.87971 | 24.87999 | 0.8623913 | 6.722229
9 | 0.0007356851 | 7.710683 | 102484.9 | 0.1636944 | 12040.17 | 107.305 | 107.2077 | 614.9673 | 614.9802 | 24.78899 | 24.78926 | 0.8693846 | 6.983741
10 | 0.0006629243 | 7.950281 | 83961 | 0.1399817 | 15592.79 | 121.7309 | 121.6532 | 876.3896 | 876.3986 | 29.59407 | 29.59423 | 0.8923024 | 8.310643
11 | 0.0007947223 | 7.788761 | 91729.59 | 0.1428626 | 14201.27 | 115.9751 | 115.9284 | 866.8497 | 866.8594 | 29.44099 | 29.44116 | 0.87185 | 8.471979
12 | 0.0008311482 | 7.677239 | 98298.32 | 0.1530243 | 12169.43 | 107.5565 | 107.4694 | 701.913 | 701.9322 | 26.48966 | 26.49002 | 0.8684401 | 7.807845
13 | 0.0006025535 | 8.13206 | 97851.19 | 0.1406611 | 13719.81 | 111.8348 | 111.821 | 1325.12 | 1325.123 | 36.39075 | 36.3908 | 0.9143969 | 9.038083
14 | 0.0007695982 | 7.846541 | 104134 | 0.1520408 | 11928.16 | 105.3373 | 105.3361 | 940.8751 | 940.8774 | 30.67062 | 30.67065 | 0.8835477 | 8.406438
15 | 0.0007908558 | 7.787751 | 104082.9 | 0.1511057 | 11392.86 | 103.1799 | 103.1673 | 849.968 | 849.9722 | 29.15092 | 29.15099 | 0.8791123 | 8.325739
16 | 0.000629593 | 8.055774 | 102242 | 0.1433751 | 11280.26 | 101.3767 | 101.3955 | 1109.073 | 1109.076 | 33.29148 | 33.29152 | 0.9004288 | 8.819764
17 | 0.0007764306 | 7.838831 | 104479.2 | 0.1505228 | 11291.28 | 102.4109 | 102.3844 | 911.8677 | 911.8699 | 30.19356 | 30.19359 | 0.8827462 | 8.458797
18 | 0.0006863339 | 7.950432 | 99168 | 0.1419167 | 11625.82 | 103.9219 | 103.8619 | 943.9896 | 943.9982 | 30.72144 | 30.72158 | 0.880423 | 8.861947
19 | 0.0006356292 | 8.035627 | 98512.17 | 0.1418225 | 11031.45 | 100.4935 | 100.4745 | 1041.241 | 1041.248 | 32.25997 | 32.26007 | 0.8955666 | 8.745887
20 | 0.0008155923 | 7.772749 | 100757.8 | 0.149225 | 10887.94 | 100.9583 | 100.9311 | 802.7592 | 802.7647 | 28.32895 | 28.32905 | 0.8681968 | 8.337335
21 | 0.0007273096 | 7.868693 | 97919.23 | 0.1452465 | 10966.7 | 101.2158 | 101.2101 | 829.7986 | 829.8045 | 28.80339 | 28.80349 | 0.8697385 | 8.56565
22 | 0.0006567515 | 7.994746 | 103646.8 | 0.1417911 | 10900.3 | 100.023 | 100.0173 | 1000.515 | 1000.52 | 31.62289 | 31.62296 | 0.8940596 | 8.656756
23 | 0.0007916184 | 7.807811 | 97940.44 | 0.1449991 | 10996.87 | 101.5676 | 101.5875 | 784.1661 | 784.1709 | 27.99847 | 27.99856 | 0.8641442 | 8.437213
24 | 0.0007511201 | 7.827206 | 98140.14 | 0.1451279 | 11007.8 | 101.586 | 101.536 | 792.5696 | 792.5792 | 28.14849 | 28.14866 | 0.8731753 | 8.319877
25 | 0.0006805771 | 7.960549 | 101939.5 | 0.1412763 | 10626.16 | 98.79707 | 98.80882 | 967.5986 | 967.6058 | 31.09974 | 31.09986 | 0.8914639 | 8.603404
26 | 0.0007791594 | 7.829024 | 98962.79 | 0.1473708 | 10832.39 | 100.5175 | 100.5034 | 838.6769 | 838.6811 | 28.95506 | 28.95513 | 0.8690741 | 8.565678
27 | 0.0007676535 | 7.79424 | 102418.4 | 0.1503462 | 10962.32 | 101.5843 | 101.5625 | 742.6779 | 742.6862 | 27.24912 | 27.24927 | 0.8675172 | 8.136959
28 | 0.0006741725 | 7.951963 | 101008 | 0.1429098 | 10609.74 | 98.95621 | 98.95615 | 918.7243 | 918.7318 | 30.30489 | 30.30501 | 0.888203 | 8.483277
29 | 0.0007672138 | 7.829873 | 102606.5 | 0.1496202 | 11121.33 | 101.9367 | 101.9303 | 834.709 | 834.7149 | 28.88898 | 28.88908 | 0.8745129 | 8.319264
30 | 0.0007600232 | 7.807185 | 101757.1 | 0.1491442 | 10760.36 | 100.5399 | 100.54 | 752.0313 | 752.0423 | 27.42017 | 27.42037 | 0.8659363 | 8.22822
31 | 0.0006703157 | 7.963703 | 102280.8 | 0.1420405 | 10409.13 | 97.9163 | 97.9287 | 921.7259 | 921.7338 | 30.35167 | 30.3518 | 0.888091 | 8.494404
32 | 0.0007875125 | 7.795137 | 107658.2 | 0.152849 | 10813.36 | 100.607 | 100.5788 | 794.5885 | 794.6076 | 28.18499 | 28.18534 | 0.8726304 | 8.176613
33 | 0.0007663198 | 7.785725 | 105367 | 0.1535222 | 10471.38 | 99.16446 | 99.13861 | 737.2533 | 737.2682 | 27.14864 | 27.14891 | 0.8672078 | 8.034683
34 | 0.0006819184 | 7.951127 | 103949.4 | 0.1425066 | 10511.6 | 98.25549 | 98.25257 | 957.5521 | 957.5636 | 30.93871 | 30.9389 | 0.8943221 | 8.491055
35 | 0.000819563 | 7.767122 | 105357.8 | 0.1508153 | 10636.13 | 99.60188 | 99.60404 | 817.0134 | 817.0257 | 28.57879 | 28.57901 | 0.8743392 | 8.250524
36 | 0.0008058969 | 7.734386 | 103191.9 | 0.1526732 | 10452.66 | 99.25017 | 99.2439 | 697.8524 | 697.8596 | 26.41528 | 26.41542 | 0.8627262 | 8.00328
37 | 0.0006695673 | 7.961052 | 105712.6 | 0.1461338 | 10023.47 | 95.99286 | 95.99454 | 909.3685 | 909.3726 | 30.14506 | 30.14513 | 0.8871776 | 8.375748
38 | 0.0008528706 | 7.711725 | 109734.3 | 0.1528249 | 9896.35 | 96.30207 | 96.30916 | 719.5735 | 719.5776 | 26.82007 | 26.82014 | 0.8622344 | 8.057618
39 | 0.0007539457 | 7.84309 | 103307.8 | 0.1475244 | 10731.62 | 99.95646 | 99.95745 | 843.8321 | 843.8406 | 29.04528 | 29.04543 | 0.8759557 | 8.432992
40 | 0.0006685216 | 7.964902 | 102383.5 | 0.1417251 | 10416.36 | 97.85767 | 97.85758 | 940.4627 | 940.4723 | 30.65808 | 30.65824 | 0.8915429 | 8.472127
41 | 0.0008101997 | 7.744798 | 103284.3 | 0.152492 | 10484.98 | 99.36006 | 99.35442 | 711.5011 | 711.5123 | 26.67047 | 26.67068 | 0.8604579 | 8.026907
42 | 0.0007865125 | 7.765604 | 103624.5 | 0.1522499 | 10639.98 | 100.1372 | 100.1401 | 707.5887 | 707.6006 | 26.59768 | 26.5979 | 0.864056 | 8.03186
43 | 0.000656112 | 7.989421 | 102330 | 0.1441005 | 10781.17 | 99.56337 | 99.56149 | 969.685 | 969.6959 | 31.13154 | 31.13172 | 0.893926 | 8.458758
44 | 0.0008053303 | 7.790663 | 102036.6 | 0.1512601 | 11064.61 | 101.8004 | 101.8186 | 804.1957 | 804.2018 | 28.35412 | 28.35423 | 0.8684006 | 8.328075
45 | 0.0007318046 | 7.861034 | 99841.48 | 0.1471446 | 11159.1 | 102.174 | 102.1898 | 817.9371 | 817.9504 | 28.59673 | 28.59696 | 0.876729 | 8.295288
46 | 0.0006696455 | 7.972021 | 101554.6 | 0.143531 | 10725.53 | 99.39089 | 99.41124 | 947.6323 | 947.6407 | 30.77745 | 30.77759 | 0.8901206 | 8.508448
47 | 0.0007973404 | 7.790926 | 105822.9 | 0.153245 | 10619.29 | 99.54899 | 99.54225 | 811.994 | 812.0021 | 28.49178 | 28.49193 | 0.8729638 | 8.186438
48 | 0.0007658344 | 7.804907 | 103317.1 | 0.1482452 | 10476.1 | 98.92254 | 98.90419 | 786.9619 | 786.9765 | 28.0489 | 28.04916 | 0.8784662 | 8.137251
49 | 0.0006655054 | 7.986648 | 101153.9 | 0.1396985 | 10558.42 | 98.27778 | 98.27907 | 1005.42 | 1005.427 | 31.70184 | 31.70194 | 0.8934189 | 8.719869
50 | 0.0007796819 | 7.794952 | 105205.9 | 0.1515745 | 10406.6 | 98.70634 | 98.67862 | 766.4613 | 766.4756 | 27.68249 | 27.68275 | 0.8683883 | 8.183517
51 | 0.0007188498 | 7.870982 | 104206.7 | 0.1502147 | 10735.25 | 100.2223 | 100.2035 | 791.9087 | 791.9195 | 28.13842 | 28.13861 | 0.8735412 | 8.269282
52 | 0.0006342675 | 8.042607 | 97562.61 | 0.1388136 | 11295.19 | 101.6857 | 101.6755 | 1066.824 | 1066.83 | 32.65359 | 32.65369 | 0.8942788 | 8.924657
53 | 0.0007973438 | 7.800931 | 97899.62 | 0.1488075 | 10939.64 | 101.1073 | 101.0846 | 823.307 | 823.3157 | 28.68952 | 28.68967 | 0.8725435 | 8.368368
54 | 0.0007537787 | 7.833807 | 105684.9 | 0.1495995 | 10828.43 | 100.4036 | 100.3949 | 851.945 | 851.9549 | 29.18521 | 29.18538 | 0.8774056 | 8.343973
55 | 0.000686436 | 7.942815 | 104094.5 | 0.1421761 | 10256.94 | 96.62731 | 96.65279 | 1019.083 | 1019.089 | 31.91542 | 31.91551 | 0.8988507 | 8.458697
56 | 0.0008124311 | 7.766753 | 99471.32 | 0.1494628 | 10586.07 | 99.58673 | 99.58972 | 770.2302 | 770.2391 | 27.74691 | 27.74708 | 0.8661538 | 8.246104
57 | 0.0007732707 | 7.790252 | 107066.3 | 0.1537704 | 10386.84 | 98.33909 | 98.35504 | 810.5325 | 810.5436 | 28.46733 | 28.46753 | 0.8808595 | 8.039035
58 | 0.0006797273 | 7.95218 | 101159.4 | 0.1416491 | 10525.9 | 97.95453 | 97.97116 | 1029.966 | 1029.975 | 32.08348 | 32.08362 | 0.900258 | 8.498556
59 | 0.0008154724 | 7.769023 | 107246.8 | 0.1509795 | 10514.51 | 99.10707 | 99.11793 | 794.5245 | 794.533 | 28.18276 | 28.18291 | 0.8685791 | 8.315575
60 | 0.0007780257 | 7.800227 | 103205.1 | 0.1488535 | 10343.19 | 98.27585 | 98.30131 | 784.8438 | 784.8533 | 28.01217 | 28.01234 | 0.8684955 | 8.310163
61 | 0.0006887415 | 7.944895 | 100710.1 | 0.1375971 | 10283.16 | 96.9413 | 96.94688 | 987.5321 | 987.5386 | 31.41701 | 31.41711 | 0.8944474 | 8.610862
62 | 0.0008240439 | 7.770003 | 106654.5 | 0.1488531 | 10133.97 | 97.05297 | 97.03997 | 815.6888 | 815.7027 | 28.5539 | 28.55415 | 0.8761274 | 8.273429
63 | 0.0007682725 | 7.799813 | 111236.3 | 0.1532822 | 10254.24 | 97.71535 | 97.73012 | 799.475 | 799.4882 | 28.2709 | 28.27113 | 0.8799281 | 8.042822
64 | 0.0006659119 | 7.986248 | 101931.2 | 0.1418674 | 10339.12 | 97.12265 | 97.14226 | 1007.481 | 1007.488 | 31.73437 | 31.73449 | 0.896108 | 8.594952
65 | 0.0008167413 | 7.740862 | 107841.9 | 0.1534826 | 9776.143 | 95.68573 | 95.7096 | 712.8483 | 712.8532 | 26.69501 | 26.69511 | 0.8657003 | 7.890952
66 | 0.0007747057 | 7.79713 | 108301.7 | 0.1512944 | 10122.92 | 97.12779 | 97.13534 | 787.3336 | 787.3407 | 28.05634 | 28.05647 | 0.8732121 | 8.139949
67 | 0.0005115853 | 8.283413 | 98529.9 | 0.1407886 | 13757.05 | 111.8857 | 111.878 | 1371.407 | 1371.41 | 37.03054 | 37.03058 | 0.9029178 | 9.823512
68 | 0.0007108397 | 7.928451 | 96792.06 | 0.1426112 | 12038.35 | 105.9761 | 105.9447 | 921.8199 | 921.8283 | 30.35746 | 30.3576 | 0.8781214 | 8.719566
69 | 0.0006889925 | 7.935985 | 98266.86 | 0.1447336 | 11508.9 | 103.5113 | 103.4924 | 902.3963 | 902.4025 | 30.03681 | 30.03691 | 0.8811287 | 8.551171
70 | 0.0006372042 | 8.043808 | 101376.5 | 0.142165 | 11612.48 | 102.7815 | 102.7784 | 1155.443 | 1155.451 | 33.98087 | 33.98098 | 0.9057771 | 8.723815
71 | 0.0008145004 | 7.781369 | 100651.9 | 0.1477924 | 10972.24 | 101.0433 | 101.0569 | 863.2538 | 863.2605 | 29.37716 | 29.37727 | 0.8805012 | 8.306023
72 | 0.0008096935 | 7.732469 | 102064.7 | 0.1494912 | 10301.61 | 98.34635 | 98.33391 | 723.5245 | 723.541 | 26.89508 | 26.89539 | 0.8707147 | 7.973096
73 | 0.000696435 | 7.927346 | 104935.1 | 0.1410078 | 10153 | 96.41344 | 96.4244 | 957.4374 | 957.4454 | 30.93422 | 30.93435 | 0.8926369 | 8.502694
74 | 0.0007779556 | 7.827217 | 105924.5 | 0.1491665 | 10359.75 | 97.93953 | 97.94302 | 868.9077 | 868.9148 | 29.47292 | 29.47304 | 0.8818617 | 8.307926
75 | 0.0007770659 | 7.798517 | 105711.8 | 0.1511432 | 10445.08 | 98.69691 | 98.70363 | 803.7519 | 803.7584 | 28.34846 | 28.34858 | 0.8741856 | 8.216213
76 | 0.0007105113 | 7.902198 | 112125.2 | 0.1447189 | 9670.849 | 93.7418 | 93.75686 | 982.7964 | 982.8021 | 31.34262 | 31.34271 | 0.8958953 | 8.44184

## trail6_01
layer | energy | entropy | contrast | idm | autocorrelation | mean_x | mean_y | variance_x | variance_y | standard_deviation_x | standard_deviation_y | correlation | dissimilarity
7 | 0.0007874903 | 7.701653 | 140791.9 | 0.1714013 | 7336.591 | 82.47784 | 82.44333 | 609.0616 | 609.0782 | 24.67669 | 24.67702 | 0.879849 | 6.735471
8 | 0.001028617 | 7.42218 | 149199.3 | 0.1844336 | 7357.986 | 83.12073 | 83.10864 | 524.2063 | 524.231 | 22.88647 | 22.88702 | 0.8553502 | 6.40363
9 | 0.000864006 | 7.575885 | 157933.5 | 0.183361 | 6691.719 | 78.44419 | 78.36934 | 614.5491 | 614.5806 | 24.78378 | 24.78442 | 0.8837543 | 6.35359
10 | 0.0007576547 | 7.757227 | 129323.9 | 0.1659948 | 7779.253 | 83.50241 | 83.44487 | 881.8865 | 881.9127 | 29.68161 | 29.68206 | 0.9164753 | 6.856926
11 | 0.0009769243 | 7.404313 | 149644.3 | 0.1821396 | 7102.638 | 81.2201 | 81.15757 | 574.9319 | 574.9647 | 23.97019 | 23.97088 | 0.8868701 | 6.061331
12 | 0.0007796647 | 7.639059 | 147998.7 | 0.184888 | 7012.129 | 80.13894 | 80.11188 | 654.8439 | 654.8625 | 25.58865 | 25.58901 | 0.9020322 | 6.16589
13 | 0.0006597389 | 7.949345 | 138479.5 | 0.1678511 | 9458.41 | 90.94623 | 90.89727 | 1274.161 | 1274.179 | 35.6841 | 35.68435 | 0.9329053 | 7.448097
14 | 0.0009930405 | 7.416269 | 142313.8 | 0.1754138 | 7542.615 | 83.41617 | 83.39856 | 653.7696 | 653.7932 | 25.56073 | 25.56119 | 0.8939085 | 6.226941
15 | 0.0007986845 | 7.630646 | 139882.2 | 0.1803984 | 6924.278 | 79.31953 | 79.28392 | 699.4937 | 699.5135 | 26.43838 | 26.43875 | 0.9054986 | 6.244381
16 | 0.000576854 | 8.102905 | 150709.5 | 0.1758482 | 10091.16 | 92.61815 | 92.58403 | 1606.957 | 1606.972 | 40.08433 | 40.08452 | 0.9432883 | 7.72549
17 | 0.0009648704 | 7.460465 | 148768.1 | 0.1799356 | 7543.386 | 82.93785 | 82.95428 | 732.1676 | 732.193 | 27.05028 | 27.05076 | 0.90427 | 6.267219
18 | 0.00088189 | 7.518013 | 150465.2 | 0.180206 | 6374.013 | 76.64691 | 76.61622 | 560.4741 | 560.491 | 23.64912 | 23.64948 | 0.8903376 | 6.021169
19 | 0.0007530243 | 7.791229 | 138470 | 0.1684131 | 9420.307 | 90.72763 | 90.69581 | 1263.061 | 1263.089 | 35.5184 | 35.5188 | 0.94042 | 6.871521
20 | 0.001155504 | 7.344135 | 161597.8 | 0.1881316 | 7113.907 | 80.24677 | 80.27948 | 747.389 | 747.4142 | 27.32577 | 27.32624 | 0.8969436 | 6.34694
21 | 0.001077625 | 7.358819 | 148419.5 | 0.1793988 | 5936.132 | 73.96119 | 73.93756 | 535.9255 | 535.9612 | 23.14365 | 23.14442 | 0.8707292 | 6.250342
22 | 0.0009108287 | 7.651856 | 153569.2 | 0.1761133 | 8580.372 | 84.3957 | 84.36549 | 1542.657 | 1542.688 | 39.27503 | 39.27543 | 0.9463298 | 6.970774
23 | 0.001228838 | 7.286667 | 163068.6 | 0.1886332 | 6431.557 | 76.20108 | 76.25657 | 694.7503 | 694.7853 | 26.35162 | 26.35229 | 0.8919435 | 6.295439
24 | 0.001189548 | 7.242384 | 169821.5 | 0.1876006 | 5241.991 | 69.91606 | 69.9126 | 415.6277 | 415.6638 | 20.38064 | 20.38154 | 0.8493508 | 5.953517
25 | 0.0009402818 | 7.658422 | 163196.8 | 0.1751507 | 7046.218 | 75.73278 | 75.74606 | 1395.712 | 1395.74 | 37.34806 | 37.34843 | 0.9367723 | 7.210548
26 | 0.001213361 | 7.269832 | 160160.6 | 0.1845227 | 5925.87 | 73.63214 | 73.68684 | 569.1216 | 569.1403 | 23.84944 | 23.84984 | 0.8771894 | 6.225403
27 | 0.00111211 | 7.323847 | 162074.6 | 0.1840762 | 5569.935 | 71.94998 | 71.95091 | 455.4933 | 455.5212 | 21.33579 | 21.33645 | 0.8609726 | 6.088394
28 | 0.0007997767 | 7.864217 | 159337.1 | 0.168429 | 8113.411 | 81.52967 | 81.55627 | 1564.922 | 1564.937 | 39.55192 | 39.55211 | 0.9344223 | 7.967315
29 | 0.001286385 | 7.19852 | 174522.8 | 0.189894 | 5846.238 | 73.30923 | 73.33802 | 538.2259 | 538.2512 | 23.19363 | 23.19418 | 0.8714207 | 6.088617
30 | 0.00124765 | 7.191916 | 175257.3 | 0.1911482 | 5044.098 | 68.27079 | 68.27861 | 445.0043 | 445.0272 | 21.0895 | 21.09005 | 0.8580626 | 5.878575
31 | 0.001065034 | 7.493936 | 175549.6 | 0.1790233 | 4846.298 | 64.80962 | 64.85016 | 717.6395 | 717.6738 | 26.78573 | 26.78638 | 0.895207 | 6.739554
32 | 0.001261306 | 7.259795 | 156420.5 | 0.1845644 | 5958.339 | 73.59207 | 73.61962 | 612.9622 | 612.9923 | 24.74966 | 24.75027 | 0.880054 | 6.311691
33 | 0.001155611 | 7.337587 | 156489.8 | 0.1810954 | 5611.448 | 70.96883 | 70.97142 | 645.7398 | 645.7536 | 25.40214 | 25.40241 | 0.8881287 | 6.352546
34 | 0.0009751974 | 7.614434 | 184146.5 | 0.1810429 | 5605.479 | 68.71105 | 68.74292 | 964.9226 | 964.9414 | 31.05756 | 31.05786 | 0.9123544 | 7.102958
35 | 0.001233864 | 7.268119 | 166234.6 | 0.1853507 | 5696.434 | 72.14949 | 72.19368 | 554.788 | 554.8142 | 23.54643 | 23.54699 | 0.877287 | 6.195679
36 | 0.001091974 | 7.406151 | 170012.7 | 0.1829075 | 6113.268 | 73.27931 | 73.29997 | 815.7376 | 815.7505 | 28.54759 | 28.54782 | 0.9074054 | 6.541767
37 | 0.0009196356 | 7.68111 | 159450.9 | 0.1698408 | 6213.487 | 72.06615 | 72.07634 | 1106.297 | 1106.308 | 33.25365 | 33.25381 | 0.9198581 | 7.364345
38 | 0.00122682 | 7.264735 | 160285.3 | 0.1808148 | 5664.073 | 72.11079 | 72.17673 | 525.4279 | 525.4496 | 22.91312 | 22.9136 | 0.872442 | 6.213883
39 | 0.0009601025 | 7.581343 | 158215.6 | 0.1714835 | 6985.071 | 77.81214 | 77.77863 | 1009.37 | 1009.385 | 31.75649 | 31.75674 | 0.9225522 | 6.975833
40 | 0.0007150329 | 7.984118 | 153196.3 | 0.1629549 | 8290.766 | 81.63754 | 81.64545 | 1728.45 | 1728.465 | 41.56976 | 41.56994 | 0.939455 | 8.196267
41 | 0.001222428 | 7.279451 | 163787.1 | 0.1873177 | 6016.751 | 74.44076 | 74.4421 | 541.2112 | 541.2286 | 23.25992 | 23.26029 | 0.8767528 | 6.138137
42 | 0.001217552 | 7.237469 | 165136.7 | 0.1848469 | 5107.42 | 68.76374 | 68.79985 | 439.3567 | 439.374 | 20.95408 | 20.9545 | 0.8546303 | 6.053024
43 | 0.001071911 | 7.48846 | 177595.7 | 0.1807137 | 4907.195 | 65.30995 | 65.35256 | 711.1944 | 711.2172 | 26.66382 | 26.66425 | 0.8969212 | 6.671998
44 | 0.001258339 | 7.255088 | 164174 | 0.1843933 | 5942.206 | 73.7039 | 73.71329 | 577.7455 | 577.7589 | 24.02952 | 24.02981 | 0.8799781 | 6.220868
45 | 0.00112511 | 7.356006 | 160745.2 | 0.1827899 | 5876.056 | 72.8417 | 72.86855 | 637.5766 | 637.588 | 25.24169 | 25.24192 | 0.8893874 | 6.32661
46 | 0.001028897 | 7.512556 | 172684.9 | 0.1808125 | 5180.24 | 66.90407 | 66.93498 | 773.2235 | 773.2405 | 27.80261 | 27.80292 | 0.9065138 | 6.617983
47 | 0.001221072 | 7.291302 | 162771.4 | 0.1842792 | 6224.762 | 75.1174 | 75.14487 | 651.4313 | 651.4482 | 25.51452 | 25.51485 | 0.8888552 | 6.325005
48 | 0.001021677 | 7.494794 | 163719.5 | 0.1792563 | 6401.232 | 75.11824 | 75.10802 | 832.9941 | 833.0086 | 28.84801 | 28.84826 | 0.909477 | 6.725885
49 | 0.0009122173 | 7.671609 | 164419.8 | 0.1734087 | 6264.455 | 72.75466 | 72.78648 | 1052.293 | 1052.306 | 32.43174 | 32.43194 | 0.9192375 | 7.253502
50 | 0.00118831 | 7.320669 | 151647.9 | 0.1776295 | 6317.659 | 75.71043 | 75.72367 | 658.1318 | 658.1511 | 25.64569 | 25.64607 | 0.8866714 | 6.478125
51 | 0.001011315 | 7.495314 | 152123.6 | 0.1734768 | 6508.762 | 75.93644 | 75.90018 | 816.0148 | 816.0422 | 28.55549 | 28.55597 | 0.9115945 | 6.671106
52 | 0.0009434964 | 7.647559 | 173960.6 | 0.1760488 | 5954.883 | 70.39243 | 70.43359 | 1076.333 | 1076.343 | 32.79845 | 32.79861 | 0.9246103 | 7.077934
53 | 0.001194258 | 7.312978 | 170597.1 | 0.1874718 | 6316.203 | 75.22238 | 75.2473 | 727.2304 | 727.2496 | 26.95723 | 26.95759 | 0.9003789 | 6.288775
54 | 0.00113669 | 7.362274 | 173105.2 | 0.1838772 | 5773.275 | 71.93211 | 71.92545 | 668.5094 | 668.5294 | 25.84823 | 25.84862 | 0.8951725 | 6.344206
55 | 0.001117504 | 7.450553 | 193556.1 | 0.1847428 | 5000.585 | 65.30397 | 65.35002 | 802.3294 | 802.3483 | 28.31885 | 28.31918 | 0.9120496 | 6.503148
56 | 0.001201685 | 7.300332 | 170181.3 | 0.1893269 | 5685.384 | 71.94627 | 71.98876 | 574.0554 | 574.0748 | 23.94973 | 23.95014 | 0.8797308 | 6.183318
57 | 0.001105756 | 7.415415 | 174782.6 | 0.1834012 | 6141.211 | 73.28391 | 73.27392 | 843.5625 | 843.5828 | 29.03489 | 29.03525 | 0.9128858 | 6.56049
58 | 0.001031181 | 7.551553 | 179725.1 | 0.1819616 | 5628.991 | 67.98349 | 68.01855 | 1081.062 | 1081.081 | 32.87214 | 32.87245 | 0.9283323 | 6.83873
59 | 0.001211956 | 7.285944 | 161715 | 0.1855549 | 5881.743 | 72.93168 | 72.95332 | 626.1044 | 626.1229 | 25.01103 | 25.0114 | 0.8943356 | 6.150226
60 | 0.001075876 | 7.419214 | 162087.2 | 0.1766195 | 6001.797 | 72.63502 | 72.67003 | 790.4861 | 790.5081 | 28.10192 | 28.10231 | 0.9132647 | 6.456876
61 | 0.001014952 | 7.529192 | 168657.6 | 0.177335 | 5288.307 | 67.28193 | 67.2943 | 831.1803 | 831.1998 | 28.82368 | 28.82402 | 0.9136188 | 6.725646
62 | 0.001210731 | 7.286921 | 159663.7 | 0.1826181 | 5750.01 | 71.96399 | 71.96689 | 638.6037 | 638.6179 | 25.25894 | 25.25922 | 0.8921708 | 6.286983
63 | 0.001110708 | 7.384177 | 167641.3 | 0.1812048 | 6088.481 | 72.71468 | 72.7218 | 867.9207 | 867.9407 | 29.44959 | 29.44993 | 0.9207402 | 6.397905
64 | 0.001105506 | 7.470504 | 181977.3 | 0.1807672 | 4826.661 | 64.65902 | 64.70115 | 714.453 | 714.4713 | 26.72447 | 26.72481 | 0.8987018 | 6.656869
65 | 0.001309061 | 7.180343 | 172293.3 | 0.1881308 | 5116.977 | 68.81713 | 68.84986 | 439.8135 | 439.8288 | 20.96725 | 20.96762 | 0.8600643 | 5.940355
66 | 0.001201275 | 7.293379 | 157994.6 | 0.1782095 | 5200.025 | 68.47995 | 68.50469 | 572.8523 | 572.868 | 23.92699 | 23.92732 | 0.8865106 | 6.246524
67 | 0.0009120124 | 7.663077 | 163326 | 0.1750725 | 6549.447 | 74.39361 | 74.39803 | 1098.893 | 1098.918 | 33.14099 | 33.14138 | 0.9218058 | 7.210629
68 | 0.001237552 | 7.264528 | 165758.8 | 0.1839228 | 5983.811 | 73.65608 | 73.70649 | 624.23 | 624.2618 | 24.97997 | 24.98062 | 0.8876603 | 6.253215
69 | 0.001165921 | 7.3158 | 171333.2 | 0.1873756 | 5706.547 | 71.63454 | 71.65143 | 639.5849 | 639.6106 | 25.27796 | 25.27848 | 0.8951116 | 6.213948
70 | 0.001026674 | 7.511037 | 163626.3 | 0.1747279 | 5047.451 | 65.99384 | 66.029 | 763.9623 | 763.9757 | 27.63187 | 27.63212 | 0.9011437 | 6.755298
71 | 0.00127492 | 7.222137 | 171202.7 | 0.1856674 | 5524.419 | 71.19953 | 71.26233 | 514.8876 | 514.9036 | 22.68661 | 22.68697 | 0.8735978 | 6.095462
72 | 0.001118597 | 7.34927 | 163358.9 | 0.1828254 | 5659.205 | 71.71579 | 71.72038 | 580.8519 | 580.8776 | 24.09496 | 24.09549 | 0.8861866 | 6.275763
73 | 0.0009447221 | 7.646072 | 168895.4 | 0.1728732 | 5652.567 | 69.45049 | 69.4845 | 908.8394 | 908.854 | 30.14127 | 30.14152 | 0.9080011 | 7.174652
74 | 0.001214219 | 7.296927 | 161109.8 | 0.1809422 | 5991.82 | 73.2145 | 73.26867 | 697.8215 | 697.8482 | 26.41124 | 26.41175 | 0.8980427 | 6.366679
75 | 0.00110284 | 7.385573 | 164450.7 | 0.1798465 | 5746.509 | 71.96203 | 71.98043 | 634.074 | 634.1044 | 25.16851 | 25.16912 | 0.8914485 | 6.423423
76 | 0.001095578 | 7.51169 | 184384.2 | 0.1799147 | 5071.497 | 64.86115 | 64.90459 | 938.9228 | 938.9434 | 30.63497 | 30.63531 | 0.9162826 | 6.917805

## trail6_02
layer | energy | entropy | contrast | idm | autocorrelation | mean_x | mean_y | variance_x | variance_y | standard_deviation_x | standard_deviation_y | correlation | dissimilarity
7 | 0.0007960282 | 7.687429 | 145157.6 | 0.1777946 | 7497.748 | 82.91329 | 82.79998 | 705.4923 | 705.5157 | 26.55868 | 26.55912 | 0.8947812 | 6.52122
8 | 0.0008539902 | 7.576931 | 149945.7 | 0.1861311 | 8116.151 | 86.92647 | 86.82704 | 632.1373 | 632.1614 | 25.13789 | 25.13837 | 0.8979137 | 6.0738
9 | 0.0008775684 | 7.568452 | 152095.2 | 0.1878571 | 6776.277 | 78.76311 | 78.64501 | 649.6604 | 649.6973 | 25.48513 | 25.48586 | 0.8943999 | 6.149983
10 | 0.000705696 | 7.799463 | 130719.3 | 0.1717466 | 8323.94 | 87.45851 | 87.36396 | 748.519 | 748.5393 | 27.34604 | 27.34642 | 0.9094931 | 6.658025
11 | 0.0009393974 | 7.490344 | 138855.7 | 0.1767926 | 7799.691 | 84.97643 | 84.87371 | 652.4968 | 652.5214 | 25.5355 | 25.53598 | 0.8985172 | 6.181156
12 | 0.0007608289 | 7.681054 | 156563.7 | 0.1903909 | 7448.105 | 82.07141 | 81.99269 | 778.6328 | 778.653 | 27.90004 | 27.9004 | 0.9208829 | 6.048465
13 | 0.0006470487 | 7.970427 | 145166.4 | 0.1730237 | 9761.281 | 92.11111 | 92.005 | 1366.359 | 1366.382 | 36.95524 | 36.95555 | 0.9395127 | 7.324573
14 | 0.000908394 | 7.528198 | 140660.6 | 0.1788611 | 8338.083 | 87.40111 | 87.30002 | 769.3952 | 769.424 | 27.72767 | 27.72819 | 0.9181442 | 6.131683
15 | 0.0007366072 | 7.692799 | 158941.7 | 0.19981 | 7424.826 | 82.08475 | 82.0085 | 750.3628 | 750.382 | 27.39114 | 27.39149 | 0.9220646 | 5.882107
16 | 0.0005908046 | 8.050042 | 156064 | 0.1837984 | 10080.13 | 92.81115 | 92.72237 | 1557.315 | 1557.329 | 39.45955 | 39.45973 | 0.9465626 | 7.370003
17 | 0.0008693792 | 7.567678 | 154509.6 | 0.1840182 | 8945.915 | 89.38825 | 89.31874 | 1023.564 | 1023.586 | 31.97129 | 31.97164 | 0.9371758 | 6.065596
18 | 0.0008504879 | 7.573913 | 152426.8 | 0.1900287 | 6959.869 | 79.49249 | 79.38577 | 707.654 | 707.6742 | 26.57772 | 26.57811 | 0.9150849 | 5.840665
19 | 0.0008025769 | 7.717179 | 143178.4 | 0.1724821 | 9550.943 | 91.42989 | 91.31177 | 1268.76 | 1268.79 | 35.5973 | 35.59772 | 0.9448282 | 6.613487
20 | 0.001123879 | 7.344224 | 162833.1 | 0.1949595 | 7627.066 | 82.65887 | 82.57006 | 864.2098 | 864.2295 | 29.3838 | 29.38414 | 0.9265402 | 5.923947
21 | 0.001039617 | 7.403273 | 159464 | 0.1859085 | 6529.528 | 76.76093 | 76.6443 | 708.5981 | 708.6239 | 26.6153 | 26.61579 | 0.910273 | 6.102447
22 | 0.0008919657 | 7.66527 | 162051.5 | 0.1804943 | 9100.527 | 87.55942 | 87.42524 | 1525.368 | 1525.403 | 39.05351 | 39.05397 | 0.9472125 | 6.924804
23 | 0.001212583 | 7.278096 | 166663.2 | 0.1950891 | 6850.812 | 79.37268 | 79.3108 | 622.5741 | 622.5933 | 24.94139 | 24.94178 | 0.8909476 | 6.001826
24 | 0.001114078 | 7.351113 | 172041.2 | 0.1906642 | 6278.92 | 75.4146 | 75.30127 | 665.8601 | 665.8817 | 25.78816 | 25.78858 | 0.8990994 | 6.116862
25 | 0.0009764175 | 7.590246 | 177095.7 | 0.1875818 | 8026.948 | 80.75003 | 80.69508 | 1586.821 | 1586.842 | 39.81926 | 39.81952 | 0.9505374 | 6.727365
26 | 0.001206095 | 7.325386 | 167627.4 | 0.1901435 | 6827.746 | 78.41215 | 78.3651 | 754.0203 | 754.0465 | 27.45122 | 27.4517 | 0.904261 | 6.314355
27 | 0.001097706 | 7.36438 | 160924.1 | 0.1872044 | 6470.201 | 76.80956 | 76.73977 | 644.075 | 644.0939 | 25.36838 | 25.36876 | 0.8922571 | 6.238384
28 | 0.0007681218 | 7.897452 | 159862.1 | 0.1749445 | 9297.836 | 86.87018 | 86.81905 | 1847.745 | 1847.756 | 42.98232 | 42.98245 | 0.9495748 | 7.644475
29 | 0.00122574 | 7.27096 | 165447.3 | 0.1926197 | 6281.107 | 75.86811 | 75.85465 | 590.6984 | 590.7054 | 24.29659 | 24.29674 | 0.8891148 | 5.988194
30 | 0.001126865 | 7.35719 | 168787.5 | 0.189845 | 6072.671 | 73.91298 | 73.86134 | 681.9021 | 681.913 | 26.10082 | 26.10103 | 0.8975536 | 6.194862
31 | 0.001016689 | 7.511132 | 177447.3 | 0.1845351 | 5469.625 | 68.87697 | 68.87529 | 796.2045 | 796.2164 | 28.21105 | 28.21126 | 0.9097561 | 6.565165
32 | 0.001216588 | 7.327986 | 166468.3 | 0.1888466 | 6609.587 | 76.81087 | 76.76604 | 785.7317 | 785.7533 | 28.02182 | 28.02221 | 0.9060172 | 6.353793
33 | 0.001113247 | 7.376875 | 168591.8 | 0.1855343 | 5961.473 | 73.27832 | 73.23298 | 661.6588 | 661.6758 | 25.71146 | 25.7118 | 0.8973993 | 6.301828
34 | 0.0009456546 | 7.629804 | 176364.5 | 0.1817022 | 6169.985 | 72.29611 | 72.27998 | 1022.681 | 1022.691 | 31.97401 | 31.97416 | 0.9219081 | 6.946334
35 | 0.001143134 | 7.374331 | 167371.3 | 0.1901542 | 6689.064 | 77.61 | 77.60982 | 734.5428 | 734.5613 | 27.09376 | 27.0941 | 0.9049424 | 6.269077
36 | 0.0009875943 | 7.534411 | 160906.2 | 0.1798441 | 6834.741 | 77.89128 | 77.79856 | 847.5185 | 847.5427 | 29.09805 | 29.09847 | 0.9121221 | 6.731171
37 | 0.0008231674 | 7.810056 | 179335.9 | 0.1798845 | 7150.865 | 76.81376 | 76.77606 | 1339.169 | 1339.178 | 36.58983 | 36.58996 | 0.9347563 | 7.38841
38 | 0.001140262 | 7.392254 | 156714.7 | 0.1836247 | 6595.642 | 77.18765 | 77.12061 | 713.1423 | 713.1582 | 26.69979 | 26.70009 | 0.900342 | 6.408037
39 | 0.0009274202 | 7.631255 | 147786.3 | 0.1715535 | 7481.898 | 80.67711 | 80.563 | 1059.088 | 1059.111 | 32.53767 | 32.53803 | 0.9263701 | 6.966819
40 | 0.0006811524 | 8.041512 | 152435 | 0.162136 | 9198.21 | 85.65011 | 85.56703 | 1968.56 | 1968.574 | 44.35985 | 44.36 | 0.9480874 | 8.141954
41 | 0.001211813 | 7.295662 | 171167.7 | 0.193363 | 6744.947 | 78.03095 | 77.97457 | 727.8898 | 727.8958 | 26.96828 | 26.96839 | 0.9057682 | 6.109645
42 | 0.001097721 | 7.42498 | 166953 | 0.1881226 | 6460.004 | 75.86869 | 75.78473 | 779.8339 | 779.8544 | 27.9123 | 27.91267 | 0.9088915 | 6.36832
43 | 0.0009673173 | 7.614402 | 169149.9 | 0.179022 | 6095.605 | 71.75594 | 71.74711 | 1024.604 | 1024.612 | 32.00176 | 32.00189 | 0.9228703 | 6.905435
44 | 0.001183636 | 7.393894 | 157908.2 | 0.1817389 | 7219.567 | 79.52328 | 79.44166 | 981.5618 | 981.5814 | 31.31946 | 31.31978 | 0.9175989 | 6.715326
45 | 0.001057344 | 7.484585 | 169705.4 | 0.1853709 | 6816.672 | 77.30644 | 77.19038 | 924.2126 | 924.2397 | 30.38802 | 30.38847 | 0.9172118 | 6.649631
46 | 0.000925837 | 7.645534 | 176525.7 | 0.1814539 | 6115.623 | 72.14351 | 72.09329 | 992.3879 | 992.4046 | 31.49775 | 31.49802 | 0.9202877 | 6.954343
47 | 0.001166215 | 7.381227 | 164643 | 0.1885279 | 7141.624 | 79.11793 | 79.07274 | 962.1692 | 962.185 | 31.00784 | 31.0081 | 0.9189754 | 6.540855
48 | 0.0009673309 | 7.58482 | 152124 | 0.1741839 | 7481.922 | 80.15362 | 80.03669 | 1144.278 | 1144.305 | 33.81467 | 33.81508 | 0.9306027 | 6.921106
49 | 0.0008685848 | 7.723826 | 173904 | 0.1783518 | 7378.004 | 78.06584 | 78.00953 | 1372.827 | 1372.841 | 37.04641 | 37.04659 | 0.9371223 | 7.224348
50 | 0.001163064 | 7.368874 | 171189.5 | 0.1894239 | 7001.22 | 78.98735 | 78.90955 | 841.4814 | 841.4965 | 28.99542 | 28.99568 | 0.9113522 | 6.425176
51 | 0.0009205477 | 7.629152 | 159652.6 | 0.1779758 | 7638.134 | 81.34719 | 81.22067 | 1108.264 | 1108.288 | 33.2814 | 33.28176 | 0.9290244 | 6.924054
52 | 0.0009682373 | 7.587252 | 170258.8 | 0.1821137 | 6031.824 | 72.09804 | 72.06115 | 909.8842 | 909.8949 | 30.15871 | 30.15889 | 0.9176719 | 6.733903
53 | 0.001237483 | 7.288699 | 168241.6 | 0.191995 | 6166.278 | 75.22065 | 75.21876 | 578.9232 | 578.9306 | 24.05373 | 24.05389 | 0.8761827 | 6.265147
54 | 0.001150135 | 7.355979 | 171275.2 | 0.1892087 | 6172.208 | 74.03774 | 73.97935 | 760.9732 | 760.9849 | 27.57484 | 27.57506 | 0.9114974 | 6.249486
55 | 0.001024979 | 7.557045 | 185481.1 | 0.1836713 | 5878.251 | 69.59928 | 69.58939 | 1111.815 | 1111.818 | 33.33877 | 33.33882 | 0.9295789 | 6.859088
56 | 0.001249576 | 7.284783 | 163733.9 | 0.1872313 | 6217.365 | 75.04698 | 75.00665 | 654.3261 | 654.3334 | 25.57331 | 25.57346 | 0.8977445 | 6.160095
57 | 0.001129647 | 7.39403 | 175669.4 | 0.188124 | 6327.968 | 74.66754 | 74.60728 | 821.1877 | 821.203 | 28.64387 | 28.64414 | 0.920459 | 6.271714
58 | 0.001037692 | 7.50597 | 187435.7 | 0.1864985 | 5710.694 | 69.92174 | 69.90001 | 893.1463 | 893.162 | 29.87561 | 29.87588 | 0.9197788 | 6.552201
59 | 0.001239184 | 7.278636 | 168925.4 | 0.1896994 | 6205.401 | 74.73005 | 74.69699 | 692.261 | 692.2672 | 26.30213 | 26.30225 | 0.8987832 | 6.207795
60 | 0.001078839 | 7.459623 | 177843.8 | 0.1870193 | 7150.642 | 77.40467 | 77.31177 | 1238.215 | 1238.232 | 35.17249 | 35.17274 | 0.9402063 | 6.533235
61 | 0.0009838413 | 7.585412 | 170655 | 0.1802628 | 6244.742 | 72.62897 | 72.60288 | 1047.631 | 1047.645 | 32.35898 | 32.3592 | 0.9259717 | 6.820608
62 | 0.001148963 | 7.410424 | 164610.8 | 0.1815482 | 6707.399 | 76.68978 | 76.67724 | 900.8598 | 900.865 | 30.00578 | 30.00587 | 0.9166831 | 6.571466
63 | 0.001064523 | 7.46559 | 166958.7 | 0.1799418 | 6899.801 | 77.26406 | 77.17182 | 1008.236 | 1008.253 | 31.73655 | 31.73681 | 0.9275543 | 6.619319
64 | 0.001010669 | 7.551288 | 181191 | 0.1857561 | 5962.691 | 70.7923 | 70.76869 | 1025.265 | 1025.273 | 32.01111 | 32.01125 | 0.9277119 | 6.671998
65 | 0.001305896 | 7.217336 | 175071.7 | 0.1912787 | 5937.262 | 72.98518 | 72.98164 | 677.0585 | 677.0667 | 26.0106 | 26.01076 | 0.9005112 | 6.078082
66 | 0.001200941 | 7.302832 | 181606.1 | 0.186981 | 5324.703 | 69.16633 | 69.10815 | 610.4727 | 610.4809 | 24.70088 | 24.70105 | 0.8906805 | 6.171154
67 | 0.0007983826 | 7.842212 | 166469.5 | 0.1752303 | 8401.515 | 82.50471 | 82.44838 | 1690.345 | 1690.361 | 41.10695 | 41.10714 | 0.9447698 | 7.584456
68 | 0.001220596 | 7.307806 | 160084.1 | 0.1856538 | 6462.99 | 76.60043 | 76.56037 | 664.7839 | 664.8072 | 25.77234 | 25.7728 | 0.8984907 | 6.200469
69 | 0.001078781 | 7.439662 | 167512.1 | 0.1839896 | 6471.584 | 75.03443 | 74.94154 | 919.8061 | 919.8268 | 30.31119 | 30.31153 | 0.9205591 | 6.482959
70 | 0.0009531002 | 7.636161 | 179527.7 | 0.1829569 | 6535.79 | 73.50845 | 73.4804 | 1218.907 | 1218.918 | 34.90617 | 34.90634 | 0.9290957 | 7.089849
71 | 0.001216646 | 7.330705 | 159111.3 | 0.1840193 | 6506.75 | 76.39966 | 76.35888 | 745.0924 | 745.1064 | 27.28809 | 27.28835 | 0.9016922 | 6.452153
72 | 0.001059509 | 7.475904 | 172642.5 | 0.1844485 | 7160.003 | 77.98178 | 77.90351 | 1159.343 | 1159.366 | 34.03102 | 34.03137 | 0.9339366 | 6.702772
73 | 0.000931749 | 7.681286 | 173596.3 | 0.1774404 | 6777.324 | 74.7556 | 74.73332 | 1274.839 | 1274.85 | 35.69441 | 35.69457 | 0.9321416 | 7.294064
74 | 0.001143045 | 7.412266 | 152254.9 | 0.178151 | 6825.7 | 77.63745 | 77.62532 | 875.0151 | 875.0183 | 29.57174 | 29.5718 | 0.9116965 | 6.688617
75 | 0.001099649 | 7.406112 | 180251.1 | 0.1886917 | 6562.55 | 75.09131 | 75.03834 | 997.0001 | 997.0131 | 31.56013 | 31.56034 | 0.9290337 | 6.37364
76 | 0.001047528 | 7.519794 | 181033.9 | 0.1834093 | 5296.959 | 67.4353 | 67.41094 | 820.5839 | 820.5948 | 28.64162 | 28.64181 | 0.9139639 | 6.623366

## trail6_03
layer | energy | entropy | contrast | idm | autocorrelation | mean_x | mean_y | variance_x | variance_y | standard_deviation_x | standard_deviation_y | correlation | dissimilarity
7 | 0.0007949681 | 7.65546 | 149618.4 | 0.1834824 | 7496.344 | 83.10746 | 82.94657 | 675.1631 | 675.1991 | 25.98065 | 25.98135 | 0.890285 | 6.209909
8 | 0.0007743576 | 7.647964 | 139163.8 | 0.182279 | 8070.624 | 86.58249 | 86.44429 | 646.7582 | 646.7894 | 25.42196 | 25.42258 | 0.9011639 | 5.947805
9 | 0.0008348189 | 7.609864 | 161878.6 | 0.1921972 | 6857.849 | 79.07265 | 78.94438 | 686.0407 | 686.074 | 26.19021 | 26.19085 | 0.8947403 | 6.046522
10 | 0.0006938205 | 7.822375 | 138324.7 | 0.1772885 | 8291.712 | 86.99504 | 86.88309 | 803.5074 | 803.5291 | 28.33567 | 28.33606 | 0.9093742 | 6.605489
11 | 0.0008581792 | 7.57163 | 132630.9 | 0.1767328 | 8569.578 | 89.58237 | 89.47151 | 622.9307 | 622.9518 | 24.95282 | 24.95325 | 0.8879245 | 6.281766
12 | 0.0007147403 | 7.752602 | 151159.1 | 0.1831112 | 7335.781 | 81.50215 | 81.38988 | 768.4034 | 768.4304 | 27.7173 | 27.71779 | 0.9122029 | 6.318328
13 | 0.0006224554 | 7.960405 | 143565.9 | 0.1798107 | 9336.004 | 91.0829 | 90.99029 | 1123.086 | 1123.104 | 33.50673 | 33.507 | 0.9315471 | 6.919607
14 | 0.0008160631 | 7.628718 | 133308.6 | 0.1801429 | 9070.092 | 91.20511 | 91.10044 | 825.4367 | 825.4595 | 28.71293 | 28.71334 | 0.9192581 | 6.17531
15 | 0.0007019073 | 7.759733 | 157895.5 | 0.1983673 | 7636.097 | 83.00047 | 82.90976 | 814.8453 | 814.8629 | 28.54464 | 28.54495 | 0.9234292 | 6.003524
16 | 0.0005953734 | 8.046034 | 155101.8 | 0.184144 | 10190.21 | 93.48058 | 93.38949 | 1542.136 | 1542.153 | 39.26742 | 39.26764 | 0.945818 | 7.27914
17 | 0.0007665374 | 7.706392 | 149675.1 | 0.1881126 | 9338.715 | 91.26298 | 91.18837 | 1080.363 | 1080.377 | 32.85381 | 32.85403 | 0.9384774 | 6.129393
18 | 0.0007564763 | 7.701294 | 150756.8 | 0.1948446 | 7578.58 | 82.34943 | 82.24649 | 866.4353 | 866.4585 | 29.42393 | 29.42432 | 0.927078 | 5.967839
19 | 0.0007707807 | 7.742613 | 145397.7 | 0.1798801 | 9400.435 | 91.14024 | 91.00506 | 1172.128 | 1172.164 | 34.21785 | 34.21838 | 0.94059 | 6.439727
20 | 0.001068881 | 7.373349 | 158578 | 0.1962 | 7695.082 | 83.95758 | 83.84102 | 721.5795 | 721.6241 | 26.85785 | 26.85869 | 0.9080543 | 5.961118
21 | 0.001028809 | 7.362277 | 167200.6 | 0.1939981 | 6344.91 | 76.64016 | 76.49549 | 540.787 | 540.8281 | 23.25157 | 23.25246 | 0.8902604 | 5.748718
22 | 0.0009162408 | 7.58417 | 163000.1 | 0.1873323 | 8314.205 | 84.70392 | 84.5481 | 1224.753 | 1224.816 | 34.98775 | 34.98866 | 0.9399102 | 6.532547
23 | 0.001216073 | 7.284262 | 158622.8 | 0.1968562 | 7555.524 | 82.68507 | 82.59713 | 794.8537 | 794.8774 | 28.1801 | 28.18053 | 0.9117468 | 6.06872
24 | 0.001089317 | 7.340651 | 167303.9 | 0.1950375 | 6292.231 | 75.91638 | 75.809 | 601.7162 | 601.7447 | 24.52151 | 24.5221 | 0.8906167 | 5.995236
25 | 0.0009614068 | 7.582977 | 171923.2 | 0.1881879 | 8020.259 | 81.74379 | 81.65991 | 1422.308 | 1422.327 | 37.7009 | 37.70116 | 0.9442618 | 6.709181
26 | 0.00120016 | 7.315351 | 167320.3 | 0.1948377 | 7156.321 | 80.14842 | 80.03352 | 813.8162 | 813.835 | 28.51672 | 28.51704 | 0.9098758 | 6.269637
27 | 0.001040862 | 7.425402 | 167329.2 | 0.1939209 | 6786.603 | 78.22126 | 78.09631 | 743.514 | 743.5467 | 27.25089 | 27.2515 | 0.9094667 | 6.161831
28 | 0.0008135934 | 7.821023 | 161424.2 | 0.177015 | 8724.077 | 84.83086 | 84.7308 | 1627.256 | 1627.281 | 40.33674 | 40.33706 | 0.9434408 | 7.49306
29 | 0.001160967 | 7.378943 | 156129.6 | 0.1873067 | 7017.624 | 79.71213 | 79.61494 | 742.1922 | 742.2184 | 27.23463 | 27.23512 | 0.9029837 | 6.369708
30 | 0.001138975 | 7.384559 | 169967.9 | 0.1922411 | 6394.005 | 75.83169 | 75.71936 | 722.3578 | 722.3879 | 26.8681 | 26.86866 | 0.9009685 | 6.274317
31 | 0.00100483 | 7.561887 | 176186.2 | 0.1909997 | 5827.326 | 70.77658 | 70.72709 | 897.9781 | 897.997 | 29.96141 | 29.96172 | 0.9132544 | 6.617441
32 | 0.001218059 | 7.310579 | 186105.9 | 0.200059 | 6600.579 | 76.95499 | 76.88163 | 759.3645 | 759.3832 | 27.54707 | 27.54742 | 0.8994114 | 6.22876
33 | 0.001097973 | 7.424752 | 159817.9 | 0.1862555 | 6332.053 | 75.61575 | 75.51161 | 691.9808 | 692.0083 | 26.29691 | 26.29743 | 0.8973354 | 6.437812
34 | 0.0009482836 | 7.624615 | 174299.6 | 0.1831065 | 6412.689 | 73.69308 | 73.60411 | 1067.635 | 1067.662 | 32.66912 | 32.66955 | 0.924505 | 6.914667
35 | 0.001129952 | 7.44721 | 159996.8 | 0.1846191 | 7237.624 | 80.06119 | 79.96063 | 912.6564 | 912.6724 | 30.19987 | 30.20013 | 0.914342 | 6.666357
36 | 0.001013001 | 7.533051 | 156458.6 | 0.182544 | 7114.539 | 79.26301 | 79.17826 | 909.5417 | 909.5582 | 30.14748 | 30.14776 | 0.9202755 | 6.708683
37 | 0.0008275381 | 7.792005 | 177036.8 | 0.1798831 | 7908.359 | 80.36484 | 80.28042 | 1540.543 | 1540.563 | 39.24264 | 39.24289 | 0.9442871 | 7.295563
38 | 0.0009724076 | 7.635127 | 156102.1 | 0.1806747 | 8044.832 | 83.36004 | 83.27955 | 1183.186 | 1183.203 | 34.38532 | 34.38557 | 0.9304788 | 7.034119
39 | 0.0008701869 | 7.751874 | 159766.4 | 0.1749802 | 8486.729 | 84.79823 | 84.72318 | 1383.133 | 1383.147 | 37.18205 | 37.18223 | 0.940247 | 7.256898
40 | 0.0007187709 | 7.969723 | 168962.1 | 0.171349 | 9090.816 | 85.30733 | 85.21175 | 1910.337 | 1910.355 | 43.70614 | 43.70634 | 0.9532242 | 7.727249
41 | 0.00115472 | 7.402167 | 154422.8 | 0.1862577 | 7108.426 | 79.83051 | 79.72349 | 815.116 | 815.1421 | 28.53782 | 28.53828 | 0.9111138 | 6.445545
42 | 0.001069454 | 7.464638 | 174316.4 | 0.19171 | 7123.622 | 79.03832 | 78.92714 | 953.8554 | 953.8865 | 30.87118 | 30.87169 | 0.9264734 | 6.415253
43 | 0.0009082561 | 7.684238 | 173344.7 | 0.1847332 | 6682.963 | 74.92978 | 74.89417 | 1150.663 | 1150.678 | 33.91441 | 33.91463 | 0.9294629 | 6.931255
44 | 0.001108712 | 7.465999 | 159720.2 | 0.1873417 | 7501.98 | 81.47957 | 81.40326 | 947.4953 | 947.511 | 30.77172 | 30.77198 | 0.9160041 | 6.688658
45 | 0.001013941 | 7.545248 | 157445.5 | 0.1834289 | 7347.767 | 80.14501 | 79.99962 | 1009.069 | 1009.099 | 31.752 | 31.75248 | 0.9259657 | 6.744365
46 | 0.0009092738 | 7.681524 | 163127.6 | 0.1803471 | 6817.252 | 76.13671 | 76.08464 | 1108.38 | 1108.388 | 33.28672 | 33.28684 | 0.9228179 | 7.088909
47 | 0.001098219 | 7.497145 | 158506.6 | 0.1831682 | 7705.588 | 81.98425 | 81.87832 | 1071.98 | 1071.998 | 32.72737 | 32.72765 | 0.9245165 | 6.840323
48 | 0.0009400387 | 7.631054 | 162593.2 | 0.1810057 | 7856.265 | 82.11602 | 81.99507 | 1199.736 | 1199.757 | 34.62588 | 34.62619 | 0.9347815 | 6.907131
49 | 0.0008213455 | 7.798469 | 153427.7 | 0.1734509 | 7640.357 | 80.28325 | 80.21353 | 1283.842 | 1283.856 | 35.82387 | 35.82407 | 0.9336596 | 7.309527
50 | 0.001100747 | 7.453334 | 155422.8 | 0.1889155 | 7441.498 | 81.75006 | 81.63489 | 845.2664 | 845.2855 | 29.06309 | 29.06342 | 0.9068664 | 6.604429
51 | 0.0009601472 | 7.584184 | 161246.5 | 0.1837394 | 7727.988 | 81.66748 | 81.57035 | 1139.94 | 1139.955 | 33.7551 | 33.75533 | 0.9341219 | 6.681925
52 | 0.0008907467 | 7.697581 | 172165.3 | 0.1823735 | 6920.289 | 76.39856 | 76.35563 | 1166.611 | 1166.618 | 34.1508 | 34.15089 | 0.9304258 | 7.038814
53 | 0.001202759 | 7.34113 | 167086.9 | 0.1920989 | 6734.887 | 77.75974 | 77.67254 | 766.1742 | 766.1913 | 27.6662 | 27.66651 | 0.9054329 | 6.326109
54 | 0.001084705 | 7.417462 | 172124.5 | 0.1915943 | 6168.695 | 74.40254 | 74.30432 | 708.2853 | 708.3077 | 26.60513 | 26.60556 | 0.9020963 | 6.268411
55 | 0.0009280695 | 7.666194 | 176267.9 | 0.1830479 | 6382.239 | 73.47378 | 73.42844 | 1064.822 | 1064.837 | 32.62472 | 32.62494 | 0.9254848 | 6.94932
56 | 0.001190412 | 7.350525 | 165264.6 | 0.1907474 | 6606.873 | 76.90779 | 76.85533 | 766.2368 | 766.2439 | 27.67024 | 27.67037 | 0.9069929 | 6.244153
57 | 0.001111322 | 7.414908 | 172888.8 | 0.1886153 | 6576.92 | 75.91908 | 75.81841 | 885.8758 | 885.8965 | 29.74793 | 29.74829 | 0.9250765 | 6.321716
58 | 0.001022858 | 7.533329 | 192542.2 | 0.1868116 | 6197.863 | 72.24786 | 72.17937 | 1055.393 | 1055.405 | 32.48027 | 32.48045 | 0.9301727 | 6.61264
59 | 0.001169573 | 7.379398 | 163403.4 | 0.1883641 | 6606.422 | 77.10856 | 76.96674 | 744.5389 | 744.5662 | 27.2804 | 27.2809 | 0.9007516 | 6.433485
60 | 0.0009829264 | 7.568237 | 180256 | 0.1886789 | 7496.876 | 79.7978 | 79.64655 | 1215.753 | 1215.781 | 34.85313 | 34.85354 | 0.9372158 | 6.715222
61 | 0.0009195434 | 7.670787 | 180950.3 | 0.1863796 | 7310.524 | 77.07142 | 76.97693 | 1456.104 | 1456.121 | 38.1541 | 38.15432 | 0.9451883 | 6.891389
62 | 0.001057452 | 7.5283 | 163896.5 | 0.1840602 | 7720.818 | 81.38047 | 81.26145 | 1185.495 | 1185.519 | 34.41664 | 34.417 | 0.932771 | 6.861197
63 | 0.001013413 | 7.526845 | 174631.5 | 0.1859496 | 7354.725 | 79.43458 | 79.31107 | 1124.052 | 1124.086 | 33.52398 | 33.52449 | 0.9376463 | 6.587351
64 | 0.0009120991 | 7.704683 | 187084.9 | 0.1816334 | 7462.445 | 77.12369 | 77.04015 | 1602.592 | 1602.604 | 40.02241 | 40.02256 | 0.9476685 | 7.171977
65 | 0.001213935 | 7.340781 | 174890 | 0.1922009 | 6749.304 | 76.96469 | 76.87457 | 902.3737 | 902.3924 | 30.02849 | 30.0288 | 0.9213484 | 6.264504
66 | 0.001165045 | 7.381916 | 187568.2 | 0.1860455 | 6395.524 | 73.82889 | 73.71106 | 1021.75 | 1021.773 | 31.95377 | 31.95413 | 0.931894 | 6.465354
67 | 0.0007316402 | 7.947946 | 166336.6 | 0.1760006 | 9359.249 | 86.53246 | 86.42259 | 1976.151 | 1976.178 | 44.4508 | 44.4511 | 0.9511564 | 7.821582
68 | 0.00116549 | 7.384455 | 169713.2 | 0.1941578 | 7188.298 | 79.7379 | 79.66822 | 910.2089 | 910.2262 | 30.15719 | 30.15748 | 0.9166338 | 6.403608
69 | 0.0009948691 | 7.544002 | 160842.4 | 0.1852679 | 6967.54 | 78.73758 | 78.63062 | 845.0594 | 845.0753 | 29.06206 | 29.06233 | 0.9173188 | 6.509815
70 | 0.0008582361 | 7.7438 | 171159.7 | 0.1814137 | 7190.152 | 77.55347 | 77.49165 | 1261.176 | 1261.191 | 35.50642 | 35.50663 | 0.9346102 | 7.139873
71 | 0.0011217 | 7.425048 | 165903.5 | 0.1906927 | 7131.441 | 79.50765 | 79.42556 | 887.8933 | 887.9109 | 29.78687 | 29.78716 | 0.9180394 | 6.431136
72 | 0.0009795682 | 7.53273 | 160293.5 | 0.1816336 | 6902.13 | 78.51098 | 78.41353 | 812.6052 | 812.6239 | 28.501 | 28.50133 | 0.9166458 | 6.505208
73 | 0.0008798284 | 7.731353 | 176996.7 | 0.181724 | 7192.738 | 76.69367 | 76.63579 | 1397.49 | 1397.503 | 37.37647 | 37.37664 | 0.9399698 | 7.162548
74 | 0.001118667 | 7.450038 | 154615.9 | 0.1831774 | 7133.297 | 79.74663 | 79.65148 | 856.3673 | 856.3809 | 29.25424 | 29.25447 | 0.9107548 | 6.677526
75 | 0.00101794 | 7.496815 | 172793.4 | 0.1900449 | 6517.28 | 76.62724 | 76.54183 | 721.005 | 721.02 | 26.83716 | 26.83744 | 0.9021817 | 6.482545
76 | 0.0009737049 | 7.570458 | 186644.3 | 0.1875705 | 5858.071 | 70.52256 | 70.46479 | 959.9273 | 959.9368 | 30.97834 | 30.97849 | 0.9245565 | 6.630265

## trail6_04
layer | energy | entropy | contrast | idm | autocorrelation | mean_x | mean_y | variance_x | variance_y | standard_deviation_x | standard_deviation_y | correlation | dissimilarity
7 | 0.0007978059 | 7.668872 | 153653.7 | 0.1912948 | 7491.32 | 82.56339 | 82.45945 | 754.7279 | 754.7428 | 27.47121 | 27.47148 | 0.9034845 | 6.027319
8 | 0.0007392886 | 7.718038 | 131257.1 | 0.1744009 | 8180.282 | 86.75219 | 86.65806 | 731.2955 | 731.3078 | 27.03908 | 27.03931 | 0.9035196 | 6.278442
9 | 0.0008238432 | 7.645177 | 166473.9 | 0.1953942 | 7162.288 | 80.02094 | 79.91253 | 837.8612 | 837.8846 | 28.94152 | 28.94193 | 0.9140603 | 6.014586
10 | 0.0006602789 | 7.846839 | 138443 | 0.1799421 | 8643.541 | 88.88246 | 88.81142 | 817.7175 | 817.7263 | 28.59165 | 28.5918 | 0.9138484 | 6.487424
11 | 0.0006915996 | 7.786615 | 140561.8 | 0.186429 | 9117.233 | 91.20228 | 91.12838 | 869.9424 | 869.9547 | 29.4842 | 29.48441 | 0.9239087 | 6.141003
12 | 0.0006373656 | 7.907227 | 163553.9 | 0.1862839 | 7951.467 | 83.34399 | 83.2668 | 1086.614 | 1086.623 | 32.96266 | 32.96279 | 0.9298512 | 6.627026
13 | 0.0005898809 | 8.043 | 149305.5 | 0.1809839 | 10261.44 | 94.51732 | 94.45206 | 1411.215 | 1411.224 | 37.561 | 37.56112 | 0.9438681 | 7.082352
14 | 0.0006741894 | 7.830812 | 145810.7 | 0.186983 | 9715.726 | 93.29356 | 93.22777 | 1082.59 | 1082.599 | 32.89399 | 32.89412 | 0.9386714 | 6.252969
15 | 0.0006338173 | 7.90662 | 161072.5 | 0.193991 | 8283.891 | 85.18866 | 85.1229 | 1100.558 | 1100.568 | 33.17399 | 33.17413 | 0.9359564 | 6.399014
16 | 0.0005730228 | 8.061089 | 150785.4 | 0.1845112 | 10686.38 | 96.09903 | 96.03665 | 1537.516 | 1537.523 | 39.20969 | 39.20978 | 0.9472959 | 7.063756
17 | 0.0006577812 | 7.855077 | 156870.9 | 0.1972345 | 9551.778 | 91.81905 | 91.76975 | 1191.989 | 1191.995 | 34.52118 | 34.52127 | 0.9430749 | 6.208423
18 | 0.00071854 | 7.750059 | 163284.8 | 0.2015914 | 8015.302 | 84.01094 | 83.93985 | 1024.288 | 1024.3 | 32.00175 | 32.00193 | 0.9380118 | 5.915203
19 | 0.0008074543 | 7.680613 | 148213.8 | 0.1802134 | 9190.468 | 89.70219 | 89.5729 | 1220.339 | 1220.365 | 34.92329 | 34.92367 | 0.9445411 | 6.324784
20 | 0.001013049 | 7.423048 | 168269.9 | 0.2003628 | 8594.775 | 86.68748 | 86.61761 | 1151.787 | 1151.798 | 33.93592 | 33.93609 | 0.9423761 | 5.862079
21 | 0.0009479015 | 7.479404 | 159244.8 | 0.1895937 | 6857.489 | 78.5552 | 78.45168 | 755.1743 | 755.1953 | 27.47221 | 27.4726 | 0.9162395 | 5.875985
22 | 0.0009331771 | 7.53927 | 174979.1 | 0.1921079 | 8159.388 | 83.70363 | 83.57659 | 1234.622 | 1234.655 | 35.12719 | 35.12767 | 0.9417737 | 6.306965
23 | 0.001120955 | 7.361673 | 162674.6 | 0.198917 | 8101.48 | 84.78921 | 84.68854 | 989.0709 | 989.0847 | 31.43935 | 31.43957 | 0.9297213 | 6.048652
24 | 0.001022928 | 7.398195 | 166416 | 0.1995916 | 6589.39 | 77.69784 | 77.62871 | 621.9893 | 622.003 | 24.93765 | 24.93793 | 0.8955533 | 5.882706
25 | 0.0009424297 | 7.577024 | 174809.5 | 0.1942016 | 7413.348 | 79.69285 | 79.65386 | 1142.118 | 1142.126 | 33.7875 | 33.78762 | 0.93137 | 6.611059
26 | 0.001199588 | 7.314202 | 157453.4 | 0.1941466 | 7017.156 | 80.03526 | 79.97983 | 688.9461 | 688.9534 | 26.23856 | 26.2387 | 0.8923844 | 6.221566
27 | 0.001015108 | 7.434539 | 162216.7 | 0.1950098 | 6733.683 | 78.80571 | 78.74741 | 594.6622 | 594.6732 | 24.37965 | 24.37988 | 0.8861834 | 6.072185
28 | 0.0008416026 | 7.737517 | 168309.5 | 0.1850421 | 8013.061 | 82.46182 | 82.41691 | 1300.216 | 1300.222 | 36.05133 | 36.05142 | 0.9345706 | 7.041714
29 | 0.001224988 | 7.282627 | 173454.1 | 0.2006554 | 7005.379 | 80.06142 | 80.02163 | 673.0986 | 673.1027 | 25.93529 | 25.93537 | 0.887801 | 6.195357
30 | 0.00110939 | 7.327676 | 173723 | 0.1990099 | 5913.48 | 74.20531 | 74.19126 | 471.1901 | 471.1969 | 21.70093 | 21.70109 | 0.8639246 | 5.851503
31 | 0.0009851804 | 7.541058 | 185634.7 | 0.1951015 | 5906.067 | 71.50766 | 71.49359 | 867.2597 | 867.2629 | 29.44441 | 29.44447 | 0.9136316 | 6.47944
32 | 0.001174879 | 7.365732 | 170542.8 | 0.1945363 | 6884.843 | 78.65621 | 78.63741 | 777.1998 | 777.2036 | 27.86961 | 27.86968 | 0.898439 | 6.457877
33 | 0.001080316 | 7.405959 | 173881 | 0.1981594 | 6276.273 | 75.62693 | 75.59341 | 629.3973 | 629.4005 | 25.07807 | 25.07813 | 0.8865525 | 6.154746
34 | 0.0009001888 | 7.684182 | 175611.6 | 0.1840685 | 6829.97 | 76.08105 | 76.07387 | 1130.246 | 1130.25 | 33.61266 | 33.61273 | 0.9206141 | 7.171958
35 | 0.001122325 | 7.433669 | 165321 | 0.1931271 | 7171.556 | 79.78111 | 79.7521 | 889.5061 | 889.5087 | 29.81652 | 29.81656 | 0.9078996 | 6.588371
36 | 0.0009713314 | 7.531391 | 171106.5 | 0.1918692 | 6879.221 | 78.54048 | 78.51435 | 786.166 | 786.1701 | 28.02952 | 28.02959 | 0.9044575 | 6.485555
37 | 0.0008923756 | 7.681595 | 169337.5 | 0.1831911 | 6457.431 | 74.71295 | 74.70617 | 953.5644 | 953.5704 | 30.87479 | 30.87489 | 0.91704 | 6.88034
38 | 0.0009619094 | 7.619718 | 158329.9 | 0.1843858 | 7961.921 | 83.40912 | 83.3628 | 1095.279 | 1095.283 | 33.08372 | 33.08378 | 0.9193879 | 7.052264
39 | 0.0009095507 | 7.614034 | 155873 | 0.1828496 | 7405.99 | 81.12 | 81.04826 | 906.8998 | 906.9086 | 30.11316 | 30.11331 | 0.9160773 | 6.759473
40 | 0.0007643123 | 7.884686 | 165572.4 | 0.1778825 | 8277.421 | 82.29067 | 82.27076 | 1597.305 | 1597.306 | 39.96376 | 39.96378 | 0.9426722 | 7.48733
41 | 0.001149171 | 7.399422 | 162044.2 | 0.1892065 | 7204.419 | 80.26068 | 80.20394 | 844.6931 | 844.6986 | 29.05292 | 29.05302 | 0.9067027 | 6.504605
42 | 0.001073344 | 7.431367 | 172028.7 | 0.1945143 | 6707.741 | 77.75335 | 77.74247 | 735.3031 | 735.3045 | 27.10542 | 27.10545 | 0.8996296 | 6.353767
43 | 0.0009455404 | 7.640597 | 171618.7 | 0.1852362 | 6582.686 | 74.62893 | 74.60917 | 1091.423 | 1091.433 | 33.03166 | 33.03182 | 0.9283995 | 6.810643
44 | 0.001140717 | 7.404825 | 158546.4 | 0.1903277 | 7008.486 | 79.76833 | 79.73246 | 723.5106 | 723.5214 | 26.88985 | 26.89005 | 0.8941952 | 6.479952
45 | 0.0009837488 | 7.56504 | 169646.3 | 0.1877498 | 7568.003 | 81.24307 | 81.15259 | 1050.43 | 1050.454 | 32.39765 | 32.39802 | 0.92649 | 6.690902
46 | 0.0009332631 | 7.638943 | 176235.5 | 0.1876374 | 6708.989 | 75.41076 | 75.40221 | 1101.572 | 1101.581 | 33.18348 | 33.18362 | 0.9270348 | 6.829097
47 | 0.001105602 | 7.446199 | 156629.6 | 0.1845033 | 7445.677 | 81.03064 | 80.97145 | 963.53 | 963.537 | 31.02448 | 31.02459 | 0.9160319 | 6.691308
48 | 0.0009145285 | 7.654714 | 161897.1 | 0.1814904 | 8307.376 | 84.09958 | 83.98661 | 1323.126 | 1323.144 | 36.36797 | 36.36822 | 0.9391528 | 6.886587
49 | 0.0008289723 | 7.784299 | 160776.1 | 0.1773895 | 7750.807 | 80.62369 | 80.59213 | 1337.809 | 1337.812 | 36.56916 | 36.56921 | 0.9353687 | 7.241372
50 | 0.001021853 | 7.552979 | 163683.7 | 0.1900249 | 8058.979 | 84.10675 | 84.05486 | 1068.926 | 1068.933 | 32.67784 | 32.67794 | 0.9237422 | 6.831547
51 | 0.0008893525 | 7.682515 | 153213.4 | 0.1794209 | 8693.878 | 86.20487 | 86.16846 | 1346.858 | 1346.865 | 36.69725 | 36.69734 | 0.939149 | 7.042596
52 | 0.0008634676 | 7.722844 | 171870 | 0.1848441 | 7319.771 | 78.47993 | 78.43842 | 1247.325 | 1247.329 | 35.30732 | 35.30737 | 0.9312437 | 7.024901
53 | 0.001171222 | 7.344152 | 163405.2 | 0.1943184 | 6598.736 | 77.28517 | 77.26254 | 694.8354 | 694.838 | 26.35309 | 26.35314 | 0.9016852 | 6.116087
54 | 0.001060442 | 7.448001 | 172240.9 | 0.1936364 | 6769.576 | 77.87098 | 77.80991 | 780.2606 | 780.2757 | 27.922 | 27.92227 | 0.9086178 | 6.32196
55 | 0.0009530238 | 7.617889 | 168714.4 | 0.185254 | 6526.847 | 74.42197 | 74.40682 | 1070.456 | 1070.467 | 32.70937 | 32.70955 | 0.9224862 | 6.896687
56 | 0.001159049 | 7.414904 | 166705.1 | 0.1915553 | 7182.15 | 79.45009 | 79.43656 | 953.4944 | 953.4984 | 30.86617 | 30.86623 | 0.9116176 | 6.639505
57 | 0.00103611 | 7.481576 | 172981.1 | 0.1928685 | 6940.856 | 78.24708 | 78.20407 | 891.8877 | 891.8947 | 29.85067 | 29.85079 | 0.9191018 | 6.412809
58 | 0.0009524555 | 7.610249 | 183130.6 | 0.1877738 | 6176.092 | 72.54036 | 72.5207 | 994.2755 | 994.2821 | 31.52587 | 31.52597 | 0.9192352 | 6.838366
59 | 0.001151163 | 7.392866 | 168673.3 | 0.1898787 | 6777.237 | 77.47789 | 77.42493 | 851.7639 | 851.77 | 29.17407 | 29.17417 | 0.912343 | 6.453479
60 | 0.0009806009 | 7.552358 | 165357.1 | 0.183872 | 7142.745 | 78.929 | 78.89491 | 990.2226 | 990.2307 | 31.45796 | 31.45809 | 0.9232994 | 6.706251
61 | 0.0009001019 | 7.700878 | 168248.8 | 0.1831256 | 6896.591 | 76.12059 | 76.11152 | 1183.847 | 1183.853 | 34.40019 | 34.40029 | 0.9301298 | 7.050846
62 | 0.0009128314 | 7.707332 | 157951.3 | 0.1757263 | 9095.25 | 86.78432 | 86.71447 | 1661.507 | 1661.516 | 40.75493 | 40.75504 | 0.9438288 | 7.451493
63 | 0.0009720046 | 7.573677 | 168514.5 | 0.185012 | 7391.252 | 80.0327 | 79.98448 | 1065.485 | 1065.498 | 32.62731 | 32.62751 | 0.9271887 | 6.775889
64 | 0.0008848423 | 7.740121 | 170631.2 | 0.179449 | 7133.968 | 76.59234 | 76.56136 | 1356.393 | 1356.399 | 36.82175 | 36.82183 | 0.9347181 | 7.34639
65 | 0.001133822 | 7.435597 | 171994.2 | 0.1914195 | 6770.158 | 77.1382 | 77.11712 | 898.1353 | 898.1395 | 29.95983 | 29.9599 | 0.9131887 | 6.582565
66 | 0.001065004 | 7.457426 | 174022.9 | 0.1917248 | 6074.792 | 73.68798 | 73.65068 | 717.3951 | 717.4025 | 26.7781 | 26.77824 | 0.9010397 | 6.38839
67 | 0.0007366113 | 7.962672 | 164804.3 | 0.1755889 | 9515.268 | 87.27313 | 87.23117 | 2005.924 | 2005.931 | 44.78597 | 44.78604 | 0.9478011 | 8.05941
68 | 0.0009663553 | 7.618429 | 165467 | 0.1880731 | 7983.048 | 83.40684 | 83.36645 | 1110.602 | 1110.61 | 33.31296 | 33.31308 | 0.9255693 | 6.882203
69 | 0.0009166348 | 7.651143 | 159507.1 | 0.1820326 | 7484.953 | 81.22423 | 81.19325 | 970.2358 | 970.2396 | 31.13995 | 31.14001 | 0.9156651 | 6.939866
70 | 0.0008637827 | 7.764283 | 182497.7 | 0.1838847 | 8183.446 | 80.9433 | 80.89638 | 1725.894 | 1725.9 | 41.53651 | 41.53659 | 0.9464493 | 7.40201
71 | 0.001067115 | 7.495662 | 177102.9 | 0.1932493 | 7752.915 | 81.53231 | 81.52457 | 1183.934 | 1183.937 | 34.39482 | 34.39486 | 0.9327898 | 6.557884
72 | 0.0009244924 | 7.629555 | 167209.4 | 0.1856324 | 7606.961 | 81.29905 | 81.24122 | 1077.429 | 1077.44 | 32.81769 | 32.81786 | 0.9289974 | 6.737014
73 | 0.000883411 | 7.696761 | 186944.1 | 0.1904814 | 7197.493 | 77.15584 | 77.12538 | 1324.52 | 1324.527 | 36.38671 | 36.38681 | 0.9398539 | 6.88869
74 | 0.0009860675 | 7.619079 | 174426.7 | 0.1891799 | 9014.553 | 86.80906 | 86.76303 | 1570.32 | 1570.327 | 39.62145 | 39.62153 | 0.9433184 | 7.082943
75 | 0.0009706665 | 7.559116 | 167756.3 | 0.1872902 | 7591.523 | 81.01096 | 80.96511 | 1110.641 | 1110.648 | 33.319 | 33.31911 | 0.9282297 | 6.701101
76 | 0.000961995 | 7.622794 | 186501.3 | 0.1886812 | 6304.865 | 72.46727 | 72.44317 | 1131.695 | 1131.697 | 33.63455 | 33.63458 | 0.9309684 | 6.798499

## trail7_01
layer | energy | entropy | contrast | idm | autocorrelation | mean_x | mean_y | variance_x | variance_y | standard_deviation_x | standard_deviation_y | correlation | dissimilarity
7 | 0.0009416661 | 7.468805 | 96308.47 | 0.1652565 | 14702.48 | 119.4031 | 119.4649 | 542.4974 | 542.5673 | 23.28912 | 23.29063 | 0.8060694 | 7.043964
8 | 0.000711875 | 7.82101 | 93886.72 | 0.1557767 | 13870.9 | 114.9806 | 115.0113 | 733.9216 | 733.9247 | 27.08614 | 27.0862 | 0.8792995 | 7.417863
9 | 0.0009957913 | 7.430172 | 102776.3 | 0.1695456 | 13887.6 | 115.9979 | 116.0806 | 518.9652 | 518.9824 | 22.77975 | 22.78013 | 0.81305 | 6.897303
10 | 0.0009096249 | 7.509055 | 107642.7 | 0.1716209 | 13150.99 | 112.692 | 112.7528 | 538.0833 | 538.095 | 23.19465 | 23.1949 | 0.8250298 | 6.810625
11 | 0.0006740402 | 7.888726 | 99815.97 | 0.1599901 | 13542.22 | 113.3544 | 113.3724 | 776.7459 | 776.7542 | 27.86102 | 27.86117 | 0.8873073 | 7.437236
12 | 0.0008972454 | 7.562311 | 103829.2 | 0.1686567 | 13946.49 | 115.9436 | 116.0186 | 589.6401 | 589.6554 | 24.2795 | 24.27982 | 0.8379039 | 7.048562
13 | 0.0008583932 | 7.58832 | 103147.5 | 0.1672409 | 13121.23 | 112.391 | 112.4595 | 574.3366 | 574.348 | 23.96278 | 23.96302 | 0.8376101 | 6.926234
14 | 0.0006355183 | 7.941128 | 101608.1 | 0.1651221 | 13985.91 | 115.1283 | 115.1712 | 813.931 | 813.9383 | 28.52455 | 28.52468 | 0.8909128 | 7.381088
15 | 0.0008760178 | 7.609679 | 100238.7 | 0.1658278 | 13957.02 | 115.8567 | 115.9219 | 622.6856 | 622.6917 | 24.95107 | 24.9512 | 0.8445659 | 7.155477
16 | 0.0008933586 | 7.550672 | 105574.1 | 0.1709606 | 12882.67 | 111.2417 | 111.3067 | 592.5888 | 592.5946 | 24.34234 | 24.34246 | 0.8443669 | 6.850135
17 | 0.0007259292 | 7.810583 | 99084.14 | 0.1565412 | 12685.61 | 109.7838 | 109.7938 | 716.9649 | 716.9739 | 26.77359 | 26.77376 | 0.8804114 | 7.443761
18 | 0.0009871122 | 7.455621 | 103696.8 | 0.1714712 | 13130.4 | 112.5426 | 112.5826 | 554.467 | 554.4698 | 23.54321 | 23.54327 | 0.8281543 | 6.938141
19 | 0.0008825829 | 7.582672 | 103481.7 | 0.1667401 | 12640.14 | 110.2983 | 110.3361 | 565.2867 | 565.2894 | 23.77344 | 23.7735 | 0.830393 | 7.06065
20 | 0.0006695658 | 7.912066 | 95644.34 | 0.1549516 | 13575.51 | 113.4247 | 113.4541 | 795.25 | 795.2644 | 28.19437 | 28.19462 | 0.8868733 | 7.652599
21 | 0.0009121665 | 7.563075 | 101145.8 | 0.1650244 | 13686.72 | 114.7384 | 114.8243 | 608.0603 | 608.0691 | 24.65489 | 24.65507 | 0.8401835 | 7.186546
22 | 0.0009086712 | 7.539846 | 110079.7 | 0.1743615 | 12405.47 | 109.2578 | 109.2906 | 553.4141 | 553.4166 | 23.52145 | 23.52151 | 0.8378657 | 6.793993
23 | 0.0006947524 | 7.858382 | 98764.35 | 0.1566623 | 12767.02 | 109.976 | 109.9955 | 752.2393 | 752.2578 | 27.42072 | 27.42106 | 0.8892608 | 7.401698
24 | 0.0009393317 | 7.517508 | 105949.5 | 0.1703151 | 13263.62 | 113.012 | 113.0591 | 579.1312 | 579.1367 | 24.05879 | 24.0589 | 0.8381224 | 6.941234
25 | 0.0008892583 | 7.569111 | 108777.9 | 0.1705881 | 12741.46 | 110.7248 | 110.7347 | 571.878 | 571.8822 | 23.91157 | 23.91166 | 0.8386723 | 6.981417
26 | 0.0007016804 | 7.860407 | 97335.83 | 0.1552242 | 13519.93 | 113.3817 | 113.4067 | 749.0664 | 749.0765 | 27.36519 | 27.36537 | 0.8816686 | 7.575951
27 | 0.0009284414 | 7.558323 | 104661.5 | 0.1667169 | 13535.47 | 114.148 | 114.1955 | 595.0319 | 595.035 | 24.39111 | 24.39117 | 0.8394943 | 7.211702
28 | 0.0008868514 | 7.586719 | 104978.1 | 0.167048 | 12218.44 | 108.3998 | 108.4264 | 553.5251 | 553.5283 | 23.52226 | 23.52233 | 0.8382712 | 7.010252
29 | 0.0007110624 | 7.854071 | 100964 | 0.1578872 | 12411.83 | 108.4233 | 108.4294 | 738.6238 | 738.6397 | 27.17288 | 27.17317 | 0.8856393 | 7.470579
30 | 0.0009176572 | 7.582615 | 107066.9 | 0.1666718 | 12777.15 | 110.5422 | 110.5728 | 647.9947 | 647.9973 | 25.44964 | 25.44969 | 0.85339 | 7.22543
31 | 0.0008646507 | 7.601363 | 105486 | 0.1668283 | 12040.37 | 107.582 | 107.6105 | 550.6203 | 550.6248 | 23.46407 | 23.46417 | 0.8405115 | 7.044923
32 | 0.0007408899 | 7.788186 | 105909 | 0.1607874 | 11818.62 | 105.9555 | 105.9728 | 672.359 | 672.3754 | 25.92489 | 25.92521 | 0.8761593 | 7.288041
33 | 0.0009402298 | 7.523475 | 109165.6 | 0.1718972 | 12623.29 | 110.2089 | 110.2535 | 561.4338 | 561.4374 | 23.69237 | 23.69245 | 0.8399869 | 6.92601
34 | 0.0009002204 | 7.561887 | 103666.1 | 0.1657627 | 12925.56 | 111.4543 | 111.4746 | 596.0406 | 596.0419 | 24.41014 | 24.41017 | 0.8392109 | 7.098381
35 | 0.0006732125 | 7.911479 | 98401.9 | 0.1588968 | 13776.98 | 114.2241 | 114.2427 | 814.6887 | 814.7042 | 28.53692 | 28.53719 | 0.8915123 | 7.503009
36 | 0.0008759017 | 7.59177 | 102852.1 | 0.1671726 | 13946.34 | 115.8954 | 115.9247 | 607.4946 | 607.4986 | 24.64542 | 24.6455 | 0.8403655 | 7.121889
37 | 0.0008994337 | 7.542285 | 107226.2 | 0.1718523 | 12663.5 | 110.4071 | 110.4239 | 560.1039 | 560.1057 | 23.66325 | 23.66329 | 0.8410451 | 6.81733
38 | 0.000713932 | 7.835122 | 102899.5 | 0.1601368 | 12739.93 | 109.7742 | 109.7815 | 769.9777 | 769.9979 | 27.74553 | 27.74589 | 0.8933857 | 7.29925
39 | 0.0009219751 | 7.548614 | 111841.9 | 0.1733877 | 12574.43 | 109.9966 | 110.0154 | 559.4801 | 559.4895 | 23.6518 | 23.652 | 0.8445766 | 6.903717
40 | 0.000927722 | 7.547658 | 111963.7 | 0.1724074 | 11412.79 | 104.574 | 104.6118 | 557.3965 | 557.4079 | 23.60362 | 23.60386 | 0.8466847 | 6.893337
41 | 0.0007312583 | 7.827364 | 101653.7 | 0.158026 | 11839.67 | 105.5973 | 105.6249 | 769.5616 | 769.5764 | 27.73738 | 27.73764 | 0.8899844 | 7.378446
42 | 0.001024286 | 7.428005 | 116391.6 | 0.1791367 | 11486.27 | 105.1891 | 105.182 | 504.3485 | 504.3577 | 22.45572 | 22.45593 | 0.8359941 | 6.644258
43 | 0.0009057177 | 7.551624 | 114966.4 | 0.1747389 | 11522.62 | 105.1088 | 105.1424 | 558.6002 | 558.606 | 23.62841 | 23.62854 | 0.8414408 | 6.78711
44 | 0.0007647839 | 7.768902 | 98000.86 | 0.1550511 | 12195.42 | 107.7855 | 107.8172 | 659.2056 | 659.2268 | 25.67269 | 25.67311 | 0.8700794 | 7.502131
45 | 0.0009669614 | 7.503781 | 106061.9 | 0.1708414 | 13036.04 | 112.0763 | 112.1372 | 559.246 | 559.2519 | 23.64568 | 23.6458 | 0.8355153 | 7.040283
46 | 0.0009114044 | 7.556283 | 107722.9 | 0.1726056 | 12325.58 | 108.8694 | 108.8933 | 557.3879 | 557.3944 | 23.60601 | 23.60615 | 0.842458 | 6.903957
47 | 0.0007245965 | 7.8516 | 94588.85 | 0.15244 | 13159.15 | 111.5741 | 111.5877 | 793.0322 | 793.0521 | 28.15843 | 28.15878 | 0.892718 | 7.624518
48 | 0.0009739241 | 7.500608 | 110063.2 | 0.1727666 | 12708.8 | 110.5125 | 110.5339 | 580.4294 | 580.4332 | 24.08997 | 24.09005 | 0.8488686 | 6.913037
49 | 0.0009365093 | 7.515929 | 114064.4 | 0.1756809 | 11458.19 | 104.9362 | 104.9616 | 528.0167 | 528.0236 | 22.97549 | 22.97564 | 0.8392898 | 6.738836
50 | 0.0007239174 | 7.833563 | 106483.9 | 0.1615049 | 11548.13 | 104.1804 | 104.199 | 773.2649 | 773.2879 | 27.80468 | 27.8051 | 0.8945405 | 7.25974
51 | 0.001047487 | 7.415508 | 113837.9 | 0.1779069 | 11040.69 | 103.1178 | 103.1352 | 487.1833 | 487.1969 | 22.06953 | 22.06984 | 0.8312361 | 6.624557
52 | 0.0009945423 | 7.446054 | 106126.8 | 0.1701453 | 10898.7 | 102.5857 | 102.5993 | 455.7382 | 455.7487 | 21.34543 | 21.34567 | 0.8178716 | 6.714446
53 | 0.0007580233 | 7.804705 | 97987.54 | 0.1541537 | 12027.24 | 106.7143 | 106.7106 | 726.6974 | 726.7136 | 26.95473 | 26.95503 | 0.8790732 | 7.689659
54 | 0.0009474999 | 7.5363 | 105614.7 | 0.1687889 | 12788.1 | 110.9032 | 110.9408 | 576.7672 | 576.7708 | 24.01128 | 24.01136 | 0.8380195 | 7.162465
55 | 0.0009403244 | 7.521127 | 104258.9 | 0.1699684 | 11901.49 | 107.0215 | 107.0578 | 529.2105 | 529.218 | 22.99814 | 22.99831 | 0.8370223 | 6.865986
56 | 0.0007478498 | 7.783312 | 108761.7 | 0.1637352 | 11840.04 | 105.8021 | 105.819 | 722.9355 | 722.9505 | 26.88539 | 26.88567 | 0.8900699 | 7.183237
57 | 0.00101442 | 7.449011 | 114022.7 | 0.1755474 | 11797.39 | 106.5508 | 106.5625 | 528.3243 | 528.3291 | 22.98183 | 22.98194 | 0.8372329 | 6.719352
58 | 0.0009501257 | 7.506121 | 111197.2 | 0.1746607 | 11797.72 | 106.5589 | 106.5788 | 523.131 | 523.1408 | 22.86921 | 22.86942 | 0.8409645 | 6.796492
59 | 0.0007862986 | 7.740935 | 100087.1 | 0.1573477 | 11855.43 | 106.1704 | 106.203 | 662.119 | 662.1365 | 25.72901 | 25.72936 | 0.874693 | 7.323591
60 | 0.0009734178 | 7.508877 | 105425.1 | 0.1690662 | 12382.44 | 109.2201 | 109.2141 | 542.1176 | 542.124 | 23.28179 | 23.28193 | 0.8364607 | 7.054665
61 | 0.0009574272 | 7.49894 | 114152.2 | 0.1760784 | 11352.77 | 104.4214 | 104.4616 | 526.2621 | 526.2745 | 22.93551 | 22.93578 | 0.8432084 | 6.747474
62 | 0.000731174 | 7.812376 | 106904.2 | 0.1626451 | 11609.02 | 104.5725 | 104.5833 | 750.4308 | 750.449 | 27.38751 | 27.38784 | 0.8944323 | 7.185478
63 | 0.0009824428 | 7.489569 | 108440.1 | 0.1723903 | 12186.82 | 108.2952 | 108.3198 | 543.8017 | 543.8064 | 23.31643 | 23.31653 | 0.837569 | 6.928246
64 | 0.0009167554 | 7.560213 | 120698.9 | 0.1776929 | 11407.02 | 104.3656 | 104.368 | 599.6521 | 599.6595 | 24.48575 | 24.4859 | 0.8567505 | 6.861857
65 | 0.0007541339 | 7.789402 | 112310.2 | 0.1658228 | 11163.07 | 102.4421 | 102.456 | 747.2966 | 747.3173 | 27.33503 | 27.33541 | 0.8920159 | 7.183622
66 | 0.001022054 | 7.438604 | 109446.8 | 0.1736651 | 11441.9 | 105.0419 | 105.0378 | 489.423 | 489.4451 | 22.11832 | 22.11882 | 0.8333749 | 6.71135
67 | 0.0009483259 | 7.501196 | 115834.7 | 0.1755707 | 11210.05 | 103.895 | 103.889 | 498.615 | 498.6251 | 22.32784 | 22.32806 | 0.8339309 | 6.759452
68 | 0.000740653 | 7.81472 | 103806.3 | 0.1607685 | 12109.54 | 107.0489 | 107.0838 | 729.33 | 729.3465 | 27.00148 | 27.00179 | 0.8847388 | 7.397107
69 | 0.0009354068 | 7.569213 | 102497.8 | 0.1646729 | 12965.45 | 111.5829 | 111.6139 | 605.5718 | 605.5745 | 24.60296 | 24.60301 | 0.8423732 | 7.293123
70 | 0.0009288135 | 7.553457 | 112506.6 | 0.1706726 | 11908.07 | 106.8783 | 106.8816 | 572.8209 | 572.8327 | 23.9308 | 23.93105 | 0.8446852 | 7.040605
71 | 0.0007631346 | 7.7722 | 108032.7 | 0.1623073 | 11629.31 | 104.9539 | 104.9778 | 693.5504 | 693.5643 | 26.33411 | 26.33437 | 0.8808503 | 7.301859
72 | 0.0009993681 | 7.491261 | 106240.8 | 0.1685597 | 11863.51 | 106.7521 | 106.7503 | 551.8777 | 551.8882 | 23.49044 | 23.49066 | 0.8463383 | 6.970515
73 | 0.0009984707 | 7.463772 | 112636.2 | 0.1746878 | 10941.77 | 102.6425 | 102.6574 | 488.573 | 488.5857 | 22.10053 | 22.10082 | 0.8267328 | 6.767315
74 | 0.0007436246 | 7.808026 | 107109.8 | 0.1621294 | 11398.12 | 103.7069 | 103.7172 | 722.6488 | 722.6642 | 26.88047 | 26.88076 | 0.8874339 | 7.330527
75 | 0.0009850416 | 7.510828 | 110462.9 | 0.1710511 | 11766.73 | 106.3377 | 106.358 | 544.5893 | 544.6078 | 23.33394 | 23.33434 | 0.8376436 | 7.117158
76 | 0.0009196782 | 7.55952 | 115043.3 | 0.1757268 | 11374.02 | 104.3584 | 104.3976 | 564.1203 | 564.1316 | 23.74745 | 23.74769 | 0.8478786 | 6.909194

## trail7_02
layer | energy | entropy | contrast | idm | autocorrelation | mean_x | mean_y | variance_x | variance_y | standard_deviation_x | standard_deviation_y | correlation | dissimilarity
7 | 0.0008406075 | 7.616116 | 97323.97 | 0.1599336 | 16092.06 | 124.6596 | 124.7406 | 648.8506 | 648.9311 | 25.46937 | 25.47095 | 0.834536 | 7.310489
8 | 0.0006778953 | 7.892065 | 93045.17 | 0.1552226 | 15447.44 | 121.2564 | 121.3395 | 833.3983 | 833.407 | 28.86144 | 28.86159 | 0.8785493 | 7.732349
9 | 0.0009436933 | 7.490985 | 100014.5 | 0.1671647 | 14763 | 119.4404 | 119.5471 | 588.7558 | 588.7857 | 24.26163 | 24.26225 | 0.8212324 | 7.017652
10 | 0.0008737145 | 7.568431 | 104157 | 0.1676332 | 13660.15 | 114.8171 | 114.905 | 566.3409 | 566.357 | 23.79566 | 23.79599 | 0.8232966 | 7.023244
11 | 0.0006838177 | 7.864546 | 98941.4 | 0.1615869 | 14208.78 | 116.3387 | 116.3995 | 757.8322 | 757.8384 | 27.51515 | 27.51526 | 0.8773636 | 7.359685
12 | 0.0008575036 | 7.60396 | 101330.2 | 0.1672066 | 14404.61 | 117.7144 | 117.819 | 634.5593 | 634.5957 | 25.18763 | 25.18835 | 0.8431174 | 7.010133
13 | 0.0008191128 | 7.666213 | 100827.8 | 0.1631311 | 13906.62 | 115.4654 | 115.5669 | 659.9703 | 659.9909 | 25.68862 | 25.68901 | 0.8517808 | 7.184822
14 | 0.0006258401 | 7.962391 | 99324.9 | 0.1642628 | 14652.88 | 117.7417 | 117.7997 | 873.7868 | 873.7951 | 29.5561 | 29.55623 | 0.8946957 | 7.475037
15 | 0.0008664909 | 7.618518 | 102029.5 | 0.1643024 | 14525.53 | 118.1335 | 118.2565 | 655.0623 | 655.0815 | 25.58987 | 25.59024 | 0.8462459 | 7.211595
16 | 0.0008201395 | 7.655418 | 101139.7 | 0.1651703 | 13754.18 | 114.926 | 114.9873 | 635.3448 | 635.355 | 25.20464 | 25.20484 | 0.8476873 | 7.08572
17 | 0.000671809 | 7.884682 | 100099.7 | 0.1639492 | 13957.47 | 115.1035 | 115.1539 | 787.7313 | 787.7422 | 28.06069 | 28.06088 | 0.8900484 | 7.245629
18 | 0.0009210496 | 7.543798 | 97834.57 | 0.1628801 | 14136.55 | 116.7983 | 116.8662 | 584.3717 | 584.3778 | 24.17053 | 24.17066 | 0.8313893 | 7.11433
19 | 0.00082847 | 7.646049 | 102228.6 | 0.1659998 | 13216.99 | 112.607 | 112.6843 | 624.3606 | 624.3676 | 24.98509 | 24.98523 | 0.8444071 | 7.131342
20 | 0.0006872053 | 7.883874 | 98459.95 | 0.1594319 | 13762.38 | 114.1506 | 114.1946 | 812.2313 | 812.2466 | 28.49225 | 28.49252 | 0.8926206 | 7.399195
21 | 0.0008970611 | 7.569335 | 103106 | 0.1671057 | 13816.33 | 115.2767 | 115.3232 | 619.8022 | 619.8049 | 24.8916 | 24.89166 | 0.8407104 | 7.101422
22 | 0.0008854853 | 7.560844 | 104360.3 | 0.1698964 | 12673.1 | 110.3357 | 110.4031 | 580.5513 | 580.5581 | 24.09275 | 24.09289 | 0.8456563 | 6.790534
23 | 0.0006888526 | 7.882589 | 98387.92 | 0.1601165 | 13476.78 | 112.9658 | 113.0048 | 794.4982 | 794.516 | 28.17631 | 28.17662 | 0.8926694 | 7.351537
24 | 0.0009209771 | 7.524421 | 107422 | 0.1723871 | 13473.36 | 113.9405 | 114.0229 | 577.5224 | 577.5338 | 24.02765 | 24.02789 | 0.8319386 | 6.865961
25 | 0.0008500216 | 7.603837 | 105889.6 | 0.1685027 | 13055.08 | 112.1649 | 112.2297 | 560.6958 | 560.7009 | 23.67588 | 23.67598 | 0.8310891 | 6.965402
26 | 0.0006443947 | 7.942597 | 102412.2 | 0.1639952 | 14512.07 | 117.3013 | 117.3492 | 840.7386 | 840.7446 | 28.99119 | 28.99129 | 0.8865349 | 7.585242
27 | 0.0008910171 | 7.581592 | 103083.1 | 0.1685064 | 13742.01 | 115.0069 | 115.0404 | 603.3527 | 603.3546 | 24.5612 | 24.56124 | 0.8466886 | 7.004029
28 | 0.0008508345 | 7.619407 | 104342.7 | 0.1675048 | 12397.56 | 109.0681 | 109.1052 | 583.4284 | 583.4314 | 24.15252 | 24.15258 | 0.8519063 | 6.87345
29 | 0.0007294533 | 7.800072 | 101764.5 | 0.1613896 | 12324.26 | 108.0878 | 108.1318 | 715.5774 | 715.5912 | 26.74455 | 26.74481 | 0.887838 | 7.111156
30 | 0.0008592912 | 7.633147 | 101919 | 0.1636173 | 13439.31 | 113.4981 | 113.5791 | 645.2909 | 645.3 | 25.39925 | 25.39943 | 0.8481274 | 7.284072
31 | 0.0008236265 | 7.670133 | 106193.4 | 0.1671329 | 12502.02 | 109.3635 | 109.4322 | 625.1606 | 625.168 | 25.00103 | 25.00118 | 0.853173 | 7.08585
32 | 0.0007085442 | 7.83982 | 96186.18 | 0.1586824 | 12859.76 | 110.4078 | 110.4443 | 749.316 | 749.3388 | 27.36475 | 27.36517 | 0.8862295 | 7.289626
33 | 0.0009399711 | 7.51605 | 109135 | 0.1718612 | 13182.86 | 112.6761 | 112.7349 | 577.3656 | 577.3713 | 24.02472 | 24.02484 | 0.830199 | 6.959166
34 | 0.0008444758 | 7.616638 | 101468.7 | 0.1671894 | 13033.02 | 112.0494 | 112.1021 | 566.508 | 566.5121 | 23.79907 | 23.79915 | 0.8318082 | 7.002649
35 | 0.0006945852 | 7.86924 | 99158.16 | 0.1605309 | 13931.41 | 114.9282 | 114.9701 | 805.5918 | 805.6052 | 28.37294 | 28.37318 | 0.8891542 | 7.414374
36 | 0.0009255521 | 7.549868 | 106083 | 0.1678028 | 14209.29 | 116.8819 | 116.9614 | 640.7167 | 640.7295 | 25.30626 | 25.30651 | 0.8384909 | 7.189101
37 | 0.0008175395 | 7.672604 | 99670.41 | 0.1661153 | 13616.78 | 114.1577 | 114.2234 | 672.5224 | 672.5275 | 25.93189 | 25.93199 | 0.8576105 | 7.090909
38 | 0.0007038258 | 7.853654 | 100534 | 0.1633918 | 13474.91 | 112.9112 | 112.9597 | 802.3579 | 802.373 | 28.3146 | 28.31486 | 0.8954431 | 7.170058
39 | 0.0009133986 | 7.55502 | 102590.2 | 0.1673752 | 13235.06 | 112.8433 | 112.895 | 589.6281 | 589.6332 | 24.2778 | 24.27791 | 0.8387333 | 7.068051
40 | 0.0008786638 | 7.592072 | 112202.9 | 0.1723921 | 11901.68 | 106.7907 | 106.8507 | 579.3744 | 579.3821 | 24.06772 | 24.06787 | 0.8460141 | 6.914195
41 | 0.0006903288 | 7.886711 | 103971.1 | 0.1581848 | 12586.23 | 108.8831 | 108.9311 | 812.2323 | 812.2562 | 28.4958 | 28.49622 | 0.8917543 | 7.565531
42 | 0.0009514863 | 7.497781 | 114970 | 0.1775991 | 12162.56 | 108.1206 | 108.1685 | 556.529 | 556.5359 | 23.58679 | 23.58694 | 0.8379833 | 6.714496
43 | 0.0009071097 | 7.541824 | 114737.8 | 0.1772414 | 11897.73 | 106.9051 | 106.9781 | 549.394 | 549.4023 | 23.43436 | 23.43454 | 0.8375351 | 6.741914
44 | 0.0006735166 | 7.923379 | 99907.19 | 0.1566317 | 13380.74 | 112.1543 | 112.2055 | 884.6667 | 884.6851 | 29.73536 | 29.73567 | 0.8985092 | 7.521638
45 | 0.0009459784 | 7.536982 | 104265.5 | 0.1680439 | 13414.79 | 113.5017 | 113.5619 | 620.8785 | 620.8863 | 24.91058 | 24.91074 | 0.8439109 | 7.099961
46 | 0.0008657645 | 7.609874 | 105105.1 | 0.1699613 | 13256.62 | 112.7792 | 112.8465 | 625.1819 | 625.189 | 24.99995 | 25.00009 | 0.8459632 | 7.007687
47 | 0.0006897852 | 7.875307 | 96851.25 | 0.1594239 | 13789.51 | 114.2054 | 114.2433 | 830.8037 | 830.8141 | 28.81821 | 28.81839 | 0.8916495 | 7.431765
48 | 0.00091863 | 7.567246 | 107637.2 | 0.1714407 | 13515.64 | 113.797 | 113.8784 | 657.7585 | 657.7677 | 25.64303 | 25.64321 | 0.8446137 | 7.153511
49 | 0.0008544673 | 7.634001 | 108383.2 | 0.1709535 | 12484.68 | 109.2242 | 109.2746 | 643.149 | 643.1536 | 25.35718 | 25.35727 | 0.8524136 | 7.040175
50 | 0.0006938804 | 7.886888 | 103912.9 | 0.1591401 | 12433.01 | 108.1011 | 108.1357 | 825.8271 | 825.8546 | 28.73176 | 28.73224 | 0.8986999 | 7.378389
51 | 0.001001041 | 7.451175 | 115417.1 | 0.1781634 | 11402.86 | 104.7115 | 104.7331 | 523.4582 | 523.4694 | 22.87706 | 22.8773 | 0.8317261 | 6.665423
52 | 0.0008923325 | 7.579007 | 112978.1 | 0.1763559 | 11893.76 | 106.6027 | 106.6928 | 607.872 | 607.8862 | 24.65016 | 24.65045 | 0.8535466 | 6.731178
53 | 0.0007100392 | 7.875433 | 102755.9 | 0.1556445 | 12763.87 | 109.5797 | 109.6389 | 838.4049 | 838.4242 | 28.95237 | 28.95271 | 0.8928648 | 7.633377
54 | 0.0009174571 | 7.565196 | 107491.4 | 0.1701875 | 13244.8 | 112.8087 | 112.8756 | 605.8312 | 605.8364 | 24.6088 | 24.60891 | 0.8423907 | 7.123735
55 | 0.0008834307 | 7.580051 | 106685.6 | 0.1697348 | 12720.78 | 110.4748 | 110.5328 | 605.5221 | 605.5265 | 24.60349 | 24.60358 | 0.8399538 | 7.029511
56 | 0.0007218314 | 7.841066 | 105416.6 | 0.1610843 | 12426.13 | 108.0371 | 108.0722 | 835.0179 | 835.0375 | 28.89274 | 28.89308 | 0.8972704 | 7.3278
57 | 0.0009924179 | 7.444391 | 109098.8 | 0.1754268 | 12211.61 | 108.4944 | 108.5196 | 526.2568 | 526.2606 | 22.93583 | 22.93591 | 0.8299723 | 6.672223
58 | 0.0008875003 | 7.577417 | 106460.3 | 0.1681885 | 12757.18 | 110.7097 | 110.7766 | 586.863 | 586.8695 | 24.2215 | 24.22163 | 0.838451 | 7.044997
59 | 0.0007186343 | 7.848799 | 99785.46 | 0.157564 | 13179.32 | 111.6812 | 111.7136 | 790.9973 | 791.0184 | 28.12129 | 28.12166 | 0.8873139 | 7.564036
60 | 0.0009437943 | 7.540978 | 106829.6 | 0.1686992 | 13198.99 | 112.6585 | 112.7311 | 596.5457 | 596.5533 | 24.41915 | 24.41931 | 0.8342785 | 7.177851
61 | 0.0008752035 | 7.60745 | 108631.2 | 0.1705346 | 12315.4 | 108.6151 | 108.6891 | 603.2188 | 603.2259 | 24.55701 | 24.55715 | 0.844067 | 6.981098
62 | 0.0007021889 | 7.842482 | 106250.1 | 0.1649336 | 12439.81 | 108.3216 | 108.3444 | 783.0569 | 783.0739 | 27.97418 | 27.97448 | 0.8964306 | 7.127055
63 | 0.0009524172 | 7.517086 | 109148.5 | 0.1748779 | 12570.62 | 109.933 | 109.9744 | 572.9701 | 572.9748 | 23.93234 | 23.93244 | 0.8374062 | 6.878358
64 | 0.0008955922 | 7.575356 | 112171.2 | 0.1717443 | 11841.94 | 106.5078 | 106.5956 | 580.8326 | 580.8426 | 24.09359 | 24.0938 | 0.8391577 | 6.943632
65 | 0.0007427094 | 7.80034 | 102570.5 | 0.1593113 | 11984.92 | 106.4582 | 106.494 | 729.4543 | 729.4845 | 27.00302 | 27.00358 | 0.8864481 | 7.300312
66 | 0.0009744995 | 7.482283 | 112466.9 | 0.178144 | 12162.77 | 108.1058 | 108.183 | 559.094 | 559.1014 | 23.63923 | 23.63939 | 0.8341674 | 6.693718
67 | 0.0008883209 | 7.558471 | 111477.2 | 0.1728302 | 12044.72 | 107.632 | 107.6864 | 543.342 | 543.3506 | 23.30665 | 23.30683 | 0.8342666 | 6.830332
68 | 0.000717989 | 7.828725 | 102672.1 | 0.1597001 | 12591.9 | 109.0482 | 109.0891 | 779.6958 | 779.7146 | 27.91757 | 27.91791 | 0.8910594 | 7.302561
69 | 0.0009516447 | 7.518904 | 106701.1 | 0.169517 | 13103.54 | 112.3615 | 112.4558 | 563.5554 | 563.5646 | 23.73197 | 23.73216 | 0.827619 | 7.046362
70 | 0.0009155506 | 7.540956 | 107688 | 0.1715905 | 12405.71 | 109.1507 | 109.2175 | 574.0285 | 574.0389 | 23.95515 | 23.95536 | 0.8422798 | 6.919248
71 | 0.0007110053 | 7.8529 | 107823.2 | 0.1643957 | 12196.72 | 107.084 | 107.1239 | 808.4236 | 808.4515 | 28.43123 | 28.43172 | 0.8965812 | 7.263995
72 | 0.0009571272 | 7.521675 | 111662 | 0.1731706 | 12379.25 | 109.0471 | 109.0999 | 572.853 | 572.861 | 23.9287 | 23.92886 | 0.8396188 | 6.966048
73 | 0.000916123 | 7.534451 | 117043.6 | 0.1791795 | 11678.81 | 105.8462 | 105.9395 | 555.1097 | 555.1237 | 23.55477 | 23.55507 | 0.8362373 | 6.6519
74 | 0.0007309652 | 7.810554 | 106091 | 0.1635365 | 11917.78 | 106.0934 | 106.1156 | 739.9685 | 739.9945 | 27.20047 | 27.20095 | 0.8905251 | 7.212052
75 | 0.000898625 | 7.613224 | 105615.6 | 0.1648732 | 12768.93 | 110.4099 | 110.4738 | 666.1393 | 666.1504 | 25.80219 | 25.8024 | 0.8556437 | 7.329261
76 | 0.0008678389 | 7.620904 | 107141.9 | 0.1714776 | 11805.82 | 106.2078 | 106.2528 | 610.5953 | 610.6041 | 24.70604 | 24.70622 | 0.8514101 | 6.914889

## trail7_03
layer | energy | entropy | contrast | idm | autocorrelation | mean_x | mean_y | variance_x | variance_y | standard_deviation_x | standard_deviation_y | correlation | dissimilarity
7 | 0.0008070736 | 7.671698 | 92441.87 | 0.1538034 | 16285.77 | 125.3267 | 125.4683 | 669.6698 | 669.743 | 25.87265 | 25.87407 | 0.8363467 | 7.416465
8 | 0.0006590047 | 7.916425 | 92291.85 | 0.1550578 | 16110.21 | 123.9673 | 124.0354 | 831.3317 | 831.3379 | 28.82618 | 28.82629 | 0.8804176 | 7.737089
9 | 0.0008937863 | 7.560887 | 94719.54 | 0.1609273 | 15193.86 | 121.1226 | 121.2176 | 615.8634 | 615.8846 | 24.814 | 24.81442 | 0.8294731 | 7.167382
10 | 0.0008099787 | 7.66295 | 98014.37 | 0.1605045 | 14539.44 | 118.2675 | 118.3539 | 642.8634 | 642.8768 | 25.3506 | 25.35087 | 0.8414421 | 7.210755
11 | 0.0006530905 | 7.933608 | 94788.73 | 0.1569727 | 15045.7 | 119.6094 | 119.6609 | 826.4767 | 826.4852 | 28.74226 | 28.74241 | 0.8849428 | 7.686412
12 | 0.0008773068 | 7.591792 | 95491.97 | 0.1616363 | 14821.6 | 119.699 | 119.7581 | 587.3054 | 587.3159 | 24.2316 | 24.23182 | 0.8270553 | 7.244619
13 | 0.000812622 | 7.664061 | 100667.9 | 0.1620581 | 14143 | 116.5598 | 116.6427 | 642.2235 | 642.2323 | 25.339 | 25.33917 | 0.8504836 | 7.145672
14 | 0.0006410127 | 7.938604 | 100574.1 | 0.1660678 | 14380.35 | 116.7798 | 116.8168 | 825.5323 | 825.5441 | 28.72699 | 28.7272 | 0.8930602 | 7.351554
15 | 0.0008374997 | 7.651073 | 96233.06 | 0.1580478 | 14855.72 | 119.4544 | 119.5433 | 675.8505 | 675.8611 | 25.99409 | 25.9943 | 0.8504686 | 7.293558
16 | 0.0008435998 | 7.623142 | 95951.49 | 0.1625628 | 13906.25 | 115.671 | 115.7566 | 612.1762 | 612.1847 | 24.73845 | 24.73863 | 0.8421692 | 7.116146
17 | 0.0006527267 | 7.943415 | 99722.42 | 0.1603295 | 14627.24 | 117.5529 | 117.6035 | 891.7373 | 891.7533 | 29.853 | 29.85327 | 0.8977447 | 7.527772
18 | 0.000870506 | 7.61237 | 101088.8 | 0.1662246 | 14379.51 | 117.5822 | 117.653 | 646.3425 | 646.3487 | 25.42016 | 25.42029 | 0.8425052 | 7.188721
19 | 0.0007882055 | 7.717967 | 96759.18 | 0.1576838 | 13886.02 | 115.2316 | 115.3062 | 695.5813 | 695.5874 | 26.37076 | 26.37087 | 0.8599264 | 7.328016
20 | 0.0006917797 | 7.883362 | 94469.83 | 0.1552309 | 14102.53 | 115.6495 | 115.6874 | 816.1485 | 816.1605 | 28.56203 | 28.56224 | 0.8840676 | 7.659072
21 | 0.0008674132 | 7.617054 | 98992.11 | 0.1627348 | 14185.56 | 116.7727 | 116.8395 | 639.5599 | 639.5674 | 25.28578 | 25.28593 | 0.8456808 | 7.279627
22 | 0.0008371358 | 7.639798 | 105907.4 | 0.168883 | 13241.64 | 112.7091 | 112.7957 | 624.2464 | 624.2555 | 24.98138 | 24.98156 | 0.8450938 | 7.063079
23 | 0.0006993227 | 7.877399 | 93539.11 | 0.1536367 | 13750.6 | 114.0805 | 114.1205 | 820.4871 | 820.5128 | 28.63714 | 28.63758 | 0.8895466 | 7.613406
24 | 0.0008798599 | 7.61677 | 100653 | 0.1626918 | 14026.6 | 115.9993 | 116.0984 | 658.3817 | 658.3959 | 25.65535 | 25.65563 | 0.8477655 | 7.284431
25 | 0.0008089061 | 7.678436 | 99435.74 | 0.1617188 | 13714.29 | 114.8316 | 114.894 | 616.3609 | 616.3664 | 24.82375 | 24.82386 | 0.8436041 | 7.184347
26 | 0.0006504868 | 7.941799 | 97321.05 | 0.1591217 | 14823.15 | 118.6357 | 118.6812 | 833.5465 | 833.5605 | 28.86455 | 28.86479 | 0.889569 | 7.636449
27 | 0.0008711334 | 7.631673 | 95697.63 | 0.1610356 | 14343.01 | 117.4552 | 117.4939 | 641.2972 | 641.2997 | 25.32129 | 25.32134 | 0.8447866 | 7.383238
28 | 0.0008350559 | 7.640785 | 100416.9 | 0.1635788 | 13189.04 | 112.4798 | 112.5257 | 621.128 | 621.1421 | 24.9201 | 24.92038 | 0.8553819 | 7.061114
29 | 0.000682098 | 7.895041 | 99191.4 | 0.1584368 | 13460.7 | 112.8621 | 112.9221 | 802.409 | 802.4311 | 28.31436 | 28.31475 | 0.8895328 | 7.502353
30 | 0.0008504056 | 7.65188 | 103153.5 | 0.165677 | 13420.74 | 113.3463 | 113.3926 | 663.5813 | 663.589 | 25.75749 | 25.75764 | 0.8548411 | 7.266086
31 | 0.0008295722 | 7.665595 | 101076.3 | 0.1622455 | 12696.1 | 110.2313 | 110.286 | 630.299 | 630.3148 | 25.10306 | 25.10337 | 0.8540098 | 7.237172
32 | 0.0007056878 | 7.857458 | 100909.3 | 0.1620074 | 12839.53 | 110.1547 | 110.1937 | 783.6685 | 783.6921 | 27.98138 | 27.9818 | 0.892137 | 7.261588
33 | 0.0008766825 | 7.60339 | 98634.39 | 0.1647438 | 13729.42 | 114.8443 | 114.9106 | 629.5414 | 629.5487 | 25.08716 | 25.0873 | 0.8444372 | 7.164406
34 | 0.0008232566 | 7.661395 | 103270.9 | 0.1666681 | 13465.6 | 113.6393 | 113.7071 | 636.1142 | 636.1197 | 25.21841 | 25.21852 | 0.8538261 | 6.994251
35 | 0.0006375315 | 7.982113 | 99146.74 | 0.1613693 | 14842.23 | 118.3672 | 118.4132 | 917.8227 | 917.8375 | 30.28797 | 30.28821 | 0.8975162 | 7.656439
36 | 0.0008786358 | 7.611882 | 103187.2 | 0.1673547 | 14500.69 | 118.0273 | 118.0916 | 664.1474 | 664.1543 | 25.76628 | 25.76641 | 0.8453811 | 7.224958
37 | 0.0008486285 | 7.625783 | 96710.3 | 0.1634016 | 13827.9 | 115.2405 | 115.3251 | 632.8691 | 632.877 | 25.15327 | 25.15343 | 0.8482501 | 7.120575
38 | 0.0006831111 | 7.905584 | 100527 | 0.1606367 | 13946.81 | 114.6696 | 114.7168 | 878.5172 | 878.5355 | 29.63002 | 29.63033 | 0.8994664 | 7.458412
39 | 0.0008950945 | 7.588258 | 103845.8 | 0.1652534 | 13245.35 | 112.7749 | 112.8597 | 613.5831 | 613.5933 | 24.76535 | 24.76556 | 0.8417408 | 7.190611
40 | 0.0008795581 | 7.614767 | 101883 | 0.1646581 | 12447.95 | 109.2313 | 109.2942 | 599.9761 | 599.9967 | 24.4904 | 24.49082 | 0.8477873 | 7.091917
41 | 0.00069748 | 7.882262 | 97469.08 | 0.1554523 | 12869.02 | 110.1752 | 110.2115 | 812.0963 | 812.1225 | 28.48976 | 28.49022 | 0.89251 | 7.533687
42 | 0.001031752 | 7.406708 | 111894.7 | 0.1768155 | 12000.45 | 107.6848 | 107.7641 | 486.7243 | 486.74 | 22.05851 | 22.05887 | 0.8116382 | 6.718603
43 | 0.0009040667 | 7.54477 | 106896.1 | 0.1689443 | 12166.04 | 108.2121 | 108.2678 | 535.6 | 535.6118 | 23.13622 | 23.13647 | 0.8380669 | 6.793332
44 | 0.0007177248 | 7.863306 | 96515.14 | 0.1541595 | 13137.09 | 111.5222 | 111.5625 | 781.4495 | 781.48 | 27.94988 | 27.95043 | 0.8884613 | 7.577167
45 | 0.0009253302 | 7.560958 | 100299.2 | 0.1660401 | 13537.94 | 114.0768 | 114.162 | 613.0283 | 613.0375 | 24.75252 | 24.75271 | 0.8373895 | 7.228511
46 | 0.0008287895 | 7.659069 | 104420.6 | 0.1674731 | 13543.54 | 113.9457 | 114.0456 | 645.1099 | 645.1223 | 25.3976 | 25.39784 | 0.8492422 | 7.14691
47 | 0.000673946 | 7.917874 | 97617.97 | 0.1614702 | 14234.31 | 115.9211 | 115.9631 | 877.8753 | 877.8904 | 29.6179 | 29.61815 | 0.899302 | 7.437346
48 | 0.0009097851 | 7.558501 | 104922.3 | 0.1689934 | 13374.79 | 113.381 | 113.4584 | 605.0566 | 605.0663 | 24.59401 | 24.59421 | 0.842488 | 7.020611
49 | 0.0008551893 | 7.62805 | 105313.2 | 0.1660153 | 12644.77 | 110.0268 | 110.0951 | 624.1226 | 624.1296 | 24.97924 | 24.97938 | 0.8496963 | 7.075623
50 | 0.0007044137 | 7.886966 | 97384.66 | 0.1549695 | 12782.03 | 109.7916 | 109.8329 | 810.5504 | 810.5756 | 28.46603 | 28.46647 | 0.8910275 | 7.626592
51 | 0.0009962871 | 7.455311 | 114596 | 0.1778609 | 11626.65 | 105.7448 | 105.7908 | 522.8669 | 522.8925 | 22.86316 | 22.86372 | 0.8395243 | 6.626086
52 | 0.0008616495 | 7.617478 | 112364.1 | 0.1754607 | 12227.38 | 108.1323 | 108.1992 | 617.8206 | 617.8331 | 24.85061 | 24.85086 | 0.8520744 | 6.880353
53 | 0.0007333113 | 7.820621 | 100003.4 | 0.1557453 | 12637.76 | 109.452 | 109.4782 | 740.8784 | 740.9 | 27.21569 | 27.21609 | 0.8829095 | 7.538021
54 | 0.0008889929 | 7.59622 | 102610.1 | 0.1654869 | 13394.76 | 113.4296 | 113.4831 | 617.8646 | 617.87 | 24.8522 | 24.85231 | 0.8433098 | 7.159587
55 | 0.0008478714 | 7.638719 | 99954.83 | 0.1633201 | 13139.57 | 112.3035 | 112.367 | 615.0617 | 615.0696 | 24.79585 | 24.79601 | 0.8440395 | 7.20277
56 | 0.0007261332 | 7.831667 | 100731.5 | 0.1588919 | 12906.47 | 110.6125 | 110.6511 | 752.1014 | 752.1282 | 27.41944 | 27.41993 | 0.8853445 | 7.418726
57 | 0.000967864 | 7.503809 | 108703.1 | 0.1712736 | 12836.78 | 111.1065 | 111.1687 | 582.0918 | 582.1006 | 24.12157 | 24.12176 | 0.8315232 | 7.030239
58 | 0.0008750408 | 7.594393 | 104512.4 | 0.1679589 | 13033.49 | 111.9051 | 111.9719 | 597.8325 | 597.8456 | 24.44741 | 24.44768 | 0.8400538 | 7.075338
59 | 0.0007153692 | 7.84184 | 97157.48 | 0.1578734 | 13476.26 | 113.1133 | 113.1473 | 765.4341 | 765.4495 | 27.66054 | 27.66082 | 0.8835516 | 7.491592
60 | 0.0008936519 | 7.588338 | 104039.6 | 0.1651028 | 13474.89 | 113.7581 | 113.8363 | 621.9498 | 621.9623 | 24.93609 | 24.93634 | 0.8427431 | 7.166907
61 | 0.0008810122 | 7.585362 | 107824.2 | 0.1708343 | 12544.88 | 109.7358 | 109.7938 | 584.8387 | 584.8605 | 24.17756 | 24.17801 | 0.8469679 | 6.911097
62 | 0.000695106 | 7.883157 | 107301.6 | 0.1625058 | 12768.84 | 109.5972 | 109.6543 | 835.7218 | 835.7505 | 28.90432 | 28.90482 | 0.8969915 | 7.360993
63 | 0.0009164758 | 7.569278 | 104757 | 0.1683604 | 13051.47 | 111.8873 | 111.9419 | 623.1167 | 623.1227 | 24.95774 | 24.95786 | 0.8431176 | 7.067585
64 | 0.0008703992 | 7.59571 | 101681 | 0.1672963 | 12525.45 | 109.6979 | 109.761 | 577.1203 | 577.1331 | 24.02103 | 24.02129 | 0.8386888 | 7.070259
65 | 0.0007201613 | 7.841109 | 97865.63 | 0.1565891 | 12518.36 | 108.6864 | 108.7227 | 784.6284 | 784.6518 | 28.00265 | 28.00307 | 0.8922121 | 7.340062
66 | 0.0009786276 | 7.477684 | 107666.6 | 0.171951 | 12386.53 | 109.1245 | 109.1751 | 568.8486 | 568.8571 | 23.84516 | 23.84534 | 0.8289707 | 6.917595
67 | 0.000885536 | 7.585644 | 105654.1 | 0.1700221 | 12354.98 | 108.8866 | 108.9414 | 581.3079 | 581.319 | 24.10537 | 24.1056 | 0.8457575 | 6.92713
68 | 0.0006935848 | 7.88616 | 102616.6 | 0.1611873 | 13277.42 | 111.8089 | 111.8425 | 856.5973 | 856.6121 | 29.26186 | 29.26212 | 0.9000613 | 7.35323
69 | 0.0009652772 | 7.503112 | 106043.6 | 0.1726449 | 13224.12 | 112.8812 | 112.9593 | 567.9566 | 567.9673 | 23.82562 | 23.82585 | 0.8304731 | 6.973988
70 | 0.0008593312 | 7.629897 | 101661.6 | 0.1655043 | 13178.36 | 112.3684 | 112.4533 | 638.7448 | 638.7567 | 25.26899 | 25.26923 | 0.8471363 | 7.181702
71 | 0.0007380194 | 7.787635 | 106978.9 | 0.1658876 | 12068.41 | 106.8634 | 106.9058 | 721.9696 | 722.0023 | 26.8639 | 26.86451 | 0.8904868 | 7.042245
72 | 0.0009220794 | 7.566714 | 107238.5 | 0.169324 | 12844.19 | 110.9594 | 111.0551 | 616.5406 | 616.554 | 24.82494 | 24.8252 | 0.8437682 | 7.120711
73 | 0.0008984565 | 7.552966 | 109751.7 | 0.1745236 | 11860.58 | 106.7055 | 106.7757 | 554.5652 | 554.5779 | 23.54444 | 23.54471 | 0.8400655 | 6.732921
74 | 0.0007528741 | 7.806786 | 103765.9 | 0.1607021 | 12138.77 | 106.8337 | 106.8708 | 805.1919 | 805.2135 | 28.3735 | 28.37388 | 0.8948688 | 7.303242
75 | 0.0009252377 | 7.571217 | 103022.2 | 0.1660918 | 12667.19 | 110.1695 | 110.2588 | 611.4805 | 611.4958 | 24.72114 | 24.72145 | 0.8480801 | 7.109177
76 | 0.000893825 | 7.568936 | 106589.7 | 0.1705145 | 12113.82 | 107.8989 | 107.9401 | 555.1999 | 555.208 | 23.55991 | 23.56009 | 0.8397728 | 6.908758

## trail7_04
layer | energy | entropy | contrast | idm | autocorrelation | mean_x | mean_y | variance_x | variance_y | standard_deviation_x | standard_deviation_y | correlation | dissimilarity
7 | 0.000814734 | 7.643114 | 90667.85 | 0.1546242 | 16633.15 | 126.8916 | 126.9402 | 631.9216 | 631.9633 | 25.13444 | 25.13527 | 0.830328 | 7.475144
8 | 0.0006394969 | 7.967936 | 90769.82 | 0.1526715 | 17129.35 | 127.8564 | 127.8851 | 881.412 | 881.4162 | 29.68424 | 29.68431 | 0.8813201 | 8.117489
9 | 0.0008368382 | 7.634403 | 92436.41 | 0.1570761 | 16034.65 | 124.4328 | 124.492 | 648.382 | 648.4158 | 25.4592 | 25.45987 | 0.8370454 | 7.481875
10 | 0.0008144724 | 7.66389 | 93037.49 | 0.1563223 | 15197.11 | 121.0247 | 121.0598 | 647.2646 | 647.2791 | 25.43817 | 25.43846 | 0.8419911 | 7.488288
11 | 0.0006510478 | 7.92511 | 95723.25 | 0.1606602 | 15306.08 | 120.768 | 120.7788 | 810.8203 | 810.8218 | 28.46803 | 28.46806 | 0.8857391 | 7.640303
12 | 0.0008271022 | 7.646543 | 95668.26 | 0.1584007 | 15267.24 | 121.301 | 121.336 | 648.0011 | 648.0192 | 25.45151 | 25.45187 | 0.8456475 | 7.278682
13 | 0.0007838879 | 7.691808 | 100130.2 | 0.1626061 | 14537.88 | 118.2414 | 118.2641 | 649.7291 | 649.73 | 25.48785 | 25.48787 | 0.8517776 | 7.257329
14 | 0.000632088 | 7.966485 | 96355.52 | 0.1595444 | 15225.01 | 120.3456 | 120.3489 | 832.1669 | 832.1723 | 28.84264 | 28.84273 | 0.8895687 | 7.712292
15 | 0.0008080407 | 7.697845 | 93531.36 | 0.1579142 | 15777.91 | 123.1653 | 123.208 | 705.6664 | 705.6799 | 26.55983 | 26.56009 | 0.8527605 | 7.478749
16 | 0.0008029728 | 7.669447 | 99167.96 | 0.1643468 | 14428.24 | 117.8292 | 117.8579 | 634.5692 | 634.5701 | 25.18789 | 25.1879 | 0.8511978 | 7.122145
17 | 0.0006283905 | 7.979153 | 99061.97 | 0.1625468 | 14986.38 | 119.137 | 119.1314 | 879.6326 | 879.6404 | 29.65234 | 29.65247 | 0.9003951 | 7.663053
18 | 0.0008659376 | 7.598464 | 98104.14 | 0.1646459 | 14426.5 | 117.9559 | 117.9837 | 606.3307 | 606.3345 | 24.61924 | 24.61932 | 0.8385055 | 7.170065
19 | 0.0008305585 | 7.660114 | 98850.64 | 0.1616331 | 13605.57 | 114.2919 | 114.2991 | 635.3765 | 635.3767 | 25.20409 | 25.20409 | 0.8517158 | 7.349636
20 | 0.0006643032 | 7.912076 | 97377.93 | 0.1588625 | 14580.49 | 117.6977 | 117.6881 | 818.5147 | 818.5226 | 28.60143 | 28.60157 | 0.8876192 | 7.674579
21 | 0.0008360024 | 7.645353 | 95960.98 | 0.1602183 | 14715.61 | 119.0695 | 119.0826 | 637.6435 | 637.6497 | 25.24933 | 25.24945 | 0.8395381 | 7.450737
22 | 0.0008315913 | 7.629726 | 97264.39 | 0.1622032 | 13759.5 | 115.1909 | 115.2188 | 580.0876 | 580.0893 | 24.08345 | 24.08349 | 0.8388776 | 7.196655
23 | 0.0006552689 | 7.941934 | 97526.26 | 0.1582373 | 14706.39 | 118.1029 | 118.1075 | 845.9568 | 845.9627 | 29.07395 | 29.07406 | 0.8929734 | 7.682562
24 | 0.0008539379 | 7.646739 | 98028.89 | 0.1598818 | 14755.17 | 119.0722 | 119.121 | 672.8233 | 672.8272 | 25.93478 | 25.93486 | 0.8471454 | 7.454451
25 | 0.0008120936 | 7.667735 | 94206.37 | 0.1580887 | 14299.76 | 117.3299 | 117.3622 | 624.3476 | 624.3494 | 24.98475 | 24.98478 | 0.8469523 | 7.315129
26 | 0.0006557768 | 7.940212 | 98511.64 | 0.1594623 | 15317.51 | 120.5218 | 120.5225 | 883.9662 | 883.9672 | 29.72446 | 29.72447 | 0.8936318 | 7.781593
27 | 0.0008261779 | 7.67138 | 94162.72 | 0.159729 | 15066.85 | 120.4222 | 120.4902 | 658.1127 | 658.1222 | 25.64829 | 25.64848 | 0.8445995 | 7.416995
28 | 0.0008332503 | 7.641582 | 103506.5 | 0.1640713 | 13373.15 | 113.389 | 113.4318 | 604.498 | 604.5006 | 24.58276 | 24.58282 | 0.8438916 | 7.209314
29 | 0.0006666234 | 7.909699 | 99101.84 | 0.1637402 | 13657.2 | 113.756 | 113.7593 | 799.9903 | 799.9968 | 28.27568 | 28.27579 | 0.8931792 | 7.43868
30 | 0.0008125197 | 7.706257 | 97084.26 | 0.1569651 | 14005.36 | 115.868 | 115.9198 | 673.3051 | 673.3081 | 25.94314 | 25.9432 | 0.850399 | 7.584891
31 | 0.0007703806 | 7.724743 | 98419.79 | 0.1593094 | 13341.18 | 113.0533 | 113.0547 | 648.2755 | 648.2768 | 25.45849 | 25.45851 | 0.8623699 | 7.236889
32 | 0.0006944595 | 7.871942 | 100681.4 | 0.163935 | 13320.39 | 112.3556 | 112.3395 | 778.1093 | 778.1247 | 27.87916 | 27.87944 | 0.8947964 | 7.339055
33 | 0.0008537686 | 7.6347 | 97575.09 | 0.1617379 | 13865.19 | 115.3541 | 115.4091 | 648.1182 | 648.1218 | 25.45195 | 25.45202 | 0.849853 | 7.274056
34 | 0.000811797 | 7.671364 | 99877.15 | 0.1596797 | 14028.88 | 116.177 | 116.2229 | 624.7056 | 624.7079 | 24.99216 | 24.99221 | 0.8414682 | 7.432688
35 | 0.0006309973 | 7.991975 | 93925.36 | 0.1551749 | 15557.54 | 121.5017 | 121.4935 | 890.0436 | 890.0519 | 29.82612 | 29.82626 | 0.8922793 | 7.986296
36 | 0.0008381885 | 7.659652 | 97444.39 | 0.1606472 | 14888.62 | 119.6888 | 119.7255 | 659.5908 | 659.5939 | 25.67608 | 25.67615 | 0.8450959 | 7.458398
37 | 0.0008207689 | 7.665143 | 97699.73 | 0.1593577 | 14232.25 | 116.9603 | 116.9816 | 645.4005 | 645.4012 | 25.40104 | 25.40106 | 0.8505159 | 7.337098
38 | 0.0006586319 | 7.937454 | 97519.17 | 0.1597101 | 14452.79 | 116.9641 | 116.9726 | 859.1702 | 859.1737 | 29.30248 | 29.30254 | 0.8951666 | 7.654074
39 | 0.0008647043 | 7.624864 | 102879.2 | 0.1646476 | 13609.35 | 114.3807 | 114.4413 | 617.9685 | 617.9725 | 24.85346 | 24.85354 | 0.8382972 | 7.308386
40 | 0.0008563461 | 7.614677 | 104295.3 | 0.1653914 | 12597.63 | 110.0262 | 110.0438 | 577.5652 | 577.5747 | 24.02783 | 24.02803 | 0.846232 | 7.111546
41 | 0.0006805912 | 7.90922 | 95808.99 | 0.1569621 | 13400.01 | 112.5433 | 112.523 | 818.2316 | 818.249 | 28.59502 | 28.59533 | 0.8974783 | 7.592513
42 | 0.0008886319 | 7.575771 | 109038 | 0.1724608 | 12703.54 | 110.4238 | 110.464 | 593.6134 | 593.6165 | 24.35911 | 24.35917 | 0.8497819 | 6.869344
43 | 0.0008493855 | 7.609102 | 109116.7 | 0.1708456 | 12397.89 | 109.1046 | 109.0984 | 577.4663 | 577.4724 | 24.02735 | 24.02748 | 0.8550972 | 6.876454
44 | 0.0007033194 | 7.85691 | 91711.08 | 0.155663 | 13352.65 | 112.6109 | 112.6223 | 752.3367 | 752.3507 | 27.41955 | 27.4198 | 0.8883136 | 7.468654
45 | 0.0008559247 | 7.634695 | 100666.4 | 0.1660923 | 14074.96 | 116.2828 | 116.2953 | 647.8507 | 647.8513 | 25.44702 | 25.44703 | 0.8496478 | 7.280134
46 | 0.0008338207 | 7.639292 | 98152.33 | 0.1636279 | 13634.31 | 114.579 | 114.6126 | 596.7414 | 596.7436 | 24.42256 | 24.42261 | 0.8392176 | 7.205207
47 | 0.000660852 | 7.934593 | 98241.89 | 0.1604791 | 14469.56 | 117.13 | 117.1309 | 834.7625 | 834.7753 | 28.88124 | 28.88146 | 0.8959911 | 7.593409
48 | 0.0008606921 | 7.638905 | 96723.65 | 0.1634752 | 13989.14 | 115.9225 | 115.9518 | 643.753 | 643.7541 | 25.36554 | 25.36556 | 0.848531 | 7.311039
49 | 0.0008209671 | 7.664279 | 98032.44 | 0.1621346 | 13105.82 | 112.0087 | 112.0426 | 643.3261 | 643.3277 | 25.36219 | 25.36222 | 0.8632001 | 7.100354
50 | 0.0006982774 | 7.894882 | 99445.96 | 0.156745 | 13277.15 | 111.9096 | 111.9037 | 839.9779 | 839.9869 | 28.97182 | 28.97198 | 0.8953365 | 7.693207
51 | 0.0009199653 | 7.542088 | 109778.8 | 0.1730039 | 12153.44 | 108.0439 | 108.0563 | 565.1045 | 565.1072 | 23.76496 | 23.76502 | 0.844581 | 6.860322
52 | 0.0008564898 | 7.592765 | 111462.3 | 0.173674 | 12135.49 | 107.9261 | 107.9361 | 568.9675 | 568.9719 | 23.84918 | 23.84928 | 0.8530141 | 6.785997
53 | 0.0007083649 | 7.851792 | 98934.78 | 0.1552398 | 12898.64 | 110.6403 | 110.6306 | 741.2407 | 741.2578 | 27.21887 | 27.21919 | 0.8864822 | 7.537274
54 | 0.0008350799 | 7.671165 | 101498.1 | 0.1627395 | 13959.45 | 115.6215 | 115.653 | 686.1571 | 686.1582 | 26.18832 | 26.18834 | 0.8539793 | 7.455969
55 | 0.0008173734 | 7.697082 | 99381.44 | 0.1598878 | 13636.33 | 114.1457 | 114.1644 | 700.1641 | 700.1656 | 26.45783 | 26.45786 | 0.8625316 | 7.426042
56 | 0.0007505505 | 7.796554 | 96399.96 | 0.1552648 | 13020.85 | 111.2981 | 111.2826 | 716.7486 | 716.7616 | 26.76332 | 26.76357 | 0.8842779 | 7.489459
57 | 0.0009175701 | 7.557705 | 105859.7 | 0.16987 | 13409.33 | 113.5277 | 113.5528 | 611.11 | 611.1121 | 24.71448 | 24.71452 | 0.8452004 | 7.091432
58 | 0.0008855775 | 7.561458 | 100516.1 | 0.1649573 | 13434.96 | 113.8667 | 113.891 | 557.6012 | 557.6029 | 23.61155 | 23.61159 | 0.8350506 | 7.132907
59 | 0.0007124869 | 7.848304 | 93089.54 | 0.1546109 | 13809.53 | 114.5385 | 114.5419 | 774.694 | 774.7041 | 27.82302 | 27.8232 | 0.8882917 | 7.56337
60 | 0.000868398 | 7.598672 | 103439.7 | 0.1660677 | 13511.92 | 114.1192 | 114.1447 | 579.1754 | 579.178 | 24.06182 | 24.06188 | 0.8369136 | 7.166573
61 | 0.0008338742 | 7.648712 | 101060.3 | 0.1640162 | 12955.02 | 111.4814 | 111.4834 | 615.295 | 615.2973 | 24.80068 | 24.80073 | 0.8540131 | 7.142466
62 | 0.0006751792 | 7.908268 | 100682.3 | 0.1603914 | 13460.92 | 112.5815 | 112.5768 | 867.8516 | 867.8695 | 29.44724 | 29.44755 | 0.9042514 | 7.438803
63 | 0.0008659125 | 7.619572 | 100351.5 | 0.1639409 | 13687.01 | 114.7581 | 114.7757 | 611.3474 | 611.3493 | 24.72118 | 24.72122 | 0.8412103 | 7.3069
64 | 0.0008091757 | 7.664471 | 105536.1 | 0.1681929 | 13115.65 | 112.2232 | 112.2491 | 608.1558 | 608.1571 | 24.65771 | 24.65774 | 0.8511635 | 7.048829
65 | 0.0006882545 | 7.903969 | 100462.7 | 0.1604212 | 13246.22 | 111.6767 | 111.6647 | 858.1437 | 858.1561 | 29.28278 | 29.283 | 0.9017997 | 7.516092
66 | 0.0009060628 | 7.549871 | 102672.3 | 0.1689245 | 12839.49 | 111.2094 | 111.2268 | 558.7011 | 558.7021 | 23.62812 | 23.62814 | 0.8384777 | 6.972188
67 | 0.0008698389 | 7.589406 | 106113.9 | 0.1691434 | 12730.8 | 110.6458 | 110.6713 | 570.2142 | 570.2204 | 23.87307 | 23.8732 | 0.8492162 | 6.965087
68 | 0.0007058001 | 7.866191 | 97087.59 | 0.1595968 | 13723.62 | 114.158 | 114.1488 | 774.056 | 774.0695 | 27.80915 | 27.8094 | 0.8918291 | 7.53651
69 | 0.0008811854 | 7.594389 | 100850.5 | 0.1641497 | 13639.59 | 114.5922 | 114.6291 | 599.8034 | 599.8049 | 24.48445 | 24.48448 | 0.8378449 | 7.255327
70 | 0.000813372 | 7.682487 | 99567.87 | 0.1606107 | 13605.06 | 114.1687 | 114.1765 | 661.7352 | 661.7379 | 25.72223 | 25.72228 | 0.8595213 | 7.403222
71 | 0.0007143889 | 7.844473 | 99993.19 | 0.1587657 | 12798.43 | 109.9309 | 109.8923 | 797.2134 | 797.2314 | 28.22632 | 28.22664 | 0.8984354 | 7.343264
72 | 0.000880374 | 7.607565 | 103679.7 | 0.1674862 | 13038.45 | 111.8486 | 111.8653 | 617.087 | 617.0892 | 24.83323 | 24.83328 | 0.8508517 | 7.12085
73 | 0.0008524546 | 7.621217 | 107003.3 | 0.1702318 | 12428.71 | 109.1759 | 109.1738 | 598.6172 | 598.6196 | 24.46291 | 24.46296 | 0.8493738 | 7.024594
74 | 0.0006960879 | 7.875836 | 95564.11 | 0.1561049 | 13208.67 | 111.8601 | 111.8623 | 777.3663 | 777.3747 | 27.87026 | 27.87041 | 0.8925374 | 7.476615
75 | 0.0008372473 | 7.658461 | 102018.4 | 0.163324 | 13181.55 | 112.4454 | 112.4723 | 630.7567 | 630.7575 | 25.10931 | 25.10933 | 0.8450621 | 7.370122
76 | 0.0008396356 | 7.646775 | 106104.9 | 0.1660802 | 12639.46 | 110.1402 | 110.1356 | 595.2188 | 595.2242 | 24.39353 | 24.39364 | 0.853667 | 7.200275

## trail8_01
layer | energy | entropy | contrast | idm | autocorrelation | mean_x | mean_y | variance_x | variance_y | standard_deviation_x | standard_deviation_y | correlation | dissimilarity
7 | 0.0008604206 | 7.481567 | 103300.1 | 0.1729825 | 13489.28 | 113.851 | 113.9294 | 601.6082 | 601.6793 | 24.50161 | 24.50308 | 0.859644 | 6.040469
8 | 0.0007704164 | 7.639489 | 110787.5 | 0.1692607 | 11463.62 | 104.328 | 104.371 | 654.7753 | 654.7869 | 25.58076 | 25.58099 | 0.8762138 | 6.346186
9 | 0.0008789384 | 7.4743 | 98771.95 | 0.1651946 | 12532.18 | 110.074 | 110.1087 | 489.0231 | 489.0268 | 22.10353 | 22.10361 | 0.8410656 | 6.220198
10 | 0.0008823369 | 7.505268 | 113147.4 | 0.1677418 | 10251.08 | 98.87059 | 98.92471 | 544.7099 | 544.7188 | 23.33628 | 23.33647 | 0.8625638 | 6.402258
11 | 0.0008091414 | 7.65378 | 129195 | 0.1727046 | 7982.576 | 85.42921 | 85.4538 | 746.4058 | 746.4226 | 27.29819 | 27.2985 | 0.910557 | 6.304331
12 | 0.0009047018 | 7.511696 | 124409.6 | 0.1721867 | 8308.09 | 88.67162 | 88.70044 | 512.4823 | 512.5018 | 22.6343 | 22.63474 | 0.862803 | 6.385833
13 | 0.0009159206 | 7.521043 | 138649.5 | 0.1710184 | 6753.29 | 79.5304 | 79.54321 | 493.9514 | 493.9788 | 22.22341 | 22.22402 | 0.8636982 | 6.47169
14 | 0.0008377517 | 7.711078 | 141577.1 | 0.1588556 | 6412.705 | 75.51182 | 75.52309 | 791.1459 | 791.1714 | 28.12345 | 28.12391 | 0.8958662 | 7.419217
15 | 0.0009682457 | 7.490675 | 131783.3 | 0.1678187 | 7319.689 | 82.75578 | 82.79492 | 537.4497 | 537.4832 | 23.17657 | 23.1773 | 0.8688096 | 6.601792
16 | 0.0008561436 | 7.612942 | 130491.4 | 0.1615876 | 7121.843 | 81.3112 | 81.32722 | 581.5288 | 581.5627 | 24.11074 | 24.11145 | 0.8739148 | 6.862916
17 | 0.0007694828 | 7.831947 | 121057.8 | 0.1451925 | 7401.6 | 80.84878 | 80.88327 | 962.4988 | 962.5348 | 31.01449 | 31.01508 | 0.893742 | 8.219978
18 | 0.0008288789 | 7.724243 | 120449.1 | 0.1609139 | 9297.263 | 92.4185 | 92.42962 | 848.3524 | 848.3693 | 29.12194 | 29.12223 | 0.888689 | 7.56688
19 | 0.0007168081 | 7.923386 | 109259.3 | 0.1484798 | 9409.782 | 92.47668 | 92.49581 | 960.7825 | 960.7956 | 30.99068 | 30.99089 | 0.8893343 | 8.239713
20 | 0.0006962154 | 7.982425 | 115010.9 | 0.1430873 | 8823.27 | 87.94378 | 87.94534 | 1198.561 | 1198.592 | 34.61137 | 34.61182 | 0.906608 | 8.630886
21 | 0.0007961452 | 7.805432 | 117699.1 | 0.159373 | 9947.257 | 95.46876 | 95.51311 | 927.454 | 927.478 | 30.45113 | 30.45153 | 0.8925936 | 7.890614
22 | 0.0008053822 | 7.753446 | 113700.6 | 0.1576005 | 9329.445 | 93.08476 | 93.09257 | 758.2688 | 758.2863 | 27.53414 | 27.53446 | 0.8746167 | 7.698747
23 | 0.0008124845 | 7.771016 | 131750.1 | 0.1547139 | 7884.709 | 83.5739 | 83.59552 | 993.8209 | 993.8528 | 31.5182 | 31.51871 | 0.9023482 | 7.863762
24 | 0.0009147812 | 7.595656 | 118092.6 | 0.1619906 | 9244.456 | 92.75046 | 92.78019 | 725.3826 | 725.4151 | 26.92728 | 26.92789 | 0.8796223 | 7.231435
25 | 0.0008955014 | 7.618666 | 119489.8 | 0.1609689 | 8721.744 | 90.39468 | 90.43088 | 631.9347 | 631.9726 | 25.1333 | 25.13406 | 0.8644822 | 7.275145
26 | 0.0008261312 | 7.721352 | 129149 | 0.1529933 | 7045.088 | 79.44984 | 79.44974 | 819.0614 | 819.0949 | 28.61373 | 28.61432 | 0.8931109 | 7.596894
27 | 0.0009393597 | 7.55336 | 124565.7 | 0.1656956 | 8497.735 | 89.01962 | 89.02767 | 653.2958 | 653.3281 | 25.55386 | 25.5545 | 0.8749107 | 7.045693
28 | 0.0008741755 | 7.600367 | 133004.4 | 0.16757 | 7605.797 | 83.96407 | 83.97292 | 632.3667 | 632.3933 | 25.14232 | 25.14285 | 0.8762569 | 6.928755
29 | 0.0008467574 | 7.704015 | 136467.7 | 0.1563744 | 6770.808 | 77.49976 | 77.50325 | 850.4577 | 850.4996 | 29.15663 | 29.15736 | 0.8973564 | 7.594744
30 | 0.0009725865 | 7.523285 | 124037.7 | 0.1625748 | 8083.481 | 86.55545 | 86.55979 | 670.0561 | 670.0936 | 25.87654 | 25.87727 | 0.8807782 | 7.048063
31 | 0.0008689921 | 7.644254 | 124852.8 | 0.1632316 | 7785.378 | 84.80689 | 84.84609 | 672.2304 | 672.2621 | 25.9235 | 25.92411 | 0.8759777 | 7.222972
32 | 0.0008916843 | 7.632628 | 140073.6 | 0.1598172 | 6106.292 | 73.9351 | 73.96531 | 715.8062 | 715.8346 | 26.75069 | 26.75122 | 0.8893638 | 7.216789
33 | 0.0009809512 | 7.510628 | 131179.5 | 0.1662344 | 7779.738 | 85.02748 | 85.0414 | 627.5262 | 627.5556 | 25.04397 | 25.04456 | 0.8730487 | 6.970185
34 | 0.0008691234 | 7.654476 | 123352 | 0.1595299 | 8044.167 | 86.28685 | 86.28264 | 686.0754 | 686.1039 | 26.1894 | 26.18994 | 0.8719424 | 7.388831
35 | 0.0007895091 | 7.806891 | 134193.8 | 0.1556542 | 7380.18 | 80.75962 | 80.78526 | 951.8257 | 951.8632 | 30.84652 | 30.84713 | 0.8978841 | 7.931845
36 | 0.0008917841 | 7.651745 | 118818.4 | 0.159185 | 9151.808 | 91.81893 | 91.81284 | 812.578 | 812.6078 | 28.49933 | 28.49986 | 0.8865559 | 7.513089
37 | 0.0008227169 | 7.723579 | 118674.4 | 0.1585573 | 8913.354 | 90.4861 | 90.47982 | 820.1668 | 820.2032 | 28.63477 | 28.63541 | 0.8841893 | 7.654911
38 | 0.0007920488 | 7.788641 | 133213.4 | 0.15532 | 7187.618 | 79.6621 | 79.69204 | 929.4889 | 929.5181 | 30.4826 | 30.48308 | 0.9014275 | 7.716016
39 | 0.0009230988 | 7.61724 | 123858 | 0.162144 | 8719.014 | 89.52399 | 89.5649 | 792.4504 | 792.4819 | 28.14032 | 28.14088 | 0.8825259 | 7.461446
40 | 0.0009309909 | 7.592043 | 121187.4 | 0.1586435 | 7984.193 | 85.85568 | 85.848 | 697.447 | 697.4834 | 26.40335 | 26.40405 | 0.8780862 | 7.310616
41 | 0.0008630242 | 7.714394 | 138537.8 | 0.1591866 | 6738.679 | 76.90715 | 76.93097 | 915.2589 | 915.2863 | 30.24737 | 30.24783 | 0.8968012 | 7.717382
42 | 0.001011863 | 7.449769 | 129570.3 | 0.164755 | 7199.157 | 82.04356 | 82.00904 | 544.485 | 544.5296 | 23.32637 | 23.32733 | 0.8627199 | 6.781651
43 | 0.0009694078 | 7.468575 | 135996.2 | 0.1680862 | 7026.394 | 81.22254 | 81.25841 | 495.6427 | 495.6836 | 22.25882 | 22.25974 | 0.8586515 | 6.623908
44 | 0.0009448947 | 7.542253 | 139566.6 | 0.1609804 | 5931.267 | 73.56368 | 73.57126 | 591.8567 | 591.8926 | 24.32387 | 24.32461 | 0.8755089 | 7.003449
45 | 0.0009895407 | 7.480881 | 126806.2 | 0.1661011 | 7952.049 | 86.33735 | 86.33401 | 574.9698 | 575.001 | 23.96938 | 23.97004 | 0.864442 | 6.853427
46 | 0.0008928866 | 7.623098 | 119989.6 | 0.1618193 | 8046.543 | 86.25069 | 86.26207 | 687.1523 | 687.1847 | 26.20925 | 26.20987 | 0.8812516 | 7.13302
47 | 0.0008384458 | 7.714168 | 133037.1 | 0.155179 | 7016.61 | 79.03948 | 79.04367 | 858.5322 | 858.56 | 29.29596 | 29.29644 | 0.8944491 | 7.671022
48 | 0.0009226072 | 7.596742 | 121731.5 | 0.1617308 | 8499.209 | 88.45393 | 88.52105 | 759.423 | 759.4642 | 27.55064 | 27.55139 | 0.8795683 | 7.367717
49 | 0.000873078 | 7.648814 | 134410.3 | 0.1658327 | 8034.538 | 85.81091 | 85.81769 | 756.893 | 756.9222 | 27.50811 | 27.50864 | 0.884525 | 7.31321
50 | 0.0008583113 | 7.72065 | 131747.8 | 0.1555217 | 6811.745 | 76.96515 | 76.97805 | 974.8146 | 974.8436 | 31.21513 | 31.2156 | 0.908595 | 7.628427
51 | 0.001001475 | 7.486264 | 129894.7 | 0.1652737 | 7412.584 | 82.89578 | 82.91581 | 615.5164 | 615.5477 | 24.80054 | 24.80118 | 0.8740088 | 6.912958
52 | 0.0009651323 | 7.48789 | 131219.8 | 0.1652853 | 6982.512 | 80.85855 | 80.91337 | 515.5596 | 515.6022 | 22.70213 | 22.70308 | 0.8518735 | 6.8631
53 | 0.0008836726 | 7.660649 | 140128.2 | 0.1580891 | 6490.21 | 75.96799 | 75.98043 | 803.7708 | 803.8016 | 28.34494 | 28.34548 | 0.8918969 | 7.468491
54 | 0.0009476484 | 7.578068 | 131648 | 0.1662089 | 8254.606 | 87.14007 | 87.1443 | 747.3843 | 747.4286 | 27.33021 | 27.33103 | 0.8824574 | 7.289084
55 | 0.0008716141 | 7.658214 | 128840.5 | 0.1624202 | 8075.103 | 86.074 | 86.07336 | 752.2599 | 752.2952 | 27.42428 | 27.42493 | 0.8847604 | 7.337153
56 | 0.0009117724 | 7.601994 | 140839.4 | 0.1609671 | 6100.849 | 73.82415 | 73.8778 | 723.2294 | 723.2551 | 26.88835 | 26.88883 | 0.892923 | 7.149731
57 | 0.001010931 | 7.467046 | 132525.9 | 0.1683025 | 7564.993 | 83.92197 | 83.96321 | 595.7992 | 595.8317 | 24.39886 | 24.39953 | 0.8684388 | 6.867029
58 | 0.0009562869 | 7.524713 | 115522 | 0.1591255 | 7529.758 | 83.86023 | 83.86746 | 575.1274 | 575.1616 | 23.97552 | 23.97624 | 0.8618407 | 7.069133
59 | 0.0008874857 | 7.638183 | 134414.4 | 0.1576723 | 6358.565 | 75.57237 | 75.59587 | 728.6214 | 728.65 | 26.98973 | 26.99026 | 0.8847763 | 7.434358
60 | 0.0009648878 | 7.536116 | 126543.5 | 0.1643175 | 7849.929 | 85.13829 | 85.14386 | 682.0524 | 682.0831 | 26.10799 | 26.10858 | 0.8792952 | 7.080488
61 | 0.0009340964 | 7.5564 | 128476.9 | 0.1624774 | 7293.696 | 82.25167 | 82.24411 | 607.3301 | 607.3635 | 24.63919 | 24.63988 | 0.869426 | 7.069488
62 | 0.0009088729 | 7.631768 | 145865.4 | 0.1633366 | 6247.641 | 74.74197 | 74.75546 | 743.0571 | 743.1042 | 27.25314 | 27.25401 | 0.8868757 | 7.353701
63 | 0.0009438559 | 7.59002 | 125978.1 | 0.1606117 | 8268.169 | 86.91363 | 86.92329 | 801.6258 | 801.6644 | 28.30388 | 28.30457 | 0.8881494 | 7.407119
64 | 0.0009380946 | 7.56149 | 123725.4 | 0.1618029 | 7498.499 | 83.39555 | 83.38945 | 625.075 | 625.1206 | 24.99622 | 24.99714 | 0.8690357 | 7.174508
65 | 0.000917914 | 7.598275 | 139545.3 | 0.1567618 | 6010.955 | 73.29605 | 73.30438 | 719.924 | 719.9533 | 26.82731 | 26.82786 | 0.8847734 | 7.407141
66 | 0.0009941788 | 7.466545 | 136796.3 | 0.1693225 | 7302.655 | 82.74098 | 82.75562 | 528.7703 | 528.8145 | 22.98882 | 22.9898 | 0.8593604 | 6.784626
67 | 0.00098053 | 7.457121 | 136161 | 0.1662356 | 6800.825 | 79.85153 | 79.84464 | 495.9014 | 495.9424 | 22.26576 | 22.26669 | 0.8557244 | 6.712382
68 | 0.0008732332 | 7.666817 | 142146.6 | 0.1591808 | 6355.262 | 74.97503 | 74.98461 | 817.4335 | 817.4587 | 28.58547 | 28.58592 | 0.8955029 | 7.457676
69 | 0.0009660712 | 7.540891 | 118674.9 | 0.1614375 | 8040.096 | 86.48181 | 86.47758 | 643.905 | 643.946 | 25.37075 | 25.37156 | 0.8702942 | 7.179669
70 | 0.0009199549 | 7.582392 | 128611 | 0.1634514 | 7758.402 | 84.95493 | 84.96805 | 625.1949 | 625.2253 | 24.99892 | 24.99954 | 0.8619862 | 7.251603
71 | 0.0008844792 | 7.660031 | 143800.6 | 0.1581565 | 6492.155 | 75.38573 | 75.42907 | 891.6381 | 891.6635 | 29.8534 | 29.85383 | 0.9023267 | 7.544457
72 | 0.0009560698 | 7.564935 | 124752.5 | 0.1621033 | 8262.905 | 86.87314 | 86.90288 | 800.9654 | 801.001 | 28.29457 | 28.2952 | 0.8892013 | 7.35889
73 | 0.0009372079 | 7.550266 | 131976.5 | 0.1665785 | 7330.053 | 82.13427 | 82.13347 | 662.788 | 662.8147 | 25.74098 | 25.7415 | 0.8799153 | 6.988815
74 | 0.0008888546 | 7.666215 | 145400.6 | 0.1579726 | 6438.258 | 74.94212 | 74.93804 | 909.7698 | 909.8025 | 30.15353 | 30.15408 | 0.9017729 | 7.590799
75 | 0.0009640373 | 7.544256 | 138641.7 | 0.170219 | 7772.129 | 84.72242 | 84.74511 | 672.3048 | 672.3317 | 25.91561 | 25.91613 | 0.8787665 | 6.970444
76 | 0.0009162436 | 7.598658 | 119525.9 | 0.1601745 | 7672.738 | 84.04441 | 84.07546 | 687.5845 | 687.6235 | 26.21808 | 26.21883 | 0.8811533 | 7.152499

## trail8_02
layer | energy | entropy | contrast | idm | autocorrelation | mean_x | mean_y | variance_x | variance_y | standard_deviation_x | standard_deviation_y | correlation | dissimilarity
7 | 0.0008189384 | 7.492042 | 99511.49 | 0.1789138 | 13667.79 | 115.1351 | 115.1605 | 488.2729 | 488.3373 | 22.08898 | 22.09045 | 0.8358587 | 5.855502
8 | 0.0007641114 | 7.617433 | 104594.1 | 0.1721872 | 12306.49 | 108.661 | 108.6942 | 575.2956 | 575.316 | 23.97616 | 23.97659 | 0.8590871 | 6.205752
9 | 0.0009038253 | 7.436548 | 96966.41 | 0.160279 | 13429.88 | 114.1246 | 114.0707 | 496.5237 | 496.5342 | 22.27529 | 22.27553 | 0.8273435 | 6.439755
10 | 0.0008130297 | 7.559525 | 115238.4 | 0.1769665 | 10739.69 | 101.3173 | 101.4002 | 541.4651 | 541.4727 | 23.24752 | 23.24768 | 0.8580281 | 6.029471
11 | 0.0007717537 | 7.724727 | 123007.1 | 0.1685039 | 8813.205 | 90.0062 | 90.04437 | 785.2928 | 785.3008 | 28.0047 | 28.00485 | 0.8995684 | 6.741887
12 | 0.0009027667 | 7.505448 | 125754.1 | 0.1737391 | 8584.933 | 90.21117 | 90.24186 | 513.6648 | 513.6835 | 22.66128 | 22.66169 | 0.8633394 | 6.306197
13 | 0.000892714 | 7.555621 | 135076.8 | 0.1681514 | 7169.78 | 81.71577 | 81.75554 | 558.9208 | 558.9539 | 23.63763 | 23.63833 | 0.8737251 | 6.552002
14 | 0.0007956169 | 7.774862 | 137376.7 | 0.1581974 | 7029.146 | 78.81066 | 78.85943 | 898.2052 | 898.2363 | 29.96474 | 29.96526 | 0.9051099 | 7.442835
15 | 0.0009074544 | 7.590861 | 123184.1 | 0.1641347 | 8047.141 | 86.4122 | 86.42449 | 658.2741 | 658.2963 | 25.65305 | 25.65349 | 0.8781963 | 6.975139
16 | 0.0008364765 | 7.648885 | 124838.2 | 0.1583216 | 7364.767 | 82.51045 | 82.56615 | 627.392 | 627.4124 | 25.04081 | 25.04122 | 0.8781946 | 6.902892
17 | 0.0007306821 | 7.877518 | 125486.9 | 0.1502839 | 7621.162 | 81.90255 | 81.92566 | 1004.588 | 1004.616 | 31.68542 | 31.68587 | 0.9048837 | 7.894768
18 | 0.0007870272 | 7.769304 | 117411.6 | 0.1605403 | 9456.573 | 93.33972 | 93.34453 | 841.5615 | 841.5746 | 29.00448 | 29.00471 | 0.8823663 | 7.523576
19 | 0.0007366413 | 7.850995 | 113974 | 0.1521856 | 9103.074 | 91.26963 | 91.31034 | 869.9691 | 869.984 | 29.48893 | 29.48919 | 0.8824962 | 7.876597
20 | 0.0006710636 | 8.006868 | 124150.3 | 0.1511981 | 9235.542 | 89.53107 | 89.55687 | 1332.53 | 1332.549 | 36.49082 | 36.49108 | 0.911234 | 8.560003
21 | 0.0007702495 | 7.811914 | 115083.6 | 0.157089 | 10146.65 | 96.24879 | 96.25263 | 981.9259 | 981.9383 | 31.32829 | 31.32849 | 0.8972208 | 7.756441
22 | 0.0007880558 | 7.777866 | 116057.2 | 0.155624 | 9410.118 | 93.35856 | 93.3869 | 792.0073 | 792.0262 | 28.14058 | 28.14092 | 0.8722081 | 7.7972
23 | 0.0007312716 | 7.889525 | 121004.7 | 0.1493433 | 8439.899 | 86.53228 | 86.53011 | 1050.796 | 1050.821 | 32.40723 | 32.40761 | 0.9042732 | 8.082566
24 | 0.0008533779 | 7.684382 | 115198.5 | 0.1617072 | 9966.736 | 96.02205 | 96.03722 | 842.1302 | 842.155 | 29.01381 | 29.01424 | 0.8833183 | 7.566203
25 | 0.0008564076 | 7.679115 | 115398.8 | 0.1580024 | 9125.919 | 92.22471 | 92.25787 | 710.573 | 710.5994 | 26.65324 | 26.65374 | 0.8676768 | 7.547795
26 | 0.0008055284 | 7.760934 | 133148.8 | 0.1559506 | 7639.436 | 82.53562 | 82.5673 | 915.6618 | 915.6907 | 30.25486 | 30.25534 | 0.8994373 | 7.675944
27 | 0.0009111518 | 7.59949 | 122181.8 | 0.1642489 | 9256.892 | 92.87771 | 92.89346 | 716.147 | 716.1715 | 26.756 | 26.75646 | 0.8771736 | 7.240714
28 | 0.000920378 | 7.538323 | 121625.5 | 0.1631153 | 8001.631 | 86.82368 | 86.89912 | 533.4873 | 533.5191 | 23.09406 | 23.09476 | 0.8547406 | 6.856261
29 | 0.0008197516 | 7.728393 | 134634.5 | 0.1575724 | 6863.571 | 78.57803 | 78.62818 | 769.2277 | 769.2623 | 27.73029 | 27.73093 | 0.889401 | 7.47798
30 | 0.0009027509 | 7.60379 | 118178 | 0.1620463 | 8402.476 | 88.3615 | 88.40765 | 671.9222 | 671.9478 | 25.91655 | 25.91705 | 0.8776322 | 7.090425
31 | 0.0008872478 | 7.618916 | 130340.3 | 0.1656264 | 7670.477 | 84.22379 | 84.25763 | 655.2098 | 655.2389 | 25.59382 | 25.59439 | 0.8745987 | 7.107537
32 | 0.0008508338 | 7.690167 | 136507.9 | 0.1580254 | 6543.612 | 76.39015 | 76.45149 | 786.8433 | 786.8705 | 28.04674 | 28.04723 | 0.8926575 | 7.43612
33 | 0.0009693612 | 7.525307 | 125709.2 | 0.1627893 | 8071.355 | 86.75635 | 86.81003 | 622.4477 | 622.473 | 24.9431 | 24.94361 | 0.8660268 | 7.06392
34 | 0.0008621726 | 7.656502 | 124445.5 | 0.1598659 | 8177.393 | 87.15496 | 87.18127 | 667.7209 | 667.7508 | 25.83652 | 25.8371 | 0.8659391 | 7.389951
35 | 0.0007950087 | 7.808597 | 134049 | 0.1540581 | 7745.201 | 82.53207 | 82.56706 | 1029.777 | 1029.809 | 32.08557 | 32.08607 | 0.9026031 | 8.017362
36 | 0.0008352048 | 7.751966 | 120354.6 | 0.1609873 | 10024.1 | 95.742 | 95.7402 | 961.027 | 961.0479 | 30.99452 | 30.99486 | 0.8912074 | 7.806894
37 | 0.0007794789 | 7.80881 | 114465.7 | 0.1569525 | 9668.846 | 94.14249 | 94.16937 | 906.6587 | 906.6779 | 30.10777 | 30.10809 | 0.8852202 | 7.875433
38 | 0.0008012058 | 7.777977 | 133530 | 0.1554644 | 7464.576 | 81.50732 | 81.53455 | 913.1999 | 913.2341 | 30.21258 | 30.21315 | 0.895098 | 7.818409
39 | 0.0009135297 | 7.60947 | 121826.9 | 0.1616442 | 8927.392 | 90.68371 | 90.68159 | 794.892 | 794.9137 | 28.18671 | 28.1871 | 0.8842961 | 7.394048
40 | 0.0008976859 | 7.616696 | 118084.3 | 0.1583478 | 8204.26 | 87.31645 | 87.35612 | 663.577 | 663.6214 | 25.7561 | 25.75697 | 0.8675483 | 7.332141
41 | 0.0008347288 | 7.736756 | 131138.3 | 0.1555796 | 7101.854 | 79.33063 | 79.35427 | 897.2029 | 897.2337 | 29.94765 | 29.94817 | 0.8976341 | 7.771063
42 | 0.001025031 | 7.428921 | 131673.2 | 0.1683737 | 7318.076 | 82.81607 | 82.86487 | 529.5819 | 529.6212 | 23.00412 | 23.00499 | 0.8581241 | 6.70077
43 | 0.000923077 | 7.54915 | 126623.5 | 0.1612584 | 7338.361 | 82.87159 | 82.87111 | 547.4412 | 547.4738 | 23.39333 | 23.39403 | 0.8582444 | 7.006605
44 | 0.0008434433 | 7.711923 | 132547.7 | 0.1546255 | 6685.209 | 77.07783 | 77.10887 | 830.3687 | 830.4111 | 28.80918 | 28.80993 | 0.8916919 | 7.698129
45 | 0.000926014 | 7.592446 | 122155.9 | 0.161466 | 8480.389 | 88.76874 | 88.77216 | 687.8047 | 687.8356 | 26.22138 | 26.22198 | 0.8713806 | 7.303873
46 | 0.0008093128 | 7.742761 | 120212.5 | 0.1598522 | 8747.746 | 89.81029 | 89.83248 | 772.8802 | 772.9094 | 27.79821 | 27.79873 | 0.8786606 | 7.556656
47 | 0.0007899621 | 7.795582 | 130216.3 | 0.1526862 | 7715.087 | 82.6068 | 82.6446 | 984.4354 | 984.4662 | 31.36879 | 31.36928 | 0.9005779 | 7.912143
48 | 0.0008801844 | 7.664491 | 118689.6 | 0.1581792 | 9049.161 | 91.34712 | 91.34789 | 796.9896 | 797.01 | 28.22395 | 28.22431 | 0.8828585 | 7.505652
49 | 0.0008349634 | 7.70396 | 124723.5 | 0.163335 | 8575.614 | 88.98965 | 89.01773 | 745.8053 | 745.8263 | 27.30619 | 27.30657 | 0.8757376 | 7.427247
50 | 0.000782812 | 7.811332 | 126407.1 | 0.1562658 | 7419.915 | 80.93849 | 80.96371 | 957.4456 | 957.4711 | 30.93735 | 30.93776 | 0.9040384 | 7.700553
51 | 0.001001941 | 7.470409 | 130417.1 | 0.1678188 | 7582.26 | 84.2208 | 84.26218 | 561.5749 | 561.6114 | 23.69156 | 23.69234 | 0.8631623 | 6.77451
52 | 0.0009339805 | 7.564209 | 129056.6 | 0.1642284 | 7476.668 | 83.37622 | 83.407 | 604.3338 | 604.3748 | 24.5806 | 24.58143 | 0.8635119 | 7.095725
53 | 0.0008550905 | 7.70497 | 136579.2 | 0.1577584 | 6761.521 | 77.60604 | 77.65966 | 824.9861 | 825.0156 | 28.7177 | 28.71822 | 0.8890237 | 7.67303
54 | 0.0009455658 | 7.564778 | 122669.2 | 0.1648198 | 8681.41 | 89.51154 | 89.49236 | 757.1995 | 757.2281 | 27.51139 | 27.51191 | 0.8845185 | 7.179738
55 | 0.0009058403 | 7.608289 | 119491.2 | 0.1610177 | 8269.935 | 87.70795 | 87.75569 | 663.0286 | 663.058 | 25.74654 | 25.74712 | 0.8631048 | 7.35007
56 | 0.0008720421 | 7.651109 | 129625 | 0.1564755 | 6605.383 | 77.29741 | 77.32007 | 708.8334 | 708.8533 | 26.6191 | 26.61948 | 0.8855689 | 7.303488
57 | 0.0009727991 | 7.50355 | 119616.8 | 0.1650198 | 8099.927 | 86.87424 | 86.89795 | 628.6259 | 628.652 | 25.06243 | 25.06296 | 0.8743821 | 6.885801
58 | 0.0008986995 | 7.569379 | 128372.2 | 0.1661265 | 7824.777 | 85.57161 | 85.57455 | 580.1342 | 580.1696 | 24.08244 | 24.08318 | 0.8639868 | 6.989934
59 | 0.0008857772 | 7.630108 | 132467.2 | 0.1582884 | 6497.517 | 76.44447 | 76.49332 | 731.5549 | 731.594 | 27.044 | 27.04473 | 0.8873606 | 7.337579
60 | 0.0009677878 | 7.494458 | 127994.8 | 0.1687636 | 7690.839 | 84.53633 | 84.59166 | 616.3822 | 616.418 | 24.82004 | 24.82077 | 0.8740914 | 6.716319
61 | 0.00092035 | 7.55929 | 127667.4 | 0.1660777 | 7619.802 | 84.26073 | 84.29054 | 598.2097 | 598.249 | 24.45352 | 24.45433 | 0.8634473 | 6.97467
62 | 0.0008742591 | 7.680187 | 146220.5 | 0.1605363 | 6478.488 | 75.4094 | 75.46635 | 874.9402 | 874.9726 | 29.5738 | 29.57435 | 0.898453 | 7.573455
63 | 0.0009184215 | 7.6102 | 124891.3 | 0.1628006 | 8532.535 | 88.40002 | 88.41418 | 808.6273 | 808.6584 | 28.43044 | 28.43099 | 0.8849797 | 7.38958
64 | 0.000902421 | 7.598152 | 124974.7 | 0.1636288 | 7755.141 | 84.74373 | 84.75822 | 655.0688 | 655.101 | 25.5896 | 25.59023 | 0.8723481 | 7.190981
65 | 0.0008579288 | 7.701628 | 146575.4 | 0.1602541 | 6784.788 | 77.0041 | 77.04849 | 942.02 | 942.0485 | 30.68869 | 30.68916 | 0.9031041 | 7.620402
66 | 0.0009940144 | 7.470691 | 126260.5 | 0.1674279 | 7378.764 | 82.99654 | 83.00745 | 565.7367 | 565.7719 | 23.77847 | 23.77921 | 0.8633111 | 6.772828
67 | 0.0009422063 | 7.536054 | 127239.6 | 0.1617059 | 7514.634 | 83.54932 | 83.56899 | 614.6996 | 614.727 | 24.78759 | 24.78815 | 0.8645354 | 7.084015
68 | 0.0008486446 | 7.693192 | 135595.9 | 0.1557226 | 6598.554 | 76.62298 | 76.63623 | 811.2774 | 811.2984 | 28.47666 | 28.47703 | 0.8936852 | 7.510673
69 | 0.0009475972 | 7.546758 | 124084.4 | 0.1649403 | 8255.059 | 87.62823 | 87.64159 | 659.3098 | 659.3317 | 25.6699 | 25.67033 | 0.8708589 | 7.10079
70 | 0.0008838053 | 7.635216 | 125694.3 | 0.16425 | 8277.766 | 87.33971 | 87.36483 | 734.6931 | 734.7202 | 27.10082 | 27.10133 | 0.879738 | 7.269298
71 | 0.0008448044 | 7.709801 | 142234 | 0.1612582 | 6659.888 | 76.87473 | 76.89974 | 833.529 | 833.5555 | 28.86967 | 28.87013 | 0.896985 | 7.535333
72 | 0.0009240447 | 7.594068 | 119682.2 | 0.1610685 | 8312.205 | 87.75593 | 87.73263 | 700.2024 | 700.2251 | 26.45411 | 26.45454 | 0.8739777 | 7.285191
73 | 0.0008942049 | 7.612599 | 133473 | 0.1652007 | 7681.803 | 84.2054 | 84.24319 | 673.496 | 673.5297 | 25.94723 | 25.94788 | 0.8716498 | 7.165043
74 | 0.0008648078 | 7.69118 | 143233.7 | 0.1595327 | 6699.017 | 77.01797 | 77.0517 | 852.4255 | 852.4635 | 29.19251 | 29.19317 | 0.895797 | 7.568715
75 | 0.0009477886 | 7.550489 | 125647.8 | 0.1647338 | 8185.736 | 87.05982 | 87.09353 | 688.3498 | 688.3741 | 26.22863 | 26.2291 | 0.8748731 | 7.172083
76 | 0.0009069322 | 7.585811 | 122362.9 | 0.1618669 | 7828.336 | 85.34876 | 85.3588 | 626.9837 | 627.0183 | 25.03531 | 25.03601 | 0.8647257 | 7.16488

## trail8_03
layer | energy | entropy | contrast | idm | autocorrelation | mean_x | mean_y | variance_x | variance_y | standard_deviation_x | standard_deviation_y | correlation | dissimilarity
7 | 0.0008013751 | 7.542559 | 104562.5 | 0.1806179 | 14119.93 | 116.6933 | 116.6654 | 583.6271 | 583.6585 | 24.15186 | 24.15251 | 0.8654994 | 5.923102
8 | 0.0007919607 | 7.582184 | 103148.3 | 0.1722663 | 13602.69 | 114.3274 | 114.3232 | 611.4023 | 611.417 | 24.7118 | 24.7121 | 0.867476 | 6.224935
9 | 0.0009197948 | 7.431083 | 96346.94 | 0.1606607 | 14205.93 | 117.4428 | 117.3943 | 505.6519 | 505.6643 | 22.48038 | 22.48065 | 0.8259244 | 6.445696
10 | 0.0008486355 | 7.529985 | 99649.28 | 0.1638822 | 11647.15 | 105.8093 | 105.7965 | 532.5489 | 532.5522 | 23.0674 | 23.06747 | 0.8481842 | 6.314331
11 | 0.0007380582 | 7.714509 | 128728.5 | 0.1860752 | 8947.688 | 90.91142 | 90.90571 | 751.3887 | 751.3948 | 27.39687 | 27.39698 | 0.9075188 | 6.12557
12 | 0.0008534259 | 7.559427 | 118045.1 | 0.1748144 | 9700.587 | 95.88766 | 95.89221 | 578.499 | 578.5032 | 24.04501 | 24.0451 | 0.8726106 | 6.264741
13 | 0.0008820725 | 7.546571 | 122518.9 | 0.1691609 | 7600.509 | 84.5353 | 84.53699 | 522.7928 | 522.8042 | 22.86061 | 22.86086 | 0.8671065 | 6.378198
14 | 0.0008092371 | 7.71318 | 132720.9 | 0.1579329 | 7008.222 | 79.75677 | 79.80107 | 721.3232 | 721.3315 | 26.85308 | 26.85324 | 0.8907241 | 7.161675
15 | 0.0009124176 | 7.587386 | 123817.4 | 0.1690228 | 8108.644 | 86.85998 | 86.86275 | 643.5933 | 643.6021 | 25.36423 | 25.36441 | 0.8745181 | 6.876521
16 | 0.000809738 | 7.692042 | 130227.9 | 0.1654342 | 7704.516 | 84.38243 | 84.39624 | 663.6134 | 663.6238 | 25.7575 | 25.75771 | 0.8771072 | 6.894607
17 | 0.0007748569 | 7.81586 | 119105.3 | 0.1500322 | 7562.22 | 82.19152 | 82.18544 | 899.9529 | 899.9628 | 29.99037 | 29.99054 | 0.8950151 | 7.835381
18 | 0.0007979044 | 7.749891 | 114856 | 0.1612814 | 9387.655 | 93.0506 | 93.02329 | 826.1078 | 826.1203 | 28.73746 | 28.73768 | 0.8847032 | 7.441189
19 | 0.0007258191 | 7.872824 | 118568.4 | 0.159438 | 9415.005 | 92.70388 | 92.70366 | 921.8613 | 921.8681 | 30.35632 | 30.35643 | 0.8889868 | 7.793644
20 | 0.0006894328 | 7.9799 | 118032.3 | 0.1504446 | 9076.093 | 89.38969 | 89.37616 | 1192.002 | 1192.017 | 34.51419 | 34.5144 | 0.9094791 | 8.334969
21 | 0.0007656154 | 7.816573 | 117973.8 | 0.1588964 | 10452.46 | 97.74674 | 97.73218 | 1001.463 | 1001.47 | 31.64145 | 31.64156 | 0.8970114 | 7.807062
22 | 0.0007223671 | 7.866091 | 109215.5 | 0.1567915 | 10202.88 | 96.75699 | 96.75244 | 942.6923 | 942.6969 | 30.69887 | 30.69894 | 0.891314 | 7.741053
23 | 0.0007599717 | 7.847599 | 120734.8 | 0.1506325 | 8601.435 | 87.71403 | 87.69228 | 1007.511 | 1007.529 | 31.73485 | 31.73512 | 0.9012425 | 8.007445
24 | 0.0008510645 | 7.683321 | 117997 | 0.1630925 | 10127.58 | 96.74949 | 96.71632 | 862.6901 | 862.7043 | 29.36812 | 29.36837 | 0.8918814 | 7.460778
25 | 0.0007974388 | 7.743859 | 117804.9 | 0.1648517 | 9824.445 | 95.384 | 95.39276 | 817.6595 | 817.666 | 28.59178 | 28.59189 | 0.8863516 | 7.401002
26 | 0.0007302171 | 7.871755 | 122679.9 | 0.1525718 | 8504.053 | 87.07101 | 87.07398 | 1019.517 | 1019.526 | 31.92406 | 31.9242 | 0.9032242 | 7.9353
27 | 0.0008819594 | 7.629535 | 116232.3 | 0.1652406 | 9390.579 | 93.58816 | 93.57986 | 722.1719 | 722.181 | 26.86744 | 26.86761 | 0.8744012 | 7.151053
28 | 0.0008859395 | 7.625873 | 115799.8 | 0.1621112 | 8438.085 | 88.70061 | 88.69894 | 658.5662 | 658.5821 | 25.65534 | 25.65565 | 0.8644353 | 7.248219
29 | 0.0008499921 | 7.698969 | 134661 | 0.158599 | 7083.558 | 79.51308 | 79.53091 | 845.3806 | 845.3935 | 29.07033 | 29.07056 | 0.8975336 | 7.504934
30 | 0.0009518578 | 7.554522 | 121103.6 | 0.162586 | 8374.293 | 88.11875 | 88.11269 | 689.868 | 689.885 | 26.25817 | 26.25849 | 0.882498 | 7.093452
31 | 0.0008619049 | 7.646141 | 126519.9 | 0.1645245 | 8040.47 | 86.20005 | 86.19768 | 689.5552 | 689.5645 | 26.25723 | 26.25741 | 0.8839044 | 7.08814
32 | 0.0008395098 | 7.699531 | 142875.6 | 0.1643685 | 6780.94 | 77.98709 | 77.9959 | 778.8795 | 778.8965 | 27.90501 | 27.90532 | 0.8953399 | 7.276576
33 | 0.0009562999 | 7.532222 | 127887.1 | 0.1690633 | 8052.006 | 86.65449 | 86.63659 | 620.6907 | 620.7034 | 24.90891 | 24.90917 | 0.8759386 | 6.749499
34 | 0.0008679151 | 7.648039 | 120037.2 | 0.1612857 | 8464.592 | 88.61671 | 88.61782 | 699.8401 | 699.8548 | 26.45061 | 26.45089 | 0.8726588 | 7.284287
35 | 0.0007627988 | 7.847546 | 122442.2 | 0.1510422 | 8006.518 | 84.57397 | 84.59118 | 951.8504 | 951.8642 | 30.84887 | 30.84909 | 0.8942536 | 8.060036
36 | 0.000843453 | 7.708522 | 117679.7 | 0.1628357 | 9875.007 | 95.25823 | 95.24047 | 899.7415 | 899.7508 | 29.99197 | 29.99212 | 0.8908146 | 7.578592
37 | 0.0007842448 | 7.782435 | 108992.4 | 0.159405 | 9762.742 | 94.99541 | 94.99212 | 837.0202 | 837.0324 | 28.92607 | 28.92628 | 0.8813631 | 7.615536
38 | 0.0007804377 | 7.810773 | 127495.3 | 0.1561293 | 8270.284 | 85.75184 | 85.76198 | 1011.114 | 1011.122 | 31.79294 | 31.79307 | 0.9046096 | 7.830295
39 | 0.000905755 | 7.64344 | 116896.8 | 0.1621247 | 9436.535 | 93.22385 | 93.2179 | 840.98 | 840.986 | 28.99198 | 28.99209 | 0.8859773 | 7.466467
40 | 0.000887522 | 7.619967 | 120464.3 | 0.1629502 | 8588.007 | 89.57988 | 89.57724 | 648.7352 | 648.7483 | 25.46561 | 25.46587 | 0.8673287 | 7.248045
41 | 0.0008472206 | 7.71028 | 136602.5 | 0.1612852 | 7404.676 | 81.26099 | 81.26347 | 887.2682 | 887.2824 | 29.78292 | 29.78316 | 0.9015676 | 7.490427
42 | 0.001011109 | 7.435073 | 136086.4 | 0.1729533 | 7140.956 | 81.85939 | 81.8604 | 509.2012 | 509.2157 | 22.56105 | 22.56137 | 0.8623524 | 6.443188
43 | 0.0009559435 | 7.507967 | 126402.3 | 0.1662675 | 7387.616 | 83.14665 | 83.14959 | 551.675 | 551.6905 | 23.48357 | 23.4839 | 0.857415 | 6.817772
44 | 0.0008531051 | 7.680076 | 132657 | 0.1578917 | 7023.425 | 79.47757 | 79.4787 | 791.0845 | 791.0951 | 28.12047 | 28.12066 | 0.8917917 | 7.469281
45 | 0.0009092914 | 7.636111 | 119289.5 | 0.1612403 | 8841.177 | 90.47675 | 90.43597 | 747.5156 | 747.5221 | 27.33375 | 27.33387 | 0.8796637 | 7.403755
46 | 0.0008168177 | 7.745794 | 117413.1 | 0.1633853 | 9049.295 | 91.13727 | 91.11017 | 840.8839 | 840.898 | 28.99207 | 28.99232 | 0.885617 | 7.485248
47 | 0.0007881605 | 7.807565 | 123876.6 | 0.1537959 | 8042.719 | 84.40868 | 84.42769 | 1015.68 | 1015.695 | 31.86185 | 31.86208 | 0.9006775 | 8.011823
48 | 0.0008920715 | 7.637638 | 118432.5 | 0.16214 | 9030.628 | 91.16786 | 91.13072 | 812.7169 | 812.7288 | 28.49959 | 28.4998 | 0.8873004 | 7.323966
49 | 0.0008202542 | 7.730271 | 125485.2 | 0.1647121 | 8926.357 | 90.59411 | 90.58116 | 816.3106 | 816.3251 | 28.56938 | 28.56964 | 0.8814871 | 7.475663
50 | 0.0008027351 | 7.793905 | 138837.4 | 0.1588958 | 7745.1 | 82.19201 | 82.20264 | 1085.367 | 1085.378 | 32.94062 | 32.94079 | 0.9098814 | 7.861487
51 | 0.0009863997 | 7.492998 | 136197.3 | 0.1704962 | 7793.617 | 85.00842 | 84.99961 | 641.978 | 641.9967 | 25.32726 | 25.32764 | 0.8827887 | 6.743825
52 | 0.0008962211 | 7.589592 | 124588.5 | 0.1654898 | 7827.594 | 85.34011 | 85.32793 | 625.6075 | 625.624 | 25.00645 | 25.00678 | 0.8706401 | 6.938275
53 | 0.0009014732 | 7.608268 | 145454.5 | 0.1654272 | 6448.609 | 76.55391 | 76.59128 | 660.5705 | 660.5899 | 25.6963 | 25.69668 | 0.8844025 | 7.047089
54 | 0.0009056366 | 7.608166 | 122550.8 | 0.1656532 | 8815.387 | 90.51398 | 90.50624 | 709.3372 | 709.3533 | 26.62445 | 26.62475 | 0.8768827 | 7.211878
55 | 0.0008463915 | 7.663296 | 123961.9 | 0.1681312 | 8647.996 | 89.60415 | 89.61711 | 705.1687 | 705.1795 | 26.55052 | 26.55072 | 0.8750948 | 7.15607
56 | 0.0008401801 | 7.690568 | 130619.4 | 0.1596986 | 7094.18 | 79.65471 | 79.68514 | 829.7478 | 829.7636 | 28.80075 | 28.80103 | 0.898901 | 7.352422
57 | 0.0009765119 | 7.518713 | 122809.7 | 0.1669947 | 8353.448 | 88.26255 | 88.25327 | 645.7489 | 645.7694 | 25.40295 | 25.40336 | 0.8714711 | 6.973909
58 | 0.0008794184 | 7.618103 | 124322.7 | 0.1652435 | 8516.366 | 89.23202 | 89.26061 | 637.5935 | 637.604 | 25.24686 | 25.24707 | 0.8635907 | 7.117861
59 | 0.000833808 | 7.716702 | 136263.9 | 0.161224 | 7411.508 | 81.28626 | 81.33252 | 885.7659 | 885.7765 | 29.75703 | 29.75721 | 0.9022072 | 7.436866
60 | 0.0009454692 | 7.576228 | 122239.4 | 0.1629202 | 8662.181 | 89.41584 | 89.38762 | 754.5131 | 754.5334 | 27.45847 | 27.45884 | 0.8854194 | 7.232115
61 | 0.0008712549 | 7.629081 | 123159.4 | 0.1689437 | 8124.168 | 86.71446 | 86.71629 | 687.456 | 687.4702 | 26.21527 | 26.21555 | 0.8781608 | 6.974095
62 | 0.0008296692 | 7.74484 | 137853.7 | 0.1585191 | 7260.686 | 79.82136 | 79.83907 | 977.0874 | 977.0965 | 31.25211 | 31.25226 | 0.9073019 | 7.634017
63 | 0.000870342 | 7.691747 | 123526.9 | 0.1637484 | 9264.572 | 91.91169 | 91.90043 | 911.773 | 911.7926 | 30.18919 | 30.18952 | 0.8956532 | 7.482885
64 | 0.0008490875 | 7.674667 | 123680.3 | 0.1639434 | 8540.61 | 88.892 | 88.87287 | 728.842 | 728.8576 | 26.99385 | 26.99414 | 0.8776179 | 7.25179
65 | 0.0008585946 | 7.673988 | 140121.8 | 0.1614498 | 6918.251 | 78.36798 | 78.37661 | 858.5257 | 858.5351 | 29.29451 | 29.29467 | 0.9023314 | 7.32699
66 | 0.0009615013 | 7.514266 | 119103.9 | 0.1661271 | 7836.908 | 85.35946 | 85.35883 | 625.993 | 626.0067 | 25.01246 | 25.01274 | 0.8780385 | 6.796907
67 | 0.0009019154 | 7.595798 | 125245.7 | 0.1652664 | 7900.468 | 85.82197 | 85.80957 | 617.9237 | 617.9469 | 24.85426 | 24.85473 | 0.8662954 | 7.068696
68 | 0.0008553033 | 7.714221 | 131673.6 | 0.156549 | 7012.076 | 78.81915 | 78.82977 | 890.0022 | 890.0103 | 29.82766 | 29.8278 | 0.8960836 | 7.729974
69 | 0.0009010587 | 7.624236 | 120734.9 | 0.1634658 | 8717.922 | 89.67087 | 89.64667 | 771.3755 | 771.3839 | 27.76617 | 27.76632 | 0.8787675 | 7.354509
70 | 0.000835997 | 7.720272 | 122213.8 | 0.1617594 | 8806.233 | 89.86613 | 89.85355 | 826.8274 | 826.843 | 28.75195 | 28.75222 | 0.8835037 | 7.606596
71 | 0.0008204606 | 7.750639 | 132354.4 | 0.1575939 | 7090.17 | 79.32871 | 79.3605 | 882.724 | 882.7323 | 29.70603 | 29.70617 | 0.8988121 | 7.661411
72 | 0.0009305626 | 7.601423 | 121276.4 | 0.1614252 | 8443.201 | 88.13289 | 88.15058 | 765.0275 | 765.0374 | 27.6542 | 27.65438 | 0.8799223 | 7.390122
73 | 0.0008853194 | 7.636705 | 117757.4 | 0.1617549 | 8147.95 | 87.00449 | 86.99933 | 664.9108 | 664.9343 | 25.77979 | 25.78025 | 0.8686072 | 7.318748
74 | 0.0008025047 | 7.776127 | 138022.1 | 0.1589867 | 7365.72 | 80.49571 | 80.50396 | 975.565 | 975.5706 | 31.23077 | 31.23086 | 0.9065208 | 7.653979
75 | 0.0009051732 | 7.639115 | 127791.3 | 0.1655579 | 8794.007 | 89.84685 | 89.85079 | 812.6906 | 812.7094 | 28.50293 | 28.50326 | 0.8862404 | 7.412697
76 | 0.0008452136 | 7.708996 | 122256.5 | 0.1626536 | 8720.223 | 89.31659 | 89.29312 | 835.2947 | 835.3157 | 28.89734 | 28.89771 | 0.8905388 | 7.5088

## trail8_04
layer | energy | entropy | contrast | idm | autocorrelation | mean_x | mean_y | variance_x | variance_y | standard_deviation_x | standard_deviation_y | correlation | dissimilarity
7 | 0.0007967415 | 7.558619 | 103810.5 | 0.1811319 | 14289.01 | 117.293 | 117.2531 | 615.4046 | 615.4366 | 24.79696 | 24.79761 | 0.8682069 | 5.961599
8 | 0.0007784772 | 7.598899 | 102870.5 | 0.1741074 | 14485.17 | 118.1046 | 118.0821 | 621.1842 | 621.2078 | 24.9075 | 24.90797 | 0.8642959 | 6.252849
9 | 0.0009194058 | 7.442744 | 97619.55 | 0.1644048 | 15084.19 | 120.8355 | 120.7895 | 583.0831 | 583.1037 | 24.1421 | 24.14253 | 0.8358433 | 6.611573
10 | 0.0008612923 | 7.523787 | 103309.4 | 0.1705714 | 12538.49 | 109.7133 | 109.7284 | 587.1717 | 587.1771 | 24.22127 | 24.22138 | 0.849234 | 6.369222
11 | 0.0007135528 | 7.748543 | 129452.1 | 0.1852209 | 10279.32 | 97.86273 | 97.82473 | 778.2457 | 778.2498 | 27.88588 | 27.88596 | 0.9056416 | 6.241435
12 | 0.0008406045 | 7.561135 | 114670 | 0.172459 | 10317.29 | 99.05979 | 99.03524 | 580.706 | 580.7075 | 24.08296 | 24.08299 | 0.8707268 | 6.178907
13 | 0.0008620998 | 7.573811 | 126229 | 0.1726475 | 8340.742 | 88.64501 | 88.6341 | 561.0899 | 561.0949 | 23.68397 | 23.68408 | 0.8608864 | 6.482131
14 | 0.00081703 | 7.717704 | 133849.1 | 0.1626448 | 7143.55 | 80.45851 | 80.43012 | 752.6068 | 752.6098 | 27.42951 | 27.42956 | 0.8919179 | 7.17839
15 | 0.0008311896 | 7.702347 | 131351.6 | 0.1725753 | 8682.031 | 89.01944 | 88.99776 | 843.6866 | 843.6903 | 29.04342 | 29.04348 | 0.8992132 | 6.959686
16 | 0.0008160071 | 7.680536 | 132160.9 | 0.1682975 | 7835.246 | 84.92621 | 84.89391 | 703.1008 | 703.1068 | 26.51128 | 26.5114 | 0.8883578 | 6.760616
17 | 0.0007388675 | 7.862554 | 126818.7 | 0.1523916 | 7949.361 | 83.92616 | 83.90559 | 998.457 | 998.4646 | 31.58911 | 31.58923 | 0.9066752 | 7.774043
18 | 0.0007912579 | 7.769258 | 122877.8 | 0.1670865 | 9635.366 | 94.06857 | 94.02028 | 883.4566 | 883.4618 | 29.71941 | 29.71949 | 0.8941893 | 7.382506
19 | 0.0006910999 | 7.956101 | 118804.1 | 0.1561619 | 10030.04 | 95.18214 | 95.15096 | 1077.741 | 1077.748 | 32.82515 | 32.82526 | 0.9019476 | 8.115759
20 | 0.0006357468 | 8.081941 | 116791.6 | 0.1501441 | 10023.26 | 93.46309 | 93.41878 | 1401.559 | 1401.569 | 37.42561 | 37.42574 | 0.9193576 | 8.547277
21 | 0.0007400528 | 7.859149 | 119279.6 | 0.1619891 | 10736.13 | 98.83988 | 98.78175 | 1071.134 | 1071.145 | 32.72478 | 32.72495 | 0.9069455 | 7.694917
22 | 0.0007048779 | 7.912125 | 114053 | 0.1577683 | 10825.71 | 99.44819 | 99.40799 | 1044.004 | 1044.016 | 32.30958 | 32.30977 | 0.8994431 | 7.974106
23 | 0.0007204618 | 7.910288 | 118507.8 | 0.1518038 | 9413.79 | 91.81442 | 91.78406 | 1084.077 | 1084.081 | 32.91757 | 32.91763 | 0.9084275 | 8.012942
24 | 0.0008159674 | 7.73905 | 117711.9 | 0.1643147 | 10396.25 | 98.12311 | 98.06954 | 864.357 | 864.3649 | 29.39661 | 29.39674 | 0.8938693 | 7.468305
25 | 0.0007495753 | 7.836351 | 114234.3 | 0.1606948 | 10407.2 | 97.93564 | 97.88742 | 917.6718 | 917.676 | 30.2891 | 30.28917 | 0.8930058 | 7.679504
26 | 0.0007461159 | 7.86335 | 118498.9 | 0.1516913 | 8793.028 | 88.528 | 88.51461 | 1051.184 | 1051.193 | 32.4149 | 32.41503 | 0.9087501 | 7.856161
27 | 0.0008711143 | 7.652629 | 113610.7 | 0.1660558 | 9880.49 | 96.03789 | 96.0018 | 750.3954 | 750.3983 | 27.38846 | 27.38852 | 0.8790145 | 7.20284
28 | 0.0008447589 | 7.685172 | 118337.2 | 0.1647274 | 9253.066 | 92.41997 | 92.41495 | 799.8593 | 799.8645 | 28.27819 | 28.27829 | 0.8891562 | 7.237351
29 | 0.0008383917 | 7.721183 | 139506.8 | 0.1630785 | 7368.109 | 80.83849 | 80.80271 | 918.2001 | 918.2119 | 30.296 | 30.2962 | 0.9092409 | 7.322485
30 | 0.0009307552 | 7.588788 | 124923.4 | 0.1681851 | 8777.483 | 90.12132 | 90.07783 | 743.2694 | 743.2806 | 27.25211 | 27.25232 | 0.8852532 | 7.098362
31 | 0.0008610575 | 7.657755 | 119951.1 | 0.1634274 | 8257.644 | 87.57566 | 87.55323 | 676.5722 | 676.5782 | 26.00664 | 26.00676 | 0.8706561 | 7.174243
32 | 0.0008576026 | 7.677462 | 141624.7 | 0.1664302 | 6986.996 | 79.2671 | 79.23278 | 785.3351 | 785.3434 | 28.02061 | 28.02076 | 0.8984871 | 7.129273
33 | 0.0009409549 | 7.545471 | 125900 | 0.1720235 | 8541.039 | 89.38146 | 89.32499 | 639.3009 | 639.3102 | 25.27628 | 25.27646 | 0.8694343 | 6.87826
34 | 0.0008240523 | 7.718212 | 118908.9 | 0.1607331 | 9197.559 | 92.33757 | 92.28087 | 770.9317 | 770.943 | 27.76177 | 27.76198 | 0.8761956 | 7.482575
35 | 0.0007425226 | 7.885803 | 126461.5 | 0.155115 | 8576.088 | 87.0067 | 86.9834 | 1108.39 | 1108.397 | 33.28591 | 33.28602 | 0.908055 | 7.987413
36 | 0.0008565345 | 7.691858 | 123152.7 | 0.1669 | 9605.28 | 94.28139 | 94.2291 | 813.265 | 813.2789 | 28.51248 | 28.51272 | 0.8854651 | 7.32218
37 | 0.0007918046 | 7.76776 | 112872.1 | 0.1623637 | 9846.947 | 95.58739 | 95.54352 | 809.4207 | 809.4283 | 28.44683 | 28.44696 | 0.8811607 | 7.532261
38 | 0.0007894059 | 7.799067 | 130860.6 | 0.1610612 | 8170.696 | 85.39219 | 85.35204 | 974.9836 | 974.9904 | 31.21967 | 31.21978 | 0.9037118 | 7.668037
39 | 0.0009097964 | 7.609542 | 118181.5 | 0.166007 | 9013.97 | 91.49596 | 91.47421 | 732.1734 | 732.1796 | 27.05258 | 27.05269 | 0.8785754 | 7.162449
40 | 0.0008709991 | 7.646092 | 123615.6 | 0.1676476 | 8552.228 | 88.92984 | 88.87589 | 733.2711 | 733.2821 | 27.07511 | 27.07531 | 0.8831557 | 7.123591
41 | 0.0008214667 | 7.754093 | 130411.2 | 0.1581851 | 7464.261 | 81.61213 | 81.56267 | 893.0975 | 893.1121 | 29.87963 | 29.87988 | 0.9028671 | 7.577212
42 | 0.001033456 | 7.438605 | 139693.7 | 0.1781447 | 7583.47 | 84.16758 | 84.12364 | 575.9678 | 575.9747 | 23.99111 | 23.99126 | 0.8713805 | 6.523099
43 | 0.0009476258 | 7.529591 | 123487.2 | 0.1655773 | 7532.235 | 84.08108 | 84.04414 | 541.0204 | 541.033 | 23.25558 | 23.25585 | 0.8591187 | 6.853739
44 | 0.0008016752 | 7.779878 | 136112.5 | 0.1609705 | 7615.983 | 82.25261 | 82.22541 | 944.2768 | 944.2857 | 30.72487 | 30.72502 | 0.9019679 | 7.710597
45 | 0.0008761239 | 7.661682 | 127956.8 | 0.170473 | 9114.113 | 91.66002 | 91.61711 | 809.032 | 809.0407 | 28.437 | 28.43716 | 0.8838805 | 7.248548
46 | 0.0008018208 | 7.741239 | 113826.6 | 0.1612194 | 9148.107 | 92.18159 | 92.13334 | 747.3605 | 747.373 | 27.33444 | 27.33467 | 0.8753699 | 7.516253
47 | 0.0007714078 | 7.818897 | 132511.8 | 0.1568274 | 8126.799 | 85.04017 | 85.02775 | 991.0709 | 991.0813 | 31.47809 | 31.47825 | 0.9029552 | 7.848467
48 | 0.0008896223 | 7.638322 | 118365.4 | 0.1666055 | 9058.551 | 91.60298 | 91.56916 | 759.2804 | 759.2891 | 27.54842 | 27.54858 | 0.881514 | 7.219289
49 | 0.0008100678 | 7.759016 | 115840.8 | 0.1622643 | 9119.495 | 91.5358 | 91.50432 | 837.9041 | 837.912 | 28.94142 | 28.94156 | 0.8860854 | 7.595789
50 | 0.0007770977 | 7.808678 | 140999.3 | 0.1634572 | 7924.705 | 83.58865 | 83.54998 | 1032.589 | 1032.594 | 32.13044 | 32.13053 | 0.9101124 | 7.691572
51 | 0.0009450097 | 7.574462 | 134221.1 | 0.1698892 | 8209.496 | 86.67195 | 86.6442 | 786.61 | 786.6157 | 28.03961 | 28.03971 | 0.887969 | 7.124428
52 | 0.0008984816 | 7.612582 | 123012.5 | 0.1649933 | 7973.766 | 86.10563 | 86.07944 | 644.8124 | 644.8181 | 25.38748 | 25.38759 | 0.8695266 | 7.115976
53 | 0.0008257126 | 7.746706 | 142591.3 | 0.1643798 | 7417.645 | 80.77942 | 80.77793 | 982.8833 | 982.8892 | 31.34731 | 31.34741 | 0.9068397 | 7.631257
54 | 0.0008833923 | 7.66595 | 124676.4 | 0.1666638 | 9129.24 | 91.63262 | 91.58348 | 832.645 | 832.6513 | 28.84611 | 28.84622 | 0.8834444 | 7.420009
55 | 0.0008225107 | 7.731486 | 119120 | 0.1635084 | 9058.552 | 91.4514 | 91.39748 | 795.284 | 795.2917 | 28.19795 | 28.19809 | 0.8791778 | 7.504674
56 | 0.0008310259 | 7.716847 | 141766.7 | 0.1663408 | 7354.819 | 81.31637 | 81.28348 | 828.1211 | 828.1337 | 28.77408 | 28.7743 | 0.8987951 | 7.31598
57 | 0.0009379634 | 7.587364 | 131740.7 | 0.1707611 | 8766.377 | 90.05936 | 90.02146 | 746.5947 | 746.6012 | 27.31455 | 27.31467 | 0.8810305 | 7.113486
58 | 0.0008436959 | 7.678196 | 119896.1 | 0.1642705 | 9069.697 | 91.70092 | 91.65248 | 754.5725 | 754.5821 | 27.46525 | 27.46543 | 0.8801846 | 7.280366
59 | 0.0007978835 | 7.78789 | 131933.8 | 0.1604804 | 8000.931 | 84.27366 | 84.22623 | 994.489 | 994.496 | 31.5318 | 31.53192 | 0.9067242 | 7.700781
60 | 0.0009225826 | 7.598539 | 127394.1 | 0.1704241 | 8875.91 | 90.43254 | 90.34546 | 794.4276 | 794.4392 | 28.17427 | 28.17448 | 0.8866002 | 7.07295
61 | 0.0008661418 | 7.664893 | 128219.5 | 0.1681165 | 8641.836 | 89.30655 | 89.24103 | 761.7269 | 761.7418 | 27.59507 | 27.59534 | 0.8810185 | 7.27865
62 | 0.0008252111 | 7.73421 | 141436.3 | 0.1653945 | 7370.507 | 80.78819 | 80.76625 | 929.9152 | 929.9222 | 30.48827 | 30.48839 | 0.9080155 | 7.354555
63 | 0.0008652524 | 7.683377 | 120298.1 | 0.1655564 | 9216.073 | 92.09035 | 92.04256 | 830.2065 | 830.2132 | 28.80737 | 28.80749 | 0.8898666 | 7.34014
64 | 0.0008376661 | 7.695937 | 120344.6 | 0.1661307 | 8751.769 | 90.01718 | 89.9806 | 738.3873 | 738.3948 | 27.16934 | 27.16948 | 0.8816491 | 7.231727
65 | 0.0008274725 | 7.723971 | 138919.4 | 0.1650281 | 7020.039 | 79.29781 | 79.29551 | 816.674 | 816.6788 | 28.57443 | 28.57452 | 0.8952556 | 7.322664
66 | 0.0009565986 | 7.528386 | 124329.4 | 0.171548 | 8063.943 | 86.71309 | 86.67789 | 623.989 | 623.9999 | 24.97265 | 24.97287 | 0.8762869 | 6.740182
67 | 0.0009068984 | 7.579147 | 125109.6 | 0.1693196 | 8154.974 | 87.3673 | 87.3036 | 605.9926 | 606.0048 | 24.61215 | 24.61239 | 0.8689821 | 6.882019
68 | 0.0008444837 | 7.708644 | 133606.1 | 0.1632804 | 7149.961 | 80.09425 | 80.09547 | 818.2391 | 818.2452 | 28.59861 | 28.59871 | 0.8966621 | 7.363166
69 | 0.0009319129 | 7.57858 | 123422.3 | 0.1672214 | 8487.372 | 88.91443 | 88.85848 | 668.7763 | 668.7854 | 25.852 | 25.85218 | 0.8753994 | 7.059055
70 | 0.000840892 | 7.702466 | 117253.9 | 0.1624003 | 8766.369 | 89.90451 | 89.88021 | 776.2122 | 776.2203 | 27.85487 | 27.85501 | 0.8819679 | 7.363047
71 | 0.0008290802 | 7.738132 | 132307.7 | 0.1590481 | 7343.081 | 80.8388 | 80.82575 | 898.6631 | 898.675 | 29.97228 | 29.97248 | 0.899213 | 7.618306
72 | 0.0008884264 | 7.639596 | 131685.8 | 0.1712519 | 8899.254 | 90.40593 | 90.36781 | 817.7164 | 817.7239 | 28.58736 | 28.5875 | 0.8904353 | 7.194514
73 | 0.0008649688 | 7.666592 | 125750.9 | 0.1664026 | 8568.637 | 88.81078 | 88.7854 | 772.5603 | 772.5698 | 27.79067 | 27.79084 | 0.8833603 | 7.320682
74 | 0.0008015417 | 7.795201 | 136204.4 | 0.1608295 | 7587.157 | 81.5562 | 81.53047 | 1029.294 | 1029.307 | 32.0765 | 32.07671 | 0.909636 | 7.679026
75 | 0.0008985336 | 7.645575 | 126855.7 | 0.1688405 | 8912.792 | 90.31877 | 90.28372 | 848.3719 | 848.3795 | 29.12128 | 29.12141 | 0.8925658 | 7.268317
76 | 0.0008655849 | 7.671837 | 123827.7 | 0.1665874 | 8607.378 | 89.16023 | 89.12346 | 747.2904 | 747.3014 | 27.3318 | 27.332 | 0.8832713 | 7.239009

## trail9_01
layer | energy | entropy | contrast | idm | autocorrelation | mean_x | mean_y | variance_x | variance_y | standard_deviation_x | standard_deviation_y | correlation | dissimilarity
7 | 0.001029185 | 7.469278 | 129581.9 | 0.1842829 | 9846.317 | 96.553 | 96.41767 | 629.1152 | 629.1463 | 25.07735 | 25.07797 | 0.8513654 | 6.676113
8 | 0.0009443168 | 7.567265 | 112849.1 | 0.1701261 | 11480.04 | 104.4155 | 104.3407 | 666.8601 | 666.8767 | 25.81811 | 25.81844 | 0.8759811 | 6.937325
9 | 0.001264215 | 7.304144 | 120745.6 | 0.1780606 | 10443.18 | 99.9376 | 99.85803 | 555.9606 | 555.9982 | 23.57657 | 23.57737 | 0.8324721 | 6.849919
10 | 0.001063317 | 7.380181 | 158384.7 | 0.1983667 | 6807.34 | 79.96017 | 79.94659 | 481.9111 | 481.943 | 21.94384 | 21.94457 | 0.8584335 | 5.926111
11 | 0.0008981594 | 7.624072 | 161408.5 | 0.1834554 | 6597.71 | 76.33507 | 76.38285 | 824.475 | 824.4949 | 28.70843 | 28.70878 | 0.9283627 | 6.192094
12 | 0.001243228 | 7.221814 | 161060.1 | 0.1923577 | 5948.757 | 74.17676 | 74.20416 | 507.9338 | 507.9538 | 22.53104 | 22.53149 | 0.8735214 | 5.817407
13 | 0.001261528 | 7.203899 | 189584.8 | 0.1977515 | 4699.111 | 66.10132 | 66.13444 | 386.1639 | 386.2066 | 19.64912 | 19.65021 | 0.8466421 | 5.758649
14 | 0.0009941707 | 7.564063 | 166364.5 | 0.1749248 | 5162.148 | 67.48262 | 67.51859 | 671.1431 | 671.1576 | 25.90126 | 25.90154 | 0.9009643 | 6.594282
15 | 0.001313657 | 7.186051 | 174028.4 | 0.187358 | 5231.14 | 69.54821 | 69.59804 | 448.9813 | 449.0067 | 21.17953 | 21.18014 | 0.8681544 | 5.907985
16 | 0.001222973 | 7.243041 | 188230.5 | 0.1887639 | 4595.61 | 65.28381 | 65.2932 | 393.1843 | 393.2155 | 19.82574 | 19.82653 | 0.8450498 | 6.022986
17 | 0.00102607 | 7.583686 | 161293.9 | 0.1705565 | 5413.534 | 67.98663 | 68.0343 | 865.5731 | 865.5956 | 29.41685 | 29.41724 | 0.9092457 | 7.101626
18 | 0.00123588 | 7.288558 | 163970.9 | 0.1868094 | 6190.359 | 74.27107 | 74.27128 | 742.5536 | 742.5625 | 27.23923 | 27.23939 | 0.9064058 | 6.232843
19 | 0.001176349 | 7.308973 | 186582.5 | 0.1899834 | 5203.015 | 68.62199 | 68.64001 | 558.7812 | 558.8017 | 23.63003 | 23.63046 | 0.879809 | 6.230458
20 | 0.001024564 | 7.589919 | 181209.7 | 0.1766523 | 5752.49 | 69.47364 | 69.5044 | 1000.262 | 1000.282 | 31.62153 | 31.62184 | 0.922275 | 7.007316
21 | 0.001239322 | 7.256339 | 159506.9 | 0.1838846 | 5943.398 | 73.79404 | 73.85782 | 558.8958 | 558.9194 | 23.63458 | 23.63508 | 0.8807098 | 6.099835
22 | 0.001261486 | 7.194891 | 175559.6 | 0.1890611 | 5034.951 | 68.17014 | 68.21447 | 445.4057 | 445.4273 | 21.09895 | 21.09947 | 0.8619895 | 5.954717
23 | 0.001099074 | 7.482969 | 172044.7 | 0.1775458 | 4910.303 | 65.71784 | 65.75225 | 657.8145 | 657.8335 | 25.64385 | 25.64422 | 0.8943085 | 6.680992
24 | 0.001267735 | 7.218259 | 165972.3 | 0.189778 | 5843.908 | 73.43931 | 73.51248 | 506.7994 | 506.8292 | 22.50809 | 22.50876 | 0.8770816 | 5.943391
25 | 0.001199102 | 7.249796 | 168810.2 | 0.1874503 | 5164.748 | 69.37966 | 69.39056 | 411.3267 | 411.3597 | 20.2752 | 20.27602 | 0.8498202 | 5.994852
26 | 0.001124716 | 7.429657 | 170174.3 | 0.1771744 | 4895.031 | 65.59946 | 65.61184 | 660.7509 | 660.7612 | 25.69925 | 25.69945 | 0.8924703 | 6.634413
27 | 0.001306416 | 7.159278 | 167578.8 | 0.1903415 | 5423.909 | 71.04108 | 71.13141 | 430.0114 | 430.0358 | 20.72938 | 20.72997 | 0.8601257 | 5.780677
28 | 0.001263192 | 7.209887 | 172100.3 | 0.1815211 | 4965.478 | 67.58448 | 67.58008 | 460.5448 | 460.5843 | 21.45364 | 21.45457 | 0.8623146 | 6.109276
29 | 0.001079715 | 7.534417 | 172912.2 | 0.1737601 | 5084.808 | 66.02884 | 66.04551 | 797.6936 | 797.71 | 28.23598 | 28.23627 | 0.9057749 | 6.984349
30 | 0.001309517 | 7.201718 | 167268.8 | 0.1902803 | 5375.607 | 70.40454 | 70.43777 | 478.6891 | 478.697 | 21.87609 | 21.87628 | 0.8688943 | 6.035696
31 | 0.001207642 | 7.282414 | 168175.1 | 0.1831736 | 5292.03 | 69.29086 | 69.30299 | 555.9239 | 555.9385 | 23.56614 | 23.56645 | 0.8788593 | 6.291683
32 | 0.001093048 | 7.507675 | 179055.4 | 0.1751956 | 4728.743 | 64.14211 | 64.17184 | 683.5774 | 683.5858 | 26.13776 | 26.13792 | 0.894067 | 6.891163
33 | 0.001322401 | 7.200413 | 167887.7 | 0.1881137 | 5347.934 | 70.40293 | 70.47674 | 445.169 | 445.1849 | 21.09405 | 21.09443 | 0.865845 | 5.958815
34 | 0.00123292 | 7.228523 | 179647.5 | 0.1889152 | 4761.5 | 66.18462 | 66.21006 | 440.5975 | 440.6309 | 20.98557 | 20.98638 | 0.8590875 | 5.981452
35 | 0.001136521 | 7.435185 | 191260.9 | 0.1791021 | 4634.084 | 63.94177 | 63.95294 | 614.4148 | 614.433 | 24.7829 | 24.78327 | 0.8851928 | 6.724526
36 | 0.001285306 | 7.222369 | 166457.8 | 0.1873973 | 5707.388 | 72.65017 | 72.71966 | 487.6667 | 487.6808 | 22.0794 | 22.07973 | 0.868716 | 6.081229
37 | 0.00118361 | 7.284421 | 163650.1 | 0.1841249 | 5354.248 | 70.28431 | 70.30695 | 476.0883 | 476.1133 | 21.81446 | 21.81504 | 0.864957 | 6.132686
38 | 0.001078147 | 7.46936 | 169384.7 | 0.172903 | 4755.416 | 64.81116 | 64.84211 | 622.1361 | 622.1469 | 24.93602 | 24.93624 | 0.8868691 | 6.746047
39 | 0.001264064 | 7.260316 | 162958 | 0.1814608 | 5740.281 | 72.03234 | 72.08617 | 611.9681 | 611.9856 | 24.72891 | 24.72927 | 0.8933921 | 6.199164
40 | 0.001194522 | 7.275368 | 174588 | 0.1860194 | 4951.674 | 67.31882 | 67.35726 | 479.6046 | 479.625 | 21.89332 | 21.89379 | 0.8679132 | 6.088965
41 | 0.001052847 | 7.542785 | 187030.3 | 0.1787964 | 5038.072 | 65.41648 | 65.44966 | 824.6382 | 824.6513 | 28.70794 | 28.70817 | 0.915387 | 6.749473
42 | 0.001366746 | 7.145105 | 180349.8 | 0.1923909 | 4899.802 | 67.11467 | 67.18089 | 450.123 | 450.1409 | 21.21331 | 21.21374 | 0.8675336 | 5.868707
43 | 0.001255888 | 7.213439 | 190670.7 | 0.1909007 | 4472.347 | 64.16786 | 64.19879 | 412.2856 | 412.2981 | 20.29897 | 20.29928 | 0.8538071 | 6.005874
44 | 0.00110423 | 7.508109 | 179857.9 | 0.177439 | 4991.953 | 64.85629 | 64.89289 | 860.2196 | 860.236 | 29.32309 | 29.32337 | 0.9088194 | 7.009537
45 | 0.00130481 | 7.209525 | 164255.2 | 0.1856459 | 5576.656 | 71.44508 | 71.49971 | 533.8911 | 533.9076 | 23.09843 | 23.09879 | 0.8755804 | 6.149785
46 | 0.001246025 | 7.199941 | 166348.7 | 0.1853349 | 4887.769 | 67.50487 | 67.5565 | 388.8834 | 388.9041 | 19.71681 | 19.71734 | 0.8401528 | 5.996107
47 | 0.001115846 | 7.465296 | 175297.3 | 0.1738755 | 4883.363 | 65.03982 | 65.0528 | 727.1674 | 727.1823 | 26.96092 | 26.9612 | 0.8955806 | 6.901116
48 | 0.00129992 | 7.22783 | 172022.9 | 0.1856846 | 5622.78 | 71.31691 | 71.38046 | 599.4705 | 599.4998 | 24.47732 | 24.47792 | 0.8861827 | 6.262871
49 | 0.001311443 | 7.121843 | 174536.6 | 0.1845278 | 4525.519 | 64.9761 | 65.0063 | 359.4172 | 359.4471 | 18.95298 | 18.95377 | 0.8372164 | 5.883699
50 | 0.001097081 | 7.514551 | 184270.7 | 0.1750067 | 4844.163 | 64.69821 | 64.7444 | 729.7167 | 729.743 | 27.0056 | 27.00609 | 0.8960566 | 6.995553
51 | 0.001436073 | 7.08339 | 183963 | 0.1947221 | 4716.903 | 66.41914 | 66.46151 | 356.384 | 356.4042 | 18.87525 | 18.8758 | 0.8476866 | 5.697484
52 | 0.001299975 | 7.161191 | 184856.5 | 0.1905757 | 4455.318 | 64.31122 | 64.35242 | 375.4966 | 375.5162 | 19.37283 | 19.37334 | 0.8415581 | 5.905735
53 | 0.001169361 | 7.447746 | 177392 | 0.1788246 | 4617.153 | 62.85698 | 62.89777 | 738.8462 | 738.8617 | 27.17302 | 27.17331 | 0.8960646 | 6.895012
54 | 0.00130468 | 7.246199 | 159422.9 | 0.1837856 | 5653.736 | 71.09585 | 71.1322 | 665.3867 | 665.4035 | 25.7885 | 25.78883 | 0.8950979 | 6.357136
55 | 0.001316994 | 7.14247 | 181818.8 | 0.1905848 | 4570.17 | 65.08755 | 65.09868 | 391.0797 | 391.0888 | 19.77041 | 19.77064 | 0.8495224 | 5.855602
56 | 0.00115306 | 7.432662 | 184526.3 | 0.1765157 | 4711.431 | 63.48844 | 63.5211 | 746.656 | 746.6673 | 27.31519 | 27.3154 | 0.9070219 | 6.737253
57 | 0.001370799 | 7.124879 | 175358.5 | 0.1908123 | 5002.386 | 68.20952 | 68.23443 | 406.301 | 406.3262 | 20.15353 | 20.15415 | 0.8556076 | 5.869916
58 | 0.001309605 | 7.132778 | 183928.1 | 0.1870711 | 4571.769 | 65.29742 | 65.33158 | 364.3955 | 364.4155 | 19.08156 | 19.08209 | 0.8367789 | 5.905103
59 | 0.001057582 | 7.579948 | 172743.2 | 0.1692058 | 5455.612 | 66.89218 | 66.94333 | 1061.343 | 1061.36 | 32.57271 | 32.57298 | 0.9197668 | 7.422537
60 | 0.001253253 | 7.286024 | 174300.9 | 0.1834945 | 5796.284 | 71.65826 | 71.72873 | 722.8159 | 722.8376 | 26.87775 | 26.87815 | 0.9067156 | 6.33875
61 | 0.001220374 | 7.292774 | 179095.3 | 0.1807541 | 5000.633 | 66.69491 | 66.71051 | 617.6375 | 617.6557 | 24.84126 | 24.84163 | 0.8907313 | 6.363943
62 | 0.001125604 | 7.507544 | 191261.1 | 0.1789693 | 5057.911 | 64.54819 | 64.56148 | 965.6404 | 965.6524 | 31.06631 | 31.0665 | 0.9205136 | 7.01074
63 | 0.001255656 | 7.29292 | 171646.4 | 0.1840968 | 5387.707 | 69.79482 | 69.85304 | 576.6676 | 576.6823 | 24.00773 | 24.00804 | 0.8868388 | 6.277943
64 | 0.001270997 | 7.257494 | 182940.7 | 0.1850782 | 4916.99 | 66.12771 | 66.14636 | 609.3834 | 609.3986 | 24.67862 | 24.67893 | 0.8891674 | 6.304721
65 | 0.001088687 | 7.534009 | 186882.4 | 0.1784362 | 4923.279 | 64.50853 | 64.53915 | 837.5289 | 837.5436 | 28.93258 | 28.93284 | 0.9056066 | 7.091685
66 | 0.001271369 | 7.226027 | 180901.4 | 0.19153 | 5056.892 | 68.24774 | 68.28865 | 455.1734 | 455.1905 | 21.33079 | 21.33119 | 0.8693877 | 5.936465
67 | 0.001296041 | 7.157552 | 183506.6 | 0.1882427 | 4494.06 | 64.52767 | 64.55142 | 388.689 | 388.7145 | 19.71131 | 19.71196 | 0.8440047 | 5.938725
68 | 0.001046468 | 7.575916 | 170289.3 | 0.1704618 | 5131.1 | 65.89667 | 65.93535 | 863.7967 | 863.8118 | 29.38391 | 29.38417 | 0.9086432 | 7.213105
69 | 0.001309717 | 7.217497 | 171999.2 | 0.1856206 | 5334.946 | 69.70805 | 69.75399 | 535.6961 | 535.71 | 23.13663 | 23.13693 | 0.8802795 | 6.149352
70 | 0.001217347 | 7.255751 | 169732.9 | 0.1831025 | 4885.379 | 66.67602 | 66.70302 | 503.9934 | 504.0161 | 22.44451 | 22.44502 | 0.8670487 | 6.208038
71 | 0.00114357 | 7.463354 | 191479.7 | 0.1798021 | 4905.477 | 63.68919 | 63.70504 | 926.3353 | 926.3516 | 30.43014 | 30.43042 | 0.9141954 | 7.020736
72 | 0.001307899 | 7.216142 | 167708.9 | 0.188618 | 5356.211 | 69.12485 | 69.14798 | 640.1608 | 640.1793 | 25.29189 | 25.29226 | 0.8987288 | 6.099736
73 | 0.001317402 | 7.184871 | 178450.6 | 0.1873495 | 4411.103 | 63.57555 | 63.60714 | 428.2168 | 428.2485 | 20.69159 | 20.69236 | 0.8564545 | 6.016091
74 | 0.001100895 | 7.515817 | 190553 | 0.1803929 | 4936.328 | 64.33812 | 64.37618 | 871.3897 | 871.4054 | 29.51336 | 29.51363 | 0.9100546 | 7.017256
75 | 0.001354047 | 7.186927 | 172010.4 | 0.1894849 | 5047.699 | 67.73266 | 67.77801 | 520.0809 | 520.1036 | 22.79859 | 22.7991 | 0.8768959 | 6.084916
76 | 0.00130425 | 7.174165 | 180540.8 | 0.1860733 | 4484.347 | 64.07682 | 64.0988 | 438.6074 | 438.6317 | 20.93777 | 20.93835 | 0.8578077 | 6.040118

## trail9_02
layer | energy | entropy | contrast | idm | autocorrelation | mean_x | mean_y | variance_x | variance_y | standard_deviation_x | standard_deviation_y | correlation | dissimilarity
7 | 0.001012391 | 7.498208 | 132372.8 | 0.187719 | 10294.53 | 98.46552 | 98.24576 | 707.1495 | 707.2162 | 26.58901 | 26.59026 | 0.8766252 | 6.4901
8 | 0.0009678676 | 7.529862 | 112934.8 | 0.1738393 | 11967.52 | 106.7798 | 106.6796 | 655.0428 | 655.0572 | 25.58816 | 25.58844 | 0.8782419 | 6.722412
9 | 0.00122764 | 7.330953 | 120206.7 | 0.1789643 | 11448.42 | 104.4492 | 104.2907 | 642.2323 | 642.2711 | 25.337 | 25.33777 | 0.8631261 | 6.75563
10 | 0.00106441 | 7.401485 | 154174.1 | 0.1992539 | 7703.891 | 84.9968 | 84.93429 | 554.0191 | 554.0378 | 23.53156 | 23.53196 | 0.8733345 | 5.90854
11 | 0.0008414307 | 7.720655 | 159335.7 | 0.1800781 | 7820.491 | 82.79002 | 82.80015 | 1027.856 | 1027.865 | 32.05672 | 32.05686 | 0.9384893 | 6.373485
12 | 0.001308865 | 7.193227 | 173077 | 0.1975599 | 6057.89 | 74.89277 | 74.89073 | 509.1051 | 509.1191 | 22.55337 | 22.55369 | 0.8800876 | 5.700411
13 | 0.001222829 | 7.243448 | 171578.4 | 0.1910583 | 5226.57 | 69.58646 | 69.58525 | 441.122 | 441.1343 | 20.9973 | 20.9976 | 0.8690585 | 5.762118
14 | 0.0009130781 | 7.672248 | 175353.6 | 0.1783803 | 6249.029 | 72.68174 | 72.65015 | 1041.716 | 1041.724 | 32.27083 | 32.27095 | 0.9283841 | 6.930744
15 | 0.001333384 | 7.176888 | 175635.5 | 0.1956761 | 5550.955 | 71.3711 | 71.37614 | 519.7298 | 519.7503 | 22.79128 | 22.79173 | 0.8770459 | 5.903361
16 | 0.001216799 | 7.239972 | 187867.9 | 0.195257 | 4972.986 | 67.76497 | 67.74069 | 442.3153 | 442.3249 | 21.02464 | 21.02487 | 0.8625822 | 5.855715
17 | 0.001123692 | 7.405943 | 173672.5 | 0.1855906 | 5280.915 | 68.02517 | 68.03121 | 719.2261 | 719.2432 | 26.81231 | 26.81264 | 0.9063218 | 6.400984
18 | 0.001390993 | 7.092104 | 182666.7 | 0.2005032 | 5392.193 | 71.04004 | 71.0093 | 404.7426 | 404.7534 | 20.11437 | 20.11465 | 0.8576011 | 5.599695
19 | 0.001229939 | 7.254066 | 183506.3 | 0.1962758 | 5291.933 | 69.42683 | 69.40064 | 536.7618 | 536.7955 | 23.16281 | 23.16354 | 0.8807759 | 5.92668
20 | 0.001162108 | 7.380309 | 194271.2 | 0.1923332 | 4879.83 | 66.22619 | 66.23859 | 554.1301 | 554.1349 | 23.53558 | 23.53568 | 0.8880675 | 6.179248
21 | 0.001310782 | 7.186781 | 172172.5 | 0.194261 | 5998.516 | 74.33239 | 74.30945 | 537.0374 | 537.0477 | 23.16659 | 23.16682 | 0.8825565 | 5.88102
22 | 0.001206925 | 7.270224 | 166279.1 | 0.1909869 | 5404.555 | 70.41444 | 70.41816 | 509.8413 | 509.8546 | 22.57451 | 22.5748 | 0.8731797 | 5.990039
23 | 0.001069466 | 7.485822 | 177520.3 | 0.1855361 | 5306.829 | 68.15131 | 68.14912 | 724.925 | 724.9367 | 26.91806 | 26.91828 | 0.912084 | 6.377431
24 | 0.001315193 | 7.189256 | 176096.1 | 0.1970326 | 5900.533 | 74.0601 | 74.04133 | 479.1081 | 479.1154 | 21.8817 | 21.88187 | 0.8687038 | 5.829313
25 | 0.001196209 | 7.259606 | 166989.2 | 0.1907094 | 5533.748 | 71.714 | 71.7088 | 452.9214 | 452.9327 | 21.27684 | 21.27711 | 0.8618403 | 5.953496
26 | 0.0009900908 | 7.562437 | 177873.4 | 0.1810174 | 5798.508 | 70.88315 | 70.86983 | 846.9566 | 846.9776 | 29.09777 | 29.09814 | 0.9137151 | 6.783375
27 | 0.001354695 | 7.124594 | 175599.7 | 0.1947943 | 5563.974 | 71.92024 | 71.90916 | 449.4246 | 449.4389 | 21.19259 | 21.19293 | 0.8712352 | 5.730316
28 | 0.001279276 | 7.201353 | 168113.4 | 0.1884649 | 5328.815 | 70.16026 | 70.13257 | 471.0194 | 471.0312 | 21.69546 | 21.69574 | 0.864475 | 6.05661
29 | 0.001159524 | 7.393818 | 190543 | 0.1860128 | 5052.878 | 66.49592 | 66.4741 | 697.7374 | 697.7549 | 26.41107 | 26.41141 | 0.9052674 | 6.474299
30 | 0.001379692 | 7.128679 | 187294 | 0.2020045 | 5367.898 | 70.53478 | 70.54441 | 448.2583 | 448.2694 | 21.16581 | 21.16607 | 0.8730849 | 5.671649
31 | 0.001272815 | 7.194437 | 175793.2 | 0.1886668 | 4899.151 | 67.5099 | 67.4825 | 402.2853 | 402.3006 | 20.05077 | 20.05115 | 0.8512627 | 5.867574
32 | 0.001102305 | 7.452332 | 172165.1 | 0.1798917 | 5017.149 | 66.19838 | 66.18834 | 701.1935 | 701.2033 | 26.47237 | 26.47256 | 0.9046824 | 6.579466
33 | 0.001333666 | 7.179862 | 177819.6 | 0.1932742 | 5579.712 | 71.47943 | 71.49723 | 527.1673 | 527.1822 | 22.95278 | 22.95311 | 0.8883802 | 5.802606
34 | 0.001265591 | 7.205697 | 182026.1 | 0.1914252 | 5029.956 | 68.05019 | 68.01129 | 462.6973 | 462.7077 | 21.50523 | 21.50547 | 0.8664796 | 5.939843
35 | 0.001112608 | 7.45246 | 172934.1 | 0.1820187 | 5147.876 | 66.89641 | 66.91849 | 736.9368 | 736.9497 | 27.14055 | 27.14079 | 0.9090358 | 6.514877
36 | 0.00129371 | 7.219843 | 167375 | 0.1890973 | 6309.044 | 75.81376 | 75.82845 | 625.039 | 625.0444 | 24.9923 | 24.99241 | 0.8947517 | 6.064279
37 | 0.001288036 | 7.16561 | 170180 | 0.1869014 | 5298.929 | 70.51072 | 70.48662 | 388.2135 | 388.237 | 19.69802 | 19.69862 | 0.8452552 | 5.938507
38 | 0.001053596 | 7.512105 | 174027.7 | 0.1796568 | 5211.612 | 67.53286 | 67.52518 | 722.6214 | 722.629 | 26.87744 | 26.87758 | 0.900002 | 6.726395
39 | 0.001299067 | 7.232528 | 170600.4 | 0.1933771 | 5944.279 | 73.50026 | 73.49062 | 607.3426 | 607.3495 | 24.63832 | 24.63846 | 0.8920672 | 6.05352
40 | 0.00125514 | 7.213124 | 185483.2 | 0.195656 | 5108.239 | 68.49037 | 68.45515 | 480.1974 | 480.213 | 21.90815 | 21.90851 | 0.872103 | 5.852164
41 | 0.001066462 | 7.534047 | 189670.2 | 0.1824868 | 5455.001 | 67.80773 | 67.80163 | 931.5647 | 931.57 | 30.51485 | 30.51494 | 0.9189835 | 6.84007
42 | 0.001415383 | 7.114819 | 173202.3 | 0.1943747 | 5088.046 | 68.3487 | 68.39475 | 469.6124 | 469.6291 | 21.6654 | 21.66579 | 0.8787401 | 5.753441
43 | 0.001311866 | 7.154902 | 175035 | 0.1922925 | 4564.409 | 65.13105 | 65.12445 | 379.8429 | 379.8535 | 19.48511 | 19.48539 | 0.8478744 | 5.77212
44 | 0.0011051 | 7.481723 | 182020.5 | 0.1766606 | 4921.239 | 65.60102 | 65.6129 | 691.4695 | 691.4778 | 26.28929 | 26.28945 | 0.8905105 | 6.979333
45 | 0.001322923 | 7.192443 | 163669.9 | 0.1880067 | 5799.646 | 72.97376 | 72.93072 | 539.7525 | 539.7604 | 23.22265 | 23.22282 | 0.883116 | 6.038481
46 | 0.001220655 | 7.257126 | 162380.4 | 0.1858245 | 5333.306 | 70.26105 | 70.22005 | 462.6775 | 462.6885 | 21.50581 | 21.50606 | 0.8615709 | 6.086418
47 | 0.001090591 | 7.473152 | 173782.2 | 0.179386 | 5267.375 | 67.67078 | 67.64898 | 757.787 | 757.7976 | 27.52384 | 27.52403 | 0.90871 | 6.662796
48 | 0.00131303 | 7.217342 | 175111.7 | 0.1950791 | 5732.847 | 72.7346 | 72.68826 | 508.3095 | 508.3209 | 22.53753 | 22.53778 | 0.8753162 | 6.029678
49 | 0.001240199 | 7.272395 | 184040.5 | 0.1897797 | 5499.761 | 70.5731 | 70.55133 | 585.7266 | 585.7367 | 24.19661 | 24.19682 | 0.887611 | 6.195162
50 | 0.00108858 | 7.493626 | 179541.8 | 0.1787885 | 5175.999 | 66.6612 | 66.65676 | 801.7284 | 801.7341 | 28.3108 | 28.3109 | 0.9123729 | 6.742239
51 | 0.001393763 | 7.144934 | 177800.1 | 0.1947811 | 5204.698 | 69.16553 | 69.17051 | 477.3391 | 477.3469 | 21.84431 | 21.84449 | 0.8797134 | 5.834465
52 | 0.001279211 | 7.192465 | 192138.8 | 0.1946703 | 4765.586 | 66.3996 | 66.39999 | 412.9874 | 413.0096 | 20.31382 | 20.31437 | 0.8610385 | 5.78685
53 | 0.001101875 | 7.483931 | 178365.4 | 0.1777199 | 4900.044 | 65.08292 | 65.05832 | 732.2731 | 732.2806 | 27.05522 | 27.05536 | 0.9079584 | 6.688824
54 | 0.001324878 | 7.203191 | 174935.3 | 0.1919562 | 5517.045 | 71.17106 | 71.12355 | 515.7836 | 515.7973 | 22.70342 | 22.70372 | 0.8806955 | 5.963025
55 | 0.001219072 | 7.267696 | 185662.7 | 0.189394 | 5081.218 | 68.36457 | 68.33746 | 470.526 | 470.5403 | 21.68533 | 21.68566 | 0.8680014 | 6.081074
56 | 0.001075028 | 7.494598 | 172869.6 | 0.1759463 | 5208.264 | 67.14876 | 67.15399 | 769.8975 | 769.9019 | 27.73986 | 27.73994 | 0.906117 | 6.797411
57 | 0.001451084 | 7.041053 | 183132.3 | 0.1992473 | 5159.582 | 69.22206 | 69.24409 | 422.4781 | 422.4856 | 20.54859 | 20.54877 | 0.8656573 | 5.57092
58 | 0.001281008 | 7.160982 | 188852.4 | 0.1927268 | 4934.799 | 67.71505 | 67.68722 | 408.5559 | 408.5812 | 20.20438 | 20.20501 | 0.8577401 | 5.817395
59 | 0.001090264 | 7.497095 | 178234.9 | 0.176693 | 5158.564 | 66.89909 | 66.89439 | 755.3054 | 755.3222 | 27.47786 | 27.47817 | 0.9031963 | 6.86777
60 | 0.001342884 | 7.198436 | 174225.2 | 0.1911793 | 5581.002 | 71.42836 | 71.39569 | 543.3787 | 543.3887 | 23.29984 | 23.30005 | 0.8839093 | 6.057208
61 | 0.00125632 | 7.223095 | 188508.3 | 0.1960172 | 5135.819 | 68.16722 | 68.16046 | 552.305 | 552.3203 | 23.49579 | 23.49612 | 0.8846883 | 6.000791
62 | 0.001119206 | 7.472037 | 179683.5 | 0.1788907 | 4946.386 | 65.33231 | 65.30438 | 749.5876 | 749.5956 | 27.37287 | 27.37302 | 0.9053777 | 6.799687
63 | 0.00135452 | 7.204101 | 171127.9 | 0.1931941 | 5739.432 | 71.85579 | 71.83433 | 643.3924 | 643.3985 | 25.35978 | 25.3599 | 0.8966796 | 6.141831
64 | 0.001310011 | 7.185828 | 182805.2 | 0.1930243 | 4740.624 | 65.98367 | 65.94856 | 448.1293 | 448.1544 | 21.16539 | 21.16599 | 0.8668228 | 5.87808
65 | 0.001131961 | 7.478541 | 197346.5 | 0.1842078 | 5095.752 | 65.79274 | 65.78443 | 840.2934 | 840.3041 | 28.98111 | 28.98129 | 0.9118946 | 6.852933
66 | 0.001440797 | 7.101605 | 171574.9 | 0.1937598 | 5062.974 | 68.47695 | 68.48205 | 428.2805 | 428.3043 | 20.68971 | 20.69029 | 0.8705688 | 5.747037
67 | 0.001292595 | 7.188271 | 187386.8 | 0.1952699 | 4760.535 | 66.23975 | 66.24033 | 430.3881 | 430.4036 | 20.73892 | 20.7393 | 0.863945 | 5.798925
68 | 0.001120769 | 7.459533 | 187621.5 | 0.1815501 | 5060.293 | 66.11311 | 66.13911 | 757.0349 | 757.0459 | 27.51011 | 27.51031 | 0.9072309 | 6.723047
69 | 0.001311402 | 7.183532 | 169709.8 | 0.1885117 | 5570.863 | 71.72287 | 71.759 | 486.159 | 486.1777 | 22.04118 | 22.04161 | 0.8707235 | 5.986987
70 | 0.001246491 | 7.221106 | 177563.5 | 0.1888995 | 5136.047 | 68.71764 | 68.66589 | 478.1554 | 478.1709 | 21.86012 | 21.86048 | 0.8709809 | 5.964799
71 | 0.001100041 | 7.494245 | 183806.9 | 0.1781212 | 5094.063 | 66.06489 | 66.06524 | 800.042 | 800.0573 | 28.27666 | 28.27694 | 0.9096892 | 6.876802
72 | 0.001328764 | 7.219922 | 182680.7 | 0.1957385 | 5547.389 | 70.83923 | 70.80888 | 593.462 | 593.4745 | 24.35494 | 24.3552 | 0.8940401 | 6.054203
73 | 0.001254586 | 7.213706 | 179043.9 | 0.1898414 | 4825.463 | 66.81692 | 66.78067 | 422.7407 | 422.7584 | 20.55404 | 20.55447 | 0.8572907 | 5.908326
74 | 0.00110721 | 7.498909 | 189699.4 | 0.1849847 | 5157.856 | 66.13364 | 66.12937 | 856.0809 | 856.0861 | 29.25026 | 29.25035 | 0.9146049 | 6.773351
75 | 0.001319576 | 7.212354 | 176732.8 | 0.1906243 | 5644.804 | 71.38838 | 71.3536 | 611.6563 | 611.6647 | 24.7194 | 24.71957 | 0.898961 | 6.027627
76 | 0.00127218 | 7.219656 | 188458.1 | 0.1936529 | 5100.365 | 67.74499 | 67.71641 | 575.4648 | 575.482 | 23.97942 | 23.97979 | 0.8893202 | 6.018303

## trail9_03
layer | energy | entropy | contrast | idm | autocorrelation | mean_x | mean_y | variance_x | variance_y | standard_deviation_x | standard_deviation_y | correlation | dissimilarity
7 | 0.000997434 | 7.511442 | 134835.4 | 0.1921204 | 10581.34 | 99.52806 | 99.36005 | 785.7852 | 785.8235 | 28.02914 | 28.02983 | 0.8794943 | 6.46164
8 | 0.0009590694 | 7.528201 | 115111.5 | 0.1815927 | 12136.5 | 107.4585 | 107.3266 | 683.4482 | 683.4769 | 26.13771 | 26.13826 | 0.8811617 | 6.574862
9 | 0.001200201 | 7.309664 | 119319.8 | 0.1888386 | 11915.55 | 106.9533 | 106.8197 | 585.9236 | 585.9461 | 24.20198 | 24.20245 | 0.8362284 | 6.571522
10 | 0.00108484 | 7.403986 | 154792.4 | 0.2021653 | 8178.868 | 87.33574 | 87.22432 | 637.0367 | 637.0604 | 25.23227 | 25.23274 | 0.8788889 | 6.019674
11 | 0.0008932895 | 7.640122 | 163460.5 | 0.191065 | 7613.961 | 82.30411 | 82.27233 | 904.5644 | 904.5775 | 30.06612 | 30.06634 | 0.9295886 | 6.106989
12 | 0.001236657 | 7.250069 | 159425 | 0.2000391 | 6320.712 | 76.442 | 76.38457 | 542.9572 | 542.9775 | 23.29577 | 23.29621 | 0.8857697 | 5.602384
13 | 0.00129511 | 7.143645 | 182026.4 | 0.2008874 | 5079.888 | 68.9221 | 68.87112 | 389.5929 | 389.615 | 19.73228 | 19.73285 | 0.852908 | 5.545854
14 | 0.001081374 | 7.468425 | 168678.9 | 0.1837454 | 5421.912 | 69.46953 | 69.38649 | 660.9184 | 660.9436 | 25.70428 | 25.70478 | 0.9088677 | 6.310201
15 | 0.001350527 | 7.135026 | 178729.5 | 0.198192 | 5525.876 | 71.54401 | 71.5062 | 466.6042 | 466.6146 | 21.59282 | 21.59307 | 0.8770127 | 5.66506
16 | 0.001244464 | 7.227404 | 182581.2 | 0.1960964 | 5248.244 | 69.65449 | 69.57995 | 459.1269 | 459.1651 | 21.41973 | 21.42064 | 0.8726516 | 5.807953
17 | 0.001035762 | 7.498172 | 180164.9 | 0.1858755 | 5527.512 | 70.09908 | 70.04492 | 682.1772 | 682.19 | 26.11204 | 26.11229 | 0.9032567 | 6.50446
18 | 0.001324672 | 7.193382 | 180030.7 | 0.198555 | 5979.511 | 73.83842 | 73.79024 | 591.8827 | 591.8917 | 24.3205 | 24.32069 | 0.8956083 | 5.830978
19 | 0.001270619 | 7.205824 | 184393.9 | 0.1985782 | 5227.91 | 69.77731 | 69.73725 | 422.3395 | 422.3579 | 20.54701 | 20.54747 | 0.8549483 | 5.837572
20 | 0.001113763 | 7.416256 | 170287.9 | 0.1867613 | 5270.761 | 68.81666 | 68.78089 | 596.3637 | 596.3768 | 24.41382 | 24.41409 | 0.8993704 | 6.12572
21 | 0.001309763 | 7.206663 | 180575.7 | 0.2023288 | 5816.458 | 73.48615 | 73.4173 | 481.2186 | 481.2396 | 21.93055 | 21.93103 | 0.8739011 | 5.782575
22 | 0.00124187 | 7.20732 | 180624.9 | 0.2000735 | 5509.769 | 71.01527 | 70.9628 | 530.4997 | 530.5191 | 23.02605 | 23.02647 | 0.8849758 | 5.734264
23 | 0.001082925 | 7.477952 | 166040.3 | 0.1845453 | 5706.913 | 70.52046 | 70.47237 | 802.7532 | 802.7574 | 28.32385 | 28.32392 | 0.916662 | 6.411933
24 | 0.00127459 | 7.219929 | 172043.9 | 0.1977502 | 6221.468 | 75.30456 | 75.25571 | 616.8049 | 616.8144 | 24.82812 | 24.82831 | 0.8974962 | 5.840533
25 | 0.001203554 | 7.27241 | 168768.6 | 0.193148 | 5713.812 | 72.54755 | 72.47809 | 517.5557 | 517.5915 | 22.74366 | 22.74446 | 0.8786062 | 5.960683
26 | 0.001099807 | 7.409669 | 172393.8 | 0.1857866 | 5385.631 | 69.45709 | 69.41321 | 625.5678 | 625.5802 | 25.00419 | 25.00444 | 0.9002274 | 6.200919
27 | 0.00133306 | 7.168458 | 174241.1 | 0.1942883 | 6004.934 | 74.32372 | 74.26668 | 546.2268 | 546.2395 | 23.3635 | 23.36378 | 0.8867068 | 5.846649
28 | 0.001267637 | 7.177009 | 180833.7 | 0.1953868 | 5297.239 | 70.10058 | 70.03871 | 448.1696 | 448.2036 | 21.1627 | 21.16352 | 0.8624113 | 5.813432
29 | 0.001082431 | 7.488896 | 184891.3 | 0.185902 | 5514.319 | 68.93647 | 68.89861 | 835.4781 | 835.4962 | 28.89755 | 28.89787 | 0.913826 | 6.675299
30 | 0.001343579 | 7.206711 | 177953.3 | 0.1978973 | 5841.767 | 72.80261 | 72.73457 | 611.6908 | 611.7095 | 24.72155 | 24.72194 | 0.8915666 | 6.037422
31 | 0.00129188 | 7.181001 | 184956.6 | 0.196794 | 4938.664 | 67.67463 | 67.62675 | 419.181 | 419.1987 | 20.46717 | 20.46761 | 0.8617425 | 5.737153
32 | 0.001176563 | 7.358782 | 175699.9 | 0.1856608 | 4795.626 | 65.72681 | 65.72256 | 535.6915 | 535.6989 | 23.14087 | 23.14103 | 0.8869044 | 6.228158
33 | 0.00143115 | 7.089474 | 174810.8 | 0.1990157 | 5413.047 | 71.02335 | 70.95603 | 431.7164 | 431.7336 | 20.77159 | 20.772 | 0.8634867 | 5.744115
34 | 0.001302799 | 7.144888 | 174421.5 | 0.1964384 | 5037.261 | 68.63607 | 68.58412 | 387.1049 | 387.128 | 19.66714 | 19.66773 | 0.8499276 | 5.65568
35 | 0.001121881 | 7.415319 | 165765 | 0.1858121 | 5170.508 | 67.66249 | 67.64613 | 656.0729 | 656.0795 | 25.60974 | 25.60986 | 0.9032232 | 6.276661
36 | 0.001278904 | 7.222484 | 177813.9 | 0.2003133 | 6206.69 | 75.22768 | 75.14416 | 615.8601 | 615.8742 | 24.80419 | 24.80447 | 0.8973819 | 5.865389
37 | 0.001201833 | 7.278625 | 167991.9 | 0.1921589 | 5522.418 | 71.41836 | 71.36394 | 486.4686 | 486.4891 | 22.05189 | 22.05236 | 0.8735157 | 5.952791
38 | 0.001088973 | 7.439004 | 183559.9 | 0.192075 | 5345.186 | 68.59446 | 68.57153 | 707.9117 | 707.9263 | 26.60276 | 26.60304 | 0.9049261 | 6.307752
39 | 0.001305938 | 7.238303 | 179793.6 | 0.1942038 | 6134.046 | 74.18529 | 74.11761 | 703.4429 | 703.4519 | 26.51341 | 26.51358 | 0.9019765 | 6.134771
40 | 0.00128515 | 7.19647 | 203955.6 | 0.2033665 | 5136.069 | 68.29786 | 68.24829 | 532.4374 | 532.4637 | 23.06721 | 23.06779 | 0.8900323 | 5.738622
41 | 0.001124327 | 7.469583 | 183151.5 | 0.1851705 | 5352.517 | 67.92645 | 67.88778 | 810.6625 | 810.6733 | 28.46512 | 28.46532 | 0.9128025 | 6.629394
42 | 0.001465978 | 7.061806 | 196891.1 | 0.2089997 | 5038.266 | 68.33621 | 68.34702 | 422.1739 | 422.1833 | 20.54177 | 20.542 | 0.8694346 | 5.534592
43 | 0.001339571 | 7.131357 | 200707 | 0.2035839 | 4783.521 | 66.53102 | 66.48872 | 416.5684 | 416.5906 | 20.40457 | 20.40512 | 0.8621642 | 5.63199
44 | 0.001215601 | 7.33343 | 192826.1 | 0.1904157 | 4956.114 | 65.79987 | 65.78561 | 691.3151 | 691.3313 | 26.28603 | 26.28634 | 0.9059826 | 6.240521
45 | 0.001352842 | 7.169253 | 183530.9 | 0.1993634 | 5604.789 | 71.70597 | 71.64779 | 526.1512 | 526.1672 | 22.93083 | 22.93118 | 0.8864586 | 5.786115
46 | 0.001281959 | 7.19606 | 185670.5 | 0.1976808 | 5140.135 | 69.01097 | 68.97426 | 441.4979 | 441.5209 | 21.00584 | 21.00639 | 0.8590239 | 5.843648
47 | 0.001099366 | 7.466387 | 170513.6 | 0.1839582 | 5365.618 | 68.68637 | 68.65658 | 717.2243 | 717.2528 | 26.77635 | 26.77688 | 0.9045063 | 6.557312
48 | 0.001304902 | 7.235688 | 169929.5 | 0.1944538 | 5872.086 | 73.08467 | 73.01837 | 600.4848 | 600.5006 | 24.49746 | 24.49779 | 0.8904197 | 6.034052
49 | 0.001222885 | 7.279603 | 181427.5 | 0.1921415 | 5375.62 | 69.87377 | 69.83632 | 560.0141 | 560.0279 | 23.65525 | 23.65555 | 0.8832655 | 6.102307
50 | 0.001080083 | 7.52544 | 186728.5 | 0.181877 | 5733.909 | 69.09196 | 69.03493 | 1036.089 | 1036.096 | 32.18204 | 32.18215 | 0.9294528 | 6.811865
51 | 0.00144155 | 7.084102 | 189356.7 | 0.1996036 | 5092.295 | 68.74289 | 68.68063 | 427.3429 | 427.3699 | 20.66226 | 20.66293 | 0.8660398 | 5.675472
52 | 0.001294853 | 7.19497 | 194169 | 0.1971886 | 4914.682 | 66.91606 | 66.86109 | 500.0535 | 500.0696 | 22.35294 | 22.3533 | 0.8790471 | 5.853859
53 | 0.00114478 | 7.436659 | 184761.7 | 0.1861066 | 5187.431 | 67.00886 | 66.93238 | 768.7889 | 768.8041 | 27.72065 | 27.72093 | 0.9120635 | 6.535651
54 | 0.001286352 | 7.258304 | 162060.1 | 0.1894434 | 5833.59 | 72.81469 | 72.78455 | 598.4875 | 598.4945 | 24.45506 | 24.4552 | 0.8903625 | 6.11406
55 | 0.001282185 | 7.187465 | 187588 | 0.1982634 | 5135.173 | 68.7706 | 68.72389 | 470.4523 | 470.4715 | 21.68449 | 21.68494 | 0.8677392 | 5.808754
56 | 0.001128996 | 7.407416 | 197724.4 | 0.1910572 | 4787.579 | 65.36397 | 65.31441 | 579.5329 | 579.5466 | 24.06938 | 24.06967 | 0.8927598 | 6.284967
57 | 0.001435683 | 7.081713 | 187273.9 | 0.1990272 | 5270.234 | 69.70097 | 69.63652 | 473.7441 | 473.7584 | 21.75613 | 21.75647 | 0.8774355 | 5.664707
58 | 0.001287713 | 7.155502 | 179222.7 | 0.1957719 | 4960.433 | 68.00786 | 67.95299 | 399.5454 | 399.572 | 19.98204 | 19.98272 | 0.8464471 | 5.745047
59 | 0.001151994 | 7.410404 | 182984 | 0.1909062 | 5121.064 | 66.92624 | 66.88253 | 710.3043 | 710.3095 | 26.64484 | 26.64494 | 0.9063129 | 6.317695
60 | 0.001387623 | 7.196756 | 179223.7 | 0.1945111 | 5802.8 | 71.87156 | 71.82489 | 706.8598 | 706.8684 | 26.57634 | 26.5765 | 0.9048121 | 6.181818
61 | 0.001287332 | 7.181485 | 188884.2 | 0.2000461 | 5097.912 | 68.38335 | 68.36032 | 481.9997 | 482.0153 | 21.94658 | 21.94694 | 0.8760452 | 5.741436
62 | 0.001160544 | 7.430968 | 182495.3 | 0.1876156 | 4995.243 | 65.58691 | 65.55337 | 761.6442 | 761.6538 | 27.59063 | 27.5908 | 0.9118253 | 6.496405
63 | 0.00125163 | 7.30254 | 183884.5 | 0.1945546 | 5821.949 | 72.09065 | 72.06012 | 690.3678 | 690.38 | 26.2608 | 26.26104 | 0.9066172 | 6.127524
64 | 0.00129434 | 7.157071 | 200674.4 | 0.2053186 | 4925.815 | 67.23542 | 67.18718 | 462.2587 | 462.281 | 21.49578 | 21.4963 | 0.8820281 | 5.555474
65 | 0.001162022 | 7.374068 | 188424.8 | 0.1885358 | 4788.268 | 65.12158 | 65.053 | 611.302 | 611.3121 | 24.71955 | 24.71976 | 0.9011078 | 6.243657
66 | 0.001392822 | 7.120016 | 184014.9 | 0.2001906 | 5208.482 | 69.47796 | 69.40766 | 441.6731 | 441.687 | 21.01114 | 21.01148 | 0.8729784 | 5.624905
67 | 0.001308254 | 7.161708 | 201106.3 | 0.200032 | 4843.232 | 66.93589 | 66.88604 | 423.5268 | 423.5565 | 20.57375 | 20.57448 | 0.8625432 | 5.765663
68 | 0.001057707 | 7.537777 | 177544.7 | 0.1811593 | 5550.823 | 68.75214 | 68.70418 | 902.6396 | 902.6492 | 30.03962 | 30.03978 | 0.9153268 | 6.938834
69 | 0.001304584 | 7.209776 | 175408.2 | 0.1950134 | 5670.52 | 72.05346 | 72.01618 | 544.2434 | 544.26 | 23.32107 | 23.32143 | 0.8829513 | 5.936797
70 | 0.001250776 | 7.24138 | 169814.2 | 0.1923813 | 5368.55 | 69.86038 | 69.82203 | 553.5338 | 553.555 | 23.5201 | 23.52056 | 0.8846759 | 5.982022
71 | 0.001094216 | 7.496595 | 184281.2 | 0.1836546 | 5734.871 | 68.70307 | 68.62527 | 1089.71 | 1089.719 | 33.00216 | 33.00229 | 0.934783 | 6.754195
72 | 0.001322211 | 7.241247 | 182689.4 | 0.1939557 | 5986.518 | 72.99814 | 72.9057 | 733.4339 | 733.4481 | 27.07136 | 27.07163 | 0.9044449 | 6.251113
73 | 0.001297875 | 7.222686 | 174138.9 | 0.1926312 | 5121.945 | 68.19362 | 68.1144 | 539.3682 | 539.3912 | 23.21832 | 23.21882 | 0.8824575 | 6.034862
74 | 0.001157537 | 7.435009 | 180153.8 | 0.184002 | 5190.81 | 66.66259 | 66.57233 | 818.7741 | 818.7937 | 28.60481 | 28.60516 | 0.9179259 | 6.589297
75 | 0.001386234 | 7.158087 | 181208.2 | 0.1962098 | 5248.032 | 69.3528 | 69.30543 | 500.8644 | 500.8779 | 22.37428 | 22.37459 | 0.8800831 | 5.900717
76 | 0.001293932 | 7.175242 | 204994.5 | 0.2046685 | 4738.134 | 66.35692 | 66.28277 | 396.6294 | 396.6602 | 19.90908 | 19.90986 | 0.8542746 | 5.660302

## trail9_04
layer | energy | entropy | contrast | idm | autocorrelation | mean_x | mean_y | variance_x | variance_y | standard_deviation_x | standard_deviation_y | correlation | dissimilarity
7 | 0.0009530255 | 7.557286 | 139017.9 | 0.1949549 | 10319.89 | 98.31586 | 98.20007 | 752.1283 | 752.1476 | 27.42259 | 27.42294 | 0.8827872 | 6.286504
8 | 0.0009651096 | 7.533303 | 119267 | 0.1824624 | 11980.38 | 106.664 | 106.5884 | 693.027 | 693.0374 | 26.31789 | 26.31809 | 0.8799597 | 6.554139
9 | 0.001184024 | 7.316073 | 119236.9 | 0.1834685 | 12266.44 | 108.409 | 108.3761 | 610.0575 | 610.0613 | 24.69768 | 24.69776 | 0.847543 | 6.526086
10 | 0.001098744 | 7.366813 | 153618.6 | 0.2068924 | 8743.335 | 90.82232 | 90.77791 | 573.7888 | 573.8 | 23.94895 | 23.94919 | 0.867734 | 5.924956
11 | 0.0009079495 | 7.572543 | 139500.2 | 0.1773988 | 7996.643 | 85.09624 | 85.05409 | 818.4897 | 818.4997 | 28.60603 | 28.60621 | 0.9261657 | 5.989153
12 | 0.001130674 | 7.349761 | 175945.4 | 0.2064047 | 6999.583 | 80.25806 | 80.21394 | 627.3536 | 627.3639 | 25.04147 | 25.04168 | 0.893764 | 5.765497
13 | 0.001237599 | 7.219046 | 183514.1 | 0.2024654 | 5656.698 | 72.36129 | 72.27932 | 489.1268 | 489.1423 | 22.1084 | 22.10876 | 0.8694734 | 5.751478
14 | 0.0009835926 | 7.563136 | 165765.3 | 0.1804896 | 6092.884 | 73.27658 | 73.26919 | 788.4039 | 788.411 | 28.07339 | 28.07352 | 0.9163285 | 6.521128
15 | 0.001312475 | 7.213312 | 172677.6 | 0.1936907 | 5929.23 | 73.37485 | 73.32309 | 613.6368 | 613.6475 | 24.7624 | 24.76262 | 0.8930429 | 5.96159
16 | 0.001253832 | 7.208196 | 174999.9 | 0.1971872 | 5221.7 | 69.71885 | 69.70591 | 424.2353 | 424.2468 | 20.59154 | 20.59182 | 0.8509705 | 5.815212
17 | 0.001093846 | 7.451356 | 182154.8 | 0.1873638 | 5454.639 | 69.30167 | 69.28936 | 722.3837 | 722.391 | 26.87013 | 26.87027 | 0.9016974 | 6.542017
18 | 0.001335456 | 7.160958 | 179681.6 | 0.2005878 | 5881.248 | 73.47991 | 73.44433 | 549.539 | 549.551 | 23.43641 | 23.43667 | 0.8803579 | 5.865173
19 | 0.00124902 | 7.243169 | 177792.4 | 0.1944786 | 5292.25 | 69.83393 | 69.8069 | 486.057 | 486.0652 | 22.04057 | 22.04076 | 0.8563756 | 6.078901
20 | 0.001061782 | 7.485006 | 185526 | 0.189161 | 5678.649 | 70.71562 | 70.70761 | 747.6836 | 747.6869 | 27.338 | 27.33807 | 0.9057809 | 6.485411
21 | 0.001300525 | 7.213506 | 167177.2 | 0.1964886 | 6093.409 | 74.85422 | 74.83026 | 559.337 | 559.34 | 23.63826 | 23.63832 | 0.8776292 | 5.984229
22 | 0.001217798 | 7.229483 | 180039 | 0.2005242 | 5333.391 | 70.51216 | 70.48439 | 425.2657 | 425.276 | 20.6149 | 20.61516 | 0.8520161 | 5.753105
23 | 0.001027162 | 7.522717 | 173533.1 | 0.1858235 | 5836.91 | 71.61427 | 71.62068 | 776.6819 | 776.6857 | 27.86345 | 27.86352 | 0.9098933 | 6.505927
24 | 0.001262505 | 7.229537 | 171653.6 | 0.1982379 | 6135.596 | 75.49751 | 75.47755 | 502.6439 | 502.6487 | 22.41482 | 22.41493 | 0.8681992 | 5.924433
25 | 0.001197543 | 7.278266 | 178615.4 | 0.1987726 | 5829.958 | 73.00054 | 72.97637 | 571.0812 | 571.085 | 23.88946 | 23.88954 | 0.8781247 | 5.994107
26 | 0.001079192 | 7.469195 | 175652.4 | 0.1848144 | 5553.334 | 70.00518 | 70.00625 | 724.4245 | 724.4355 | 26.90809 | 26.9083 | 0.8987989 | 6.579988
27 | 0.001291017 | 7.2156 | 186073.1 | 0.2016838 | 6036.233 | 74.35864 | 74.30346 | 576.9896 | 576.9992 | 24.01471 | 24.01491 | 0.8844759 | 5.975469
28 | 0.001247205 | 7.183915 | 190644.7 | 0.2046773 | 5092.549 | 68.96042 | 68.89618 | 398.0065 | 398.0205 | 19.94424 | 19.9446 | 0.8555369 | 5.611317
29 | 0.001110377 | 7.452407 | 177418.2 | 0.1837445 | 5449.085 | 69.04069 | 69.04072 | 755.3224 | 755.3266 | 27.47754 | 27.47762 | 0.9019667 | 6.71617
30 | 0.001326858 | 7.209694 | 172810.5 | 0.1905438 | 5715.214 | 72.60628 | 72.54952 | 515.6961 | 515.7016 | 22.70215 | 22.70228 | 0.8663159 | 6.207214
31 | 0.001276119 | 7.209355 | 167156.7 | 0.1890548 | 5191.787 | 69.48262 | 69.45833 | 428.2932 | 428.3011 | 20.68824 | 20.68844 | 0.8512941 | 6.017098
32 | 0.001160252 | 7.369784 | 201172.7 | 0.19722 | 4843.523 | 65.53563 | 65.53484 | 608.7943 | 608.7993 | 24.66802 | 24.66812 | 0.8995334 | 6.093453
33 | 0.001372125 | 7.164379 | 190099.4 | 0.2037895 | 5711.973 | 72.11381 | 72.12118 | 576.8248 | 576.8307 | 24.00868 | 24.0088 | 0.8842906 | 5.891518
34 | 0.00120564 | 7.26618 | 175502.6 | 0.196337 | 5487.584 | 71.13357 | 71.09109 | 495.0792 | 495.0893 | 22.24527 | 22.2455 | 0.8679783 | 5.979893
35 | 0.001080061 | 7.436862 | 174132.6 | 0.1902889 | 5355.095 | 68.96844 | 68.93756 | 664.2081 | 664.214 | 25.76756 | 25.76768 | 0.9024684 | 6.256904
36 | 0.001308189 | 7.187854 | 175590.2 | 0.1976187 | 6040.02 | 74.68677 | 74.66496 | 527.272 | 527.2792 | 22.95302 | 22.95318 | 0.877185 | 5.876103
37 | 0.001192189 | 7.272826 | 164126.2 | 0.195159 | 5769.741 | 73.36508 | 73.3257 | 452.5089 | 452.5165 | 21.26585 | 21.26603 | 0.8604435 | 5.902058
38 | 0.001146463 | 7.378163 | 177095.4 | 0.1889112 | 5008.712 | 67.12575 | 67.07676 | 566.8413 | 566.8486 | 23.80239 | 23.80255 | 0.8909877 | 6.196179
39 | 0.001368848 | 7.134083 | 183276.1 | 0.1997062 | 5748.151 | 72.60179 | 72.59912 | 542.2224 | 542.2277 | 23.27675 | 23.27687 | 0.8785571 | 5.895429
40 | 0.001320998 | 7.128048 | 195778.1 | 0.2070281 | 4909.109 | 67.78301 | 67.76701 | 372.259 | 372.2702 | 19.2871 | 19.28739 | 0.8454333 | 5.521655
41 | 0.001138143 | 7.440855 | 181252.1 | 0.1815561 | 5188.424 | 67.21057 | 67.18877 | 741.7291 | 741.7327 | 27.2285 | 27.22857 | 0.9053758 | 6.640929
42 | 0.001414836 | 7.091148 | 187213.5 | 0.1982742 | 5117.346 | 68.90462 | 68.90448 | 425.4322 | 425.4345 | 20.61596 | 20.61602 | 0.8665245 | 5.640695
43 | 0.001266708 | 7.184653 | 185884.4 | 0.2006116 | 4824.28 | 66.90207 | 66.88268 | 407.4337 | 407.4445 | 20.18167 | 20.18194 | 0.8564652 | 5.692505
44 | 0.001136787 | 7.43485 | 187701.3 | 0.1873536 | 5343.967 | 67.77629 | 67.77167 | 824.8867 | 824.8944 | 28.71357 | 28.71371 | 0.9082672 | 6.723655
45 | 0.001357937 | 7.144256 | 179451.1 | 0.1967871 | 5535.212 | 71.66726 | 71.64972 | 463.4139 | 463.4225 | 21.51913 | 21.51933 | 0.8620132 | 5.82662
46 | 0.00120233 | 7.289978 | 177365.1 | 0.1949549 | 5622.522 | 71.54457 | 71.48218 | 576.0395 | 576.0572 | 23.995 | 23.99537 | 0.8806161 | 6.119482
47 | 0.001080782 | 7.456499 | 174987.4 | 0.188685 | 5228.955 | 68.03788 | 68.00387 | 665.5566 | 665.5661 | 25.79263 | 25.79281 | 0.9030107 | 6.322813
48 | 0.001251265 | 7.28345 | 177703.8 | 0.1921466 | 6054.895 | 74.07358 | 74.03254 | 637.5168 | 637.5245 | 25.23953 | 25.23968 | 0.8939535 | 6.188901
49 | 0.001135553 | 7.351821 | 181333.4 | 0.199236 | 5805.472 | 72.31498 | 72.28458 | 643.427 | 643.4369 | 25.35401 | 25.35421 | 0.8962646 | 6.047605
50 | 0.001078841 | 7.462614 | 176679.1 | 0.1851532 | 5229.359 | 67.93855 | 67.92416 | 678.82 | 678.825 | 26.04851 | 26.0486 | 0.9038421 | 6.411303
51 | 0.001409319 | 7.104855 | 184162 | 0.2028966 | 5177.339 | 69.38661 | 69.33244 | 425.9306 | 425.9382 | 20.63222 | 20.6324 | 0.8588831 | 5.631948
52 | 0.001289124 | 7.172327 | 192007.6 | 0.1971077 | 4979.005 | 67.77094 | 67.72067 | 446.9555 | 446.9691 | 21.13568 | 21.13601 | 0.8695822 | 5.72532
53 | 0.001182875 | 7.364413 | 196884.5 | 0.1919481 | 4733.801 | 64.92324 | 64.94265 | 581.117 | 581.1194 | 24.10128 | 24.10133 | 0.8887472 | 6.293634
54 | 0.001328894 | 7.172096 | 178215.6 | 0.1987024 | 5663.192 | 72.12456 | 72.11208 | 528.1517 | 528.158 | 22.97113 | 22.97127 | 0.8731522 | 5.897243
55 | 0.001233781 | 7.23154 | 181679.4 | 0.1973436 | 5217.933 | 69.26369 | 69.23766 | 485.1777 | 485.1895 | 22.02072 | 22.02099 | 0.8683803 | 5.906414
56 | 0.001079308 | 7.468685 | 178851 | 0.1859049 | 5213.371 | 67.64886 | 67.63575 | 708.4046 | 708.4126 | 26.61052 | 26.61068 | 0.8989286 | 6.598446
57 | 0.001349787 | 7.171903 | 177848.7 | 0.1965161 | 5584.686 | 71.65694 | 71.62374 | 518.546 | 518.5525 | 22.76302 | 22.76317 | 0.8705269 | 6.025131
58 | 0.001180876 | 7.280218 | 172571.7 | 0.195658 | 5643.763 | 71.79302 | 71.77979 | 554.6828 | 554.7001 | 23.5456 | 23.54598 | 0.8825124 | 5.934081
59 | 0.00106561 | 7.494648 | 193816.6 | 0.1889918 | 5676.899 | 69.39569 | 69.3764 | 935.1051 | 935.1081 | 30.57232 | 30.57237 | 0.9208817 | 6.710384
60 | 0.001312125 | 7.213416 | 185588 | 0.1980752 | 5927 | 73.33381 | 73.33197 | 618.0569 | 618.0584 | 24.851 | 24.85103 | 0.8870687 | 6.031285
61 | 0.001270961 | 7.232609 | 174750.2 | 0.1961031 | 5294.828 | 69.45839 | 69.41378 | 540.7409 | 540.7489 | 23.24796 | 23.24814 | 0.8738636 | 6.031914
62 | 0.001085434 | 7.480471 | 187557.6 | 0.184864 | 5234.827 | 67.22798 | 67.24639 | 783.9748 | 783.9852 | 27.99465 | 27.99484 | 0.909166 | 6.630371
63 | 0.001400881 | 7.126664 | 186040.7 | 0.1999147 | 5297.54 | 69.8625 | 69.84316 | 481.0964 | 481.0993 | 21.92875 | 21.92881 | 0.867541 | 5.873376
64 | 0.001221041 | 7.241016 | 176821.3 | 0.1968548 | 5161.706 | 69.21845 | 69.17703 | 430.5535 | 430.5658 | 20.74601 | 20.74631 | 0.8654795 | 5.756464
65 | 0.001118872 | 7.457697 | 185217.1 | 0.1877161 | 5314.078 | 67.27685 | 67.27458 | 856.4317 | 856.434 | 29.2563 | 29.25634 | 0.9185461 | 6.543576
66 | 0.001319236 | 7.194201 | 177631.5 | 0.1943321 | 5483.296 | 70.89495 | 70.8873 | 521.4715 | 521.4803 | 22.82729 | 22.82749 | 0.8759564 | 5.947663
67 | 0.001227027 | 7.267469 | 176148 | 0.1940931 | 5228.366 | 68.99052 | 68.9267 | 536.9516 | 536.9644 | 23.16502 | 23.16531 | 0.8790074 | 6.002497
68 | 0.001087604 | 7.460473 | 171367 | 0.1819199 | 5220.684 | 67.76401 | 67.7106 | 700.1935 | 700.2001 | 26.45578 | 26.45591 | 0.9015545 | 6.603172
69 | 0.001326154 | 7.187177 | 182713.4 | 0.198969 | 5513.628 | 71.15885 | 71.09173 | 519.0234 | 519.0432 | 22.77617 | 22.77661 | 0.8746227 | 5.916195
70 | 0.001179949 | 7.283238 | 171988.6 | 0.1954919 | 5401.566 | 70.57886 | 70.54355 | 487.2465 | 487.259 | 22.06805 | 22.06834 | 0.8655617 | 5.962131
71 | 0.001094542 | 7.47251 | 166258.8 | 0.1818997 | 5410.607 | 68.42114 | 68.37984 | 802.9469 | 802.9512 | 28.32677 | 28.32684 | 0.909693 | 6.645089
72 | 0.001340103 | 7.184542 | 191223.8 | 0.2013239 | 5425.746 | 70.5656 | 70.53518 | 512.2311 | 512.2354 | 22.62236 | 22.62246 | 0.8732881 | 5.916732
73 | 0.00131858 | 7.153776 | 185659.9 | 0.2016223 | 4811.179 | 67.00291 | 66.95265 | 382.926 | 382.938 | 19.56462 | 19.56493 | 0.8473416 | 5.670576
74 | 0.001165261 | 7.427802 | 188668.8 | 0.1823712 | 4880.92 | 65.23281 | 65.19227 | 694.165 | 694.1718 | 26.34168 | 26.34181 | 0.903253 | 6.619441
75 | 0.001291782 | 7.247482 | 184000.6 | 0.1961361 | 5688.837 | 71.51903 | 71.51788 | 640.9994 | 641.0028 | 25.30623 | 25.3063 | 0.8935381 | 6.106212
76 | 0.001232925 | 7.26327 | 192387.5 | 0.1990776 | 5162.516 | 68.59801 | 68.59048 | 518.8858 | 518.8951 | 22.77398 | 22.77418 | 0.8795423 | 5.908283