## tensile
oxygen concentration | laser power | scanning velocity | layer height | energy density | trail | item1 | item2 | item3 | item4 | item5 | item6
0 | 200 | 300 | 0.1 | 111.1111 | 1 | 444.6666 | 446.6442 | 464.5817 | 474.2986 | 411.8064 | X
0 | 225 | 500 | 0.15 | 50 | 2 | 285.9714 | 288.2451 | 288.4214 | 275.7595 | 276.6988 | 279.1987
0 | 250 | 700 | 0.2 | 29.7619 | 3 | 107.299 | 113.8029 | 109.7278 | 109.7066 | 120.2591 | 121.0667
1500 | 200 | 500 | 0.2 | 33.33333 | 4 | 91.71623 | 86.78135 | 84.1526 | 89.17839 | 89.90045 | 92.90906
1500 | 225 | 700 | 0.1 | 53.57143 | 5 | 302.7205 | X | 303.8051 | 295.907 | 305.2817 | 315.6844
1500 | 250 | 300 | 0.15 | 92.59259 | 6 | 437.6858 | 442.651 | 435.5831 | 447.9931 | 439.7604 | 438.6539
3000 | 200 | 700 | 0.15 | 31.74603 | 7 | 105.5536 | 96.48914 | 92.8387 | 94.35395 | 90.40075 | 97.36941
3000 | 225 | 300 | 0.2 | 62.5 | 8 | 278.5599 | 269.4826 | 279.4137 | 277.4049 | 270.6952 | 275.1388
3000 | 250 | 500 | 0.1 | 83.33333 | 9 | 401.257 | 392.1146 | 400.6696 | 406.5499 | 413.1211 | 411.9215