## test
oxygen concentration | laser power | scanning velocity | layer height | energy density | trail | tensile
1500 | 200 | 300 | 0.12 | 92.59259 | trail4_05 | 321.3489
1500 | 200 | 300 | 0.12 | 92.59259 | trail4_06 | 322.4002
1500 | 225 | 400 | 0.08 | 117.1875 | trail5_05 | 308.5817
1500 | 225 | 400 | 0.08 | 117.1875 | trail5_06 | 332.5462
1500 | 250 | 200 | 0.1 | 208.3333 | trail6_05 | 314.6262
1500 | 250 | 200 | 0.1 | 208.3333 | trail6_06 | 373.5096
3000 | 200 | 400 | 0.1 | 83.33333 | trail7_05 | 290.736
3000 | 200 | 400 | 0.1 | 83.33333 | trail7_06 | 286.3233
3000 | 225 | 200 | 0.12 | 156.25 | trail8_05 | 328.814
3000 | 225 | 200 | 0.12 | 156.25 | trail8_06 | 326.183
3000 | 250 | 300 | 0.08 | 173.6111 | trail9_05 | 307.4154
3000 | 250 | 300 | 0.08 | 173.6111 | trail9_06 | 317.8051

## trail4_05
layer | energy | entropy | contrast | idm | autocorrelation | mean_x | mean_y | variance_x | variance_y | standard_deviation_x | standard_deviation_y | correlation | dissimilarity
18 | 0.0006519595 | 8.193611 | 198.8299 | 0 | 15669.51 | 120.1411 | 120.0698 | 1337.205 | 1337.216 | 36.55444 | 36.5546 | 0.9279226 | 8.140581
19 | 0.0005820839 | 8.311877 | 217.3377 | 0 | 16538.63 | 123.3162 | 123.2377 | 1444.161 | 1444.18 | 37.99509 | 37.99535 | 0.9274844 | 8.684207
20 | 0.0005136818 | 8.428591 | 230.711 | 0 | 16086.21 | 121.3656 | 121.3245 | 1473.873 | 1473.88 | 38.38986 | 38.38995 | 0.9234953 | 9.160352
21 | 0.000621543 | 8.241517 | 209.949 | 0 | 15144 | 118.2315 | 118.1641 | 1272.561 | 1272.576 | 35.6649 | 35.6651 | 0.9198374 | 8.429427
22 | 0.0005825158 | 8.31697 | 219.3244 | 0 | 15865.42 | 120.8218 | 120.7594 | 1379.568 | 1379.581 | 37.13609 | 37.13627 | 0.9225516 | 8.716113
23 | 0.0005033512 | 8.43192 | 236.9596 | 0 | 15934.08 | 120.9512 | 120.8906 | 1426.31 | 1426.318 | 37.76621 | 37.76632 | 0.9198908 | 9.188194
24 | 0.0006328665 | 8.216725 | 210.1601 | 0 | 14893.99 | 117.3756 | 117.3152 | 1224.573 | 1224.584 | 34.98535 | 34.9855 | 0.9156636 | 8.341079
25 | 0.0005847593 | 8.313491 | 218.0935 | 0 | 15754.68 | 120.3225 | 120.2474 | 1389.182 | 1389.195 | 37.26188 | 37.26205 | 0.9236761 | 8.687136
26 | 0.0005211085 | 8.393724 | 224.8087 | 0 | 15287.01 | 118.4544 | 118.392 | 1371.081 | 1371.092 | 37.02703 | 37.02717 | 0.9204672 | 8.858686
27 | 0.0006349194 | 8.208886 | 206.8284 | 0 | 14523.85 | 115.9239 | 115.8847 | 1188.713 | 1188.719 | 34.47069 | 34.47078 | 0.9147039 | 8.340591
28 | 0.000600455 | 8.269661 | 210.1417 | 0 | 15361.51 | 119.2172 | 119.1577 | 1255.862 | 1255.872 | 35.42881 | 35.42894 | 0.9180619 | 8.406832
29 | 0.0005191782 | 8.393262 | 224.8968 | 0 | 15274.08 | 118.544 | 118.4627 | 1340.106 | 1340.121 | 36.60627 | 36.60648 | 0.9183467 | 8.838905
30 | 0.0006693736 | 8.13456 | 192.6444 | 0 | 13843.92 | 113.5523 | 113.4856 | 1049.173 | 1049.185 | 32.38412 | 32.3843 | 0.9105044 | 7.945465
31 | 0.0006530551 | 8.167573 | 193.9863 | 0 | 14271.5 | 115.3362 | 115.2462 | 1070.863 | 1070.884 | 32.70839 | 32.70872 | 0.9118679 | 8.077413
32 | 0.0005893856 | 8.288354 | 197.6859 | 0 | 14673.05 | 116.3528 | 116.2886 | 1236.401 | 1236.42 | 35.15247 | 35.15275 | 0.9223935 | 8.322512
33 | 0.0008510659 | 7.876414 | 165.5885 | 0 | 12153.58 | 106.8427 | 106.7913 | 821.6993 | 821.7225 | 28.65485 | 28.65526 | 0.9033188 | 7.237825
34 | 0.000768577 | 7.996446 | 173.0405 | 0 | 14040.94 | 114.0443 | 113.9772 | 1124.09 | 1124.108 | 33.51872 | 33.51899 | 0.9259792 | 7.531939
35 | 0.0008810296 | 7.840722 | 170.7068 | 0 | 12098.63 | 106.6062 | 106.5341 | 821.7335 | 821.7579 | 28.65073 | 28.65117 | 0.9001108 | 7.474461
36 | 0.001314986 | 7.424632 | 159.138 | 0 | 9717.769 | 96.25139 | 96.15498 | 536.654 | 536.7082 | 23.14596 | 23.14716 | 0.8590373 | 6.717948
37 | 0.001288459 | 7.47548 | 162.1833 | 0 | 9517.295 | 95.00419 | 94.89062 | 577.3924 | 577.4424 | 24.01498 | 24.01605 | 0.8673266 | 6.827373
38 | 0.001037267 | 7.626784 | 139.9045 | 0 | 8414.973 | 89.01557 | 88.9521 | 563.3755 | 563.3978 | 23.71953 | 23.72001 | 0.8791931 | 6.492912
39 | 0.001247901 | 7.399546 | 136.8456 | 0 | 7864.561 | 86.58972 | 86.47757 | 440.0288 | 440.0634 | 20.96551 | 20.96635 | 0.8528368 | 5.939373
40 | 0.001264144 | 7.444471 | 162.7118 | 0 | 8741.417 | 91.32258 | 91.22484 | 486.3525 | 486.3931 | 22.03975 | 22.0407 | 0.8410252 | 6.605131
41 | 0.001183536 | 7.446392 | 128.09 | 0 | 6954.847 | 81.14714 | 81.06787 | 435.9377 | 435.9647 | 20.86857 | 20.86923 | 0.8608039 | 5.96691
42 | 0.001221343 | 7.438146 | 136.0081 | 0 | 7329.207 | 83.41848 | 83.32121 | 442.6789 | 442.7091 | 21.03036 | 21.03109 | 0.8527797 | 5.950603
43 | 0.001250479 | 7.396976 | 136.5187 | 0 | 7308.28 | 83.4907 | 83.40722 | 408.1073 | 408.1357 | 20.18919 | 20.18991 | 0.8409905 | 6.072533
44 | 0.001138017 | 7.499181 | 133.3068 | 0 | 7184.198 | 82.29859 | 82.1958 | 481.7547 | 481.7815 | 21.93539 | 21.93601 | 0.8679164 | 6.24009
45 | 0.001242247 | 7.43202 | 149.4899 | 0 | 8202.064 | 88.37555 | 88.28855 | 469.322 | 469.3411 | 21.65207 | 21.65252 | 0.8484258 | 6.307738
46 | 0.001209049 | 7.4983 | 164.8552 | 0 | 8966.314 | 92.40866 | 92.33281 | 511.5349 | 511.5489 | 22.60477 | 22.60508 | 0.8452847 | 6.814711
47 | 0.001183676 | 7.517157 | 156.5218 | 0 | 8348.578 | 88.72977 | 88.67315 | 554.2556 | 554.2739 | 23.53063 | 23.53103 | 0.8646929 | 6.707168
48 | 0.001255142 | 7.475848 | 171.5653 | 0 | 9091.469 | 92.89157 | 92.82874 | 549.0681 | 549.08 | 23.41819 | 23.41844 | 0.8501347 | 6.811183
49 | 0.001251039 | 7.472633123 | 165.2108 | 0 | 9072.611 | 93.01408 | 92.90822 | 508.243 | 508.278 | 22.52531 | 22.52611 | 0.8441142 | 6.8084
50 | 0.001191622 | 7.44746 | 134.8595 | 0 | 7591.737 | 84.99431 | 84.91441 | 437.9395 | 437.9595 | 20.91693 | 20.91742 | 0.8525502 | 6.180993
51 | 0.00127889 | 7.417634 | 157.7693 | 0 | 8622.669 | 90.73685 | 90.62995 | 471.9204 | 471.9618 | 21.71098 | 21.71195 | 0.8424947 | 6.490273
52 | 0.00129879 | 7.396643 | 159.6136 | 0 | 8627.394 | 90.8189 | 90.75266 | 460.0374 | 460.0574 | 21.43454 | 21.43502 | 0.8343784 | 6.580164
53 | 0.001167067 | 7.470385 | 139.3304 | 0 | 7743.718 | 85.81037 | 85.74529 | 451.6335 | 451.6477 | 21.24284 | 21.24318 | 0.8520998 | 6.31072
54 | 0.001296921 | 7.368238 | 146.1925 | 0 | 8210.058 | 88.87344 | 88.7548 | 389.6809 | 389.7169 | 19.73015 | 19.73108 | 0.8235735 | 6.292104
55 | 0.001349585 | 7.373426 | 165.3208 | 0 | 8721.728 | 91.35333 | 91.25205 | 463.0925 | 463.1241 | 21.50495 | 21.5057 | 0.8292483 | 6.706442
56 | 0.001129649 | 7.544224 | 146.5325 | 0 | 8473.073 | 89.48341 | 89.40852 | 541.719 | 541.7371 | 23.26454 | 23.26494 | 0.8698798 | 6.544357
57 | 0.00128526 | 7.435322 | 158.0865 | 0 | 8593.779 | 90.45325 | 90.36029 | 494.3083 | 494.3371 | 22.22294 | 22.2236 | 0.8477909 | 6.619043
58 | 0.00116366 | 7.549746 | 153.8154 | 0 | 9011.269 | 92.41058 | 92.33441 | 550.2031 | 550.2219 | 23.43663 | 23.43705 | 0.8666261 | 6.719278
59 | 0.001019632 | 7.668423 | 154.3325 | 0 | 9393.947 | 94.12524 | 94.06798 | 612.6192 | 612.6306 | 24.73923 | 24.73946 | 0.8787904 | 6.965854
60 | 0.001195141 | 7.512138 | 166.6591 | 0 | 9002.038 | 92.59389 | 92.50019 | 514.9696 | 514.9915 | 22.67967 | 22.68016 | 0.8456818 | 6.844512
61 | 0.001004944 | 7.712879 | 171.5344 | 0 | 10007.15 | 97.11701 | 97.07469 | 661.2899 | 661.3008 | 25.70695 | 25.70717 | 0.8742856 | 7.209008
62 | 0.0007959722 | 7.973838 | 184.5037 | 0 | 11565.56 | 103.621 | 103.5736 | 921.0573 | 921.066 | 30.33941 | 30.33956 | 0.9025478 | 7.786196
63 | 0.001141011 | 7.588949 | 172.9453 | 0 | 9600.295 | 95.18534 | 95.09899 | 629.58 | 629.6047 | 25.07577 | 25.07628 | 0.8678807 | 6.931629
64 | 0.00111828 | 7.622995 | 175.0956 | 0 | 9524.577 | 94.7277 | 94.67073 | 640.1422 | 640.147 | 25.29194 | 25.29203 | 0.8673964 | 6.984901
65 | 0.001012153 | 7.69793 | 160.209 | 0 | 8284.385 | 87.6335 | 87.57242 | 685.9346 | 685.9403 | 26.18045 | 26.18056 | 0.8873183 | 6.737988
66 | 0.001179164 | 7.516985 | 153.1772 | 0 | 7950.924 | 86.32575 | 86.2342 | 578.2757 | 578.2908 | 24.03567 | 24.03599 | 0.8734604 | 6.361808
67 | 0.001202714 | 7.506063 | 154.2653 | 0 | 8045.602 | 86.80696 | 86.72999 | 589.0864 | 589.0954 | 24.25498 | 24.25517 | 0.8742331 | 6.440072
68 | 0.001132805 | 7.535909 | 142.2419 | 0 | 6857.99 | 79.64716 | 79.55056 | 588.3919 | 588.4075 | 24.24659 | 24.24691 | 0.8844929 | 6.217071
69 | 0.001206064 | 7.464579 | 135.0651 | 0 | 7117.787 | 81.99479 | 81.90226 | 465.7374 | 465.7538 | 21.57434 | 21.57473 | 0.8616322 | 6.043267
70 | 0.001271563 | 7.409901 | 138.8955 | 0 | 7143.718 | 82.21918 | 82.11844 | 457.2283 | 457.2505 | 21.37051 | 21.37104 | 0.8540602 | 6.137831
71 | 0.001108827 | 7.535232 | 129.4915 | 0 | 6423.451 | 77.56824 | 77.51345 | 472.5283 | 472.5403 | 21.73121 | 21.73149 | 0.867324 | 6.122236
72 | 0.001246894 | 7.426972 | 139.3094 | 0 | 7108.568 | 82.03816 | 81.9329 | 451.7981 | 451.8306 | 21.24065 | 21.24143 | 0.8532081 | 6.092048
73 | 0.001281273 | 7.400978 | 140.3511 | 0 | 7314.619 | 83.45774 | 83.38112 | 422.0063 | 422.0334 | 20.52708 | 20.52776 | 0.8394409 | 6.150128
74 | 0.001176084 | 7.472829 | 131.37 | 0 | 6793.812 | 79.95649 | 79.90655 | 466.6871 | 466.6963 | 21.59232 | 21.59253 | 0.8650211 | 6.025792
75 | 0.001280393 | 7.40381 | 141.2641 | 0 | 7249.935 | 82.91658 | 82.82987 | 447.7629 | 447.7935 | 21.14682 | 21.14756 | 0.8499201 | 6.125701
76 | 0.001259183 | 7.429916 | 149.3586 | 0 | 7679.166 | 85.55662 | 85.44174 | 438.9492 | 438.9797 | 20.93348 | 20.93423 | 0.8368993 | 6.321674
77 | 0.001213227 | 7.431965 | 133.5663 | 0 | 6819.133 | 80.30762 | 80.22039 | 439.2808 | 439.299 | 20.94718 | 20.94763 | 0.8551587 | 6.067506
78 | 0.001309553 | 7.388119 | 146.6691 | 0 | 7429.266 | 83.93362 | 83.84889 | 460.2777 | 460.3011 | 21.43956 | 21.44012 | 0.8472271 | 6.186125
79 | 0.00128825 | 7.40857 | 146.2489 | 0 | 7884.142 | 86.64145 | 86.53815 | 454.3591 | 454.3933 | 21.30452 | 21.30534 | 0.8476725 | 6.238558
80 | 0.001222184 | 7.43217 | 132.7534 | 0 | 7122.378 | 82.04344 | 81.95267 | 460.8386 | 460.8743 | 21.45647 | 21.45732 | 0.8624883 | 6.033351
81 | 0.00133927 | 7.360588 | 149.6722 | 0 | 7603.795 | 85.20493 | 85.11566 | 421.2566 | 421.2854 | 20.50848 | 20.5092 | 0.8308614 | 6.295008
82 | 0.001299606 | 7.382336 | 143.346 | 0 | 7878.955 | 86.72337 | 86.66017 | 430.5433 | 430.5624 | 20.72549 | 20.72597 | 0.840265 | 6.234081
83 | 0.001180876 | 7.462578 | 130.066 | 0 | 7159.131 | 82.24843 | 82.18769 | 460.0848 | 460.1053 | 21.43953 | 21.44002 | 0.8655228 | 6.07644
84 | 0.001296046 | 7.388438 | 142.5883 | 0 | 7670.791 | 85.4483 | 85.36981 | 443.2491 | 443.2752 | 21.04097 | 21.0416 | 0.8456304 | 6.207423
85 | 0.001318784 | 7.370186 | 148.6334 | 0 | 8091.781 | 87.9879 | 87.88152 | 428.379 | 428.4071 | 20.68172 | 20.68241 | 0.8347723 | 6.336665
86 | 0.001170693 | 7.49792 | 138.4062 | 0 | 7487.719 | 84.1371 | 84.04756 | 481.4159 | 481.4386 | 21.92739 | 21.92792 | 0.8617392 | 6.28565
87 | 0.00122599 | 7.476907 | 156.3085 | 0 | 8199.041 | 88.176 | 88.08238 | 505.2768 | 505.3085 | 22.46186 | 22.46258 | 0.8524748 | 6.52081

## trail4_06
layer | energy | entropy | contrast | idm | autocorrelation | mean_x | mean_y | variance_x | variance_y | standard_deviation_x | standard_deviation_y | correlation | dissimilarity
18 | 0.0006057596 | 8.296485 | 214.2575 | 0 | 16082.97 | 121.4716 | 121.4374 | 1434.622 | 1434.631 | 37.86421 | 37.86433 | 0.9260388 | 8.591237
19 | 0.0005939722 | 8.306766 | 216.2174 | 0 | 16324.22 | 122.359 | 122.3149 | 1460.872 | 1460.886 | 38.2096 | 38.2098 | 0.9271483 | 8.742895
20 | 0.0005167712 | 8.441027 | 231.3423 | 0 | 16313.98 | 121.9471 | 121.892 | 1561.662 | 1561.673 | 39.51606 | 39.51621 | 0.9278661 | 9.129893
21 | 0.0006033608 | 8.282839 | 214.5006 | 0 | 15184.13 | 118.0625 | 118.0182 | 1353.421 | 1353.43 | 36.78105 | 36.78118 | 0.9219431 | 8.612765
22 | 0.0006180961 | 8.245664 | 210.3748 | 0 | 14996.21 | 117.5674 | 117.5339 | 1278.973 | 1278.985 | 35.75201 | 35.75219 | 0.9187761 | 8.484374
23 | 0.0005281019 | 8.40669 | 226.0282 | 0 | 15582.33 | 119.3261 | 119.2811 | 1458.703 | 1458.717 | 38.19087 | 38.19106 | 0.9240257 | 8.933588
24 | 0.000599405 | 8.278711 | 214.0138 | 0 | 14764.9 | 116.7076 | 116.6786 | 1251.632 | 1251.641 | 35.37207 | 35.3722 | 0.9151291 | 8.636914
25 | 0.0006205008 | 8.243995 | 218.2655 | 0 | 14779.77 | 116.8975 | 116.8627 | 1224.28 | 1224.287 | 34.97868 | 34.97877 | 0.9115614 | 8.583003
26 | 0.0005007902 | 8.456017 | 230.46 | 0 | 16039.13 | 120.87 | 120.8303 | 1547.011 | 1547.022 | 39.33173 | 39.33187 | 0.9271514 | 8.985935
27 | 0.0005842226 | 8.308226 | 211.9323 | 0 | 15039.83 | 117.5132 | 117.4705 | 1337.529 | 1337.543 | 36.56649 | 36.56668 | 0.9220805 | 8.492187
28 | 0.0006323651 | 8.201622 | 203.3971 | 0 | 14614.63 | 116.5514 | 116.4988 | 1134.43 | 1134.443 | 33.66925 | 33.66946 | 0.9115643 | 8.264093
29 | 0.0005264604 | 8.398876 | 224.5361 | 0 | 15757.81 | 120.1205 | 120.0693 | 1444.326 | 1444.34 | 38.00244 | 38.00262 | 0.9239191 | 8.78828
30 | 0.0006157194 | 8.250653 | 199.5987 | 0 | 14218.16 | 114.4776 | 114.4214 | 1215.403 | 1215.422 | 34.85579 | 34.85606 | 0.9194042 | 8.15834
31 | 0.0006554468 | 8.1767 | 196.3664 | 0 | 14365.41 | 115.1763 | 115.121 | 1199.485 | 1199.5 | 34.61229 | 34.61251 | 0.9192837 | 8.166243
32 | 0.0005692268 | 8.335089 | 214.2195 | 0 | 15222.7 | 117.8084 | 117.7556 | 1453.361 | 1453.374 | 38.11532 | 38.11549 | 0.9276153 | 8.57141
33 | 0.0007380826 | 8.080226 | 187.5701 | 0 | 13387.29 | 110.8342 | 110.7898 | 1198.168 | 1198.187 | 34.6064 | 34.60668 | 0.9234226 | 7.936932
34 | 0.0007427674 | 8.047826 | 181.8723 | 0 | 13798.7 | 112.7983 | 112.7626 | 1166.089 | 1166.103 | 34.13695 | 34.13715 | 0.9239531 | 7.704091
35 | 0.0008425787 | 7.907712 | 171.3413 | 0 | 12115.06 | 106.2737 | 106.2504 | 905.5047 | 905.5229 | 30.07716 | 30.07747 | 0.9075207 | 7.479298
36 | 0.001142913 | 7.60402 | 164.3609 | 0 | 10279 | 98.25584 | 98.23065 | 705.5503 | 705.5783 | 26.54774 | 26.54827 | 0.8869178 | 6.918455
37 | 0.00122617 | 7.512969 | 162.0821 | 0 | 9597.193 | 95.55869 | 95.50298 | 547.4213 | 547.4532 | 23.3835 | 23.38419 | 0.8577589 | 6.839429
38 | 0.0009347956 | 7.777778 | 144.7744 | 0 | 9231.501 | 92.27843 | 92.24153 | 788.2576 | 788.2765 | 28.0603 | 28.06064 | 0.9107896 | 6.659841
39 | 0.001200682 | 7.473706 | 146.0426 | 0 | 7962.587 | 86.96781 | 86.91138 | 473.3938 | 473.4104 | 21.74953 | 21.74992 | 0.851571 | 6.189594
40 | 0.001248009 | 7.446861 | 156.9254 | 0 | 8700.015 | 91.1984 | 91.10898 | 464.9176 | 464.9599 | 21.54528 | 21.54628 | 0.8381399 | 6.478082
41 | 0.001157025 | 7.467257 | 126.0732 | 0 | 7073.984 | 81.81007 | 81.75884 | 445.7541 | 445.7742 | 21.10186 | 21.10234 | 0.861751 | 5.845081
42 | 0.001194131 | 7.43729 | 129.1917 | 0 | 6999.604 | 81.4797 | 81.41116 | 427.8229 | 427.8483 | 20.67679 | 20.67742 | 0.8541028 | 5.729945
43 | 0.001266861 | 7.401015 | 139.3306 | 0 | 7317.606 | 83.61217 | 83.5097 | 401.3497 | 401.3868 | 20.0206 | 20.02155 | 0.8320837 | 6.041517
44 | 0.001140555 | 7.501116 | 136.713 | 0 | 7340.495 | 83.06787 | 83.05479 | 506.8568 | 506.8659 | 22.50106 | 22.50127 | 0.8683636 | 6.182024
45 | 0.001297118 | 7.36943 | 150.5233 | 0 | 7637.812 | 85.38517 | 85.33677 | 423.4785 | 423.5072 | 20.56758 | 20.56829 | 0.8263543 | 6.210686
46 | 0.00127968 | 7.419268 | 159.8515 | 0 | 8424.943 | 89.71069 | 89.63192 | 459.5191 | 459.5522 | 21.41811 | 21.41891 | 0.8326005 | 6.546678
47 | 0.001140219 | 7.541735 | 155.8157 | 0 | 8357.474 | 88.79232 | 88.757 | 551.9446 | 551.9547 | 23.48607 | 23.48629 | 0.861585 | 6.54551
48 | 0.001232765 | 7.473591 | 156.9397 | 0 | 8577.708 | 90.2507 | 90.19254 | 512.8019 | 512.8322 | 22.63288 | 22.63356 | 0.8510876 | 6.467978
49 | 0.001279397 | 7.438674 | 168.4851 | 0 | 9161.153 | 93.52759 | 93.46476 | 499.3141 | 499.334 | 22.33523 | 22.33568 | 0.8380018 | 6.770747
50 | 0.001127078 | 7.53426 | 142.841 | 0 | 8090.132 | 87.60771 | 87.54995 | 488.3991 | 488.411 | 22.08965 | 22.08992 | 0.8578329 | 6.247842
51 | 0.00125228 | 7.43484 | 159.1666 | 0 | 8562.999 | 90.32095 | 90.24858 | 487.274 | 487.2974 | 22.06137 | 22.06191 | 0.8423346 | 6.551985
52 | 0.00128861 | 7.412285 | 157.3887 | 0 | 8737.359 | 91.2662 | 91.23298 | 486.262 | 486.2773 | 22.03868 | 22.03904 | 0.8424937 | 6.520991
53 | 0.00113922 | 7.502852 | 138.4009 | 0 | 8112.131 | 87.84779 | 87.80516 | 464.4991 | 464.5096 | 21.54363 | 21.54388 | 0.8561597 | 6.321315
54 | 0.001264516 | 7.43798 | 160.3745 | 0 | 8610.365 | 90.48887 | 90.42134 | 503.9694 | 504.0028 | 22.43389 | 22.43465 | 0.8470437 | 6.566958
55 | 0.001223605 | 7.496536 | 164.6617 | 0 | 8878.926 | 91.82181 | 91.73872 | 533.6664 | 533.6855 | 23.0891 | 23.08952 | 0.8507137 | 6.780483
56 | 0.00112559 | 7.554813 | 148.2274 | 0 | 8504.586 | 89.57173 | 89.54747 | 554.3299 | 554.3342 | 23.53449 | 23.53458 | 0.8704031 | 6.56458
57 | 0.00124435 | 7.444155 | 148.9243 | 0 | 8446.228 | 89.64523 | 89.56022 | 488.0192 | 488.0391 | 22.08005 | 22.08051 | 0.8531792 | 6.354362
58 | 0.001205635 | 7.499085 | 159.9498 | 0 | 8773.201 | 91.19573 | 91.15755 | 536.5812 | 536.5972 | 23.14588 | 23.14623 | 0.8545808 | 6.74097
59 | 0.001010637 | 7.680924 | 160.5468 | 0 | 9531.938 | 94.91539 | 94.85137 | 605.7758 | 605.7895 | 24.60144 | 24.60172 | 0.8712345 | 7.031183
60 | 0.001194855 | 7.52082 | 161.7518 | 0 | 9026.656 | 92.34875 | 92.27993 | 581.0929 | 581.1217 | 24.09311 | 24.09372 | 0.8660625 | 6.739323
61 | 0.0009860092 | 7.7308 | 170.1583 | 0 | 9924.645 | 96.57293 | 96.51177 | 686.2385 | 686.2654 | 26.18753 | 26.18805 | 0.8790305 | 7.16816
62 | 0.000876019 | 7.850959 | 174.5839 | 0 | 10764.41 | 100.2459 | 100.1959 | 803.9443 | 803.9561 | 28.344 | 28.34422 | 0.8938507 | 7.489599
63 | 0.001145849 | 7.552088 | 164.9342 | 0 | 8968.612 | 92.18761 | 92.13981 | 554.0142 | 554.0309 | 23.528 | 23.52836 | 0.8546253 | 6.727053
64 | 0.001043421 | 7.675083 | 173.37 | 0 | 9552.067 | 94.87542 | 94.82244 | 639.2116 | 639.2307 | 25.2782 | 25.27858 | 0.8679315 | 7.031816
65 | 0.0009890906 | 7.717615 | 157.9614 | 0 | 8631.021 | 89.49698 | 89.45767 | 700.6554 | 700.665 | 26.45843 | 26.45862 | 0.8897416 | 6.766184
66 | 0.001175488 | 7.512427 | 152.009 | 0 | 7896.165 | 86.20861 | 86.12796 | 543.8884 | 543.9131 | 23.31031 | 23.31085 | 0.8640215 | 6.366621
67 | 0.001139717 | 7.566755 | 163.026 | 0 | 8382.331 | 88.77959 | 88.71514 | 585.6362 | 585.655 | 24.19054 | 24.19094 | 0.8621596 | 6.529938
68 | 0.001053639 | 7.615717 | 143.9725 | 0 | 7514.92 | 83.5683 | 83.4938 | 607.3178 | 607.3295 | 24.633 | 24.63324 | 0.8822926 | 6.306951
69 | 0.00124396 | 7.408039 | 131.3309 | 0 | 6687.106 | 79.46154 | 79.37544 | 442.9936 | 443.0106 | 21.04046 | 21.04087 | 0.8552137 | 5.797556
70 | 0.001290911 | 7.399535 | 141.5011 | 0 | 7237.787 | 82.66111 | 82.55146 | 480.8889 | 480.9194 | 21.91564 | 21.91635 | 0.857853 | 6.043919
71 | 0.001141187 | 7.503342 | 135.1446 | 0 | 6630.144 | 78.77671 | 78.7212 | 494.0113 | 494.0224 | 22.21294 | 22.21319 | 0.8651131 | 6.102785
72 | 0.001242775 | 7.396399 | 126.2084 | 0 | 6749.656 | 79.74815 | 79.69579 | 454.7943 | 454.8108 | 21.31657 | 21.31697 | 0.8640961 | 5.715506
73 | 0.001320138 | 7.372645 | 146.5242 | 0 | 7313.31 | 83.56157 | 83.48357 | 407.1792 | 407.21 | 20.1683 | 20.16908 | 0.8255319 | 6.11571
74 | 0.001195302 | 7.439584 | 127.6328 | 0 | 6668.461 | 79.36874 | 79.30937 | 435.0703 | 435.081 | 20.84744 | 20.84771 | 0.8565007 | 5.861101
75 | 0.001272248 | 7.399574 | 138.3814 | 0 | 7013.456 | 81.51974 | 81.47324 | 438.6538 | 438.662 | 20.93454 | 20.93473 | 0.8451492 | 6.006199
76 | 0.001291193 | 7.413853 | 156.5649 | 0 | 7811.065 | 86.13818 | 86.04342 | 473.5812 | 473.61 | 21.74978 | 21.75046 | 0.8407125 | 6.34802
77 | 0.001154594 | 7.496503 | 133.358 | 0 | 7001.637 | 81.20456 | 81.16106 | 475.2701 | 475.2792 | 21.79039 | 21.7906 | 0.8625564 | 6.107135
78 | 0.001312319 | 7.373027 | 134.8754 | 0 | 7208.904 | 82.8092 | 82.74623 | 420.725 | 420.7384 | 20.49962 | 20.49995 | 0.8452255 | 5.958888
79 | 0.001298598 | 7.410949 | 154.0882 | 0 | 7956.723 | 87.01246 | 86.9848 | 460.9879 | 461.0068 | 21.45829 | 21.45873 | 0.8390539 | 6.395102
80 | 0.001148644 | 7.522584 | 145.1107 | 0 | 7530.235 | 84.07312 | 84.04175 | 534.9499 | 534.9532 | 23.11693 | 23.11701 | 0.8661121 | 6.312694
81 | 0.001321001 | 7.384398 | 143.9375 | 0 | 7619.296 | 84.89846 | 84.81839 | 486.1675 | 486.1853 | 22.0405 | 22.04091 | 0.8584587 | 6.107638
82 | 0.001280593 | 7.404177 | 150.1643 | 0 | 8099.932 | 87.91567 | 87.83022 | 449.5366 | 449.5706 | 21.18547 | 21.1863 | 0.8383735 | 6.316344
83 | 0.00109978 | 7.579533 | 152.9205 | 0 | 8081.579 | 87.03929 | 87.00833 | 582.1896 | 582.1984 | 24.11758 | 24.11776 | 0.8709655 | 6.565199
84 | 0.001286914 | 7.405359 | 144.1594 | 0 | 7586.792 | 84.88574 | 84.83873 | 453.975 | 453.999 | 21.29273 | 21.2933 | 0.8455134 | 6.115212
85 | 0.001308862 | 7.406325 | 157.0553 | 0 | 8330.043 | 89.18788 | 89.11887 | 455.4728 | 455.4952 | 21.3317 | 21.33223 | 0.8353987 | 6.588138
86 | 0.001189176 | 7.494531 | 141.8052 | 0 | 7853.902 | 86.12908 | 86.07827 | 507.5405 | 507.5516 | 22.51696 | 22.51721 | 0.8648043 | 6.344738
87 | 0.001284198 | 7.420334 | 154.0107 | 0 | 7998.711 | 87.07603 | 87.00453 | 496.4332 | 496.459 | 22.26446 | 22.26505 | 0.8487151 | 6.401945

## trail5_05
layer | energy | entropy | contrast | idm | autocorrelation | mean_x | mean_y | variance_x | variance_y | standard_deviation_x | standard_deviation_y | correlation | dissimilarity
18 | 0.0004552966 | 8.381096 | 217.2953 | 0 | 11883.52 | 103.8616 | 103.7977 | 1209.43 | 1209.443 | 34.77638 | 34.77655 | 0.9121538 | 8.357493
19 | 0.0003393993 | 8.619271 | 223.772 | 0 | 12484.67 | 105.4742 | 105.4171 | 1476.132 | 1476.142 | 38.42009 | 38.42022 | 0.9254675 | 8.820737
20 | 0.0003623266 | 8.611127 | 259.1956 | 0 | 13429.78 | 109.3919 | 109.3378 | 1596.094 | 1596.109 | 39.9507 | 39.95089 | 0.9206207 | 9.573135
21 | 0.0004757351 | 8.368711 | 220.939 | 0 | 11332.95 | 100.8458 | 100.7609 | 1279.738 | 1279.758 | 35.7731 | 35.77337 | 0.9156993 | 8.371152
22 | 0.000331756 | 8.644044 | 232.8565 | 0 | 12789.31 | 106.6947 | 106.6338 | 1526.76 | 1526.769 | 39.07336 | 39.07347 | 0.9250295 | 8.982985
23 | 0.000353345 | 8.652296 | 280.4425 | 0 | 13820.95 | 110.6946 | 110.6223 | 1712.824 | 1712.837 | 41.38516 | 41.38531 | 0.920182 | 9.912685
24 | 0.0004603862 | 8.387018 | 214.9879 | 0 | 11760.48 | 102.691 | 102.6093 | 1328.554 | 1328.574 | 36.44893 | 36.44921 | 0.9210431 | 8.36543
25 | 0.0003600964 | 8.573203 | 228.3956 | 0 | 11974.73 | 103.0856 | 103.0109 | 1467.819 | 1467.834 | 38.31177 | 38.31197 | 0.9238244 | 8.809722
26 | 0.0003721039 | 8.609132 | 268.242 | 0 | 13263.55 | 108.3148 | 108.2456 | 1670.106 | 1670.126 | 40.8666 | 40.86684 | 0.9216211 | 9.71184
27 | 0.0004495684 | 8.411484 | 222.549 | 0 | 11770.33 | 102.9457 | 102.8729 | 1289.713 | 1289.732 | 35.91218 | 35.91244 | 0.9151213 | 8.512244
28 | 0.000355682 | 8.594502 | 236.4996 | 0 | 12386.53 | 104.9187 | 104.8592 | 1501.536 | 1501.551 | 38.74936 | 38.74955 | 0.9224196 | 9.068915
29 | 0.0003665385 | 8.613317 | 260.6955 | 0 | 13154.56 | 107.9937 | 107.9299 | 1626.917 | 1626.934 | 40.33473 | 40.33494 | 0.9214057 | 9.575482
30 | 0.0004541694 | 8.38637 | 215.1994 | 0 | 11629.22 | 102.7259 | 102.6596 | 1188.945 | 1188.962 | 34.48064 | 34.48089 | 0.9114463 | 8.43365
31 | 0.0003831119 | 8.525997 | 224.3184 | 0 | 11926.09 | 103.1689 | 103.1019 | 1399.839 | 1399.856 | 37.41405 | 37.41428 | 0.9211163 | 8.784407
32 | 0.0003786785 | 8.563362 | 237.583 | 0 | 14058.86 | 112.6432 | 112.5675 | 1494.826 | 1494.844 | 38.6625 | 38.66274 | 0.9226232 | 9.258315
33 | 0.000623437 | 8.080995 | 151.8276 | 0 | 11181.81 | 101.8155 | 101.726 | 897.7818 | 897.8218 | 29.96053 | 29.96121 | 0.9176876 | 7.009806
34 | 0.0006621119 | 8.032843 | 143.5336 | 0 | 10557.3 | 99.53181 | 99.43912 | 729.9789 | 730.0153 | 27.00714 | 27.00782 | 0.9022229 | 6.948398
35 | 0.0007298543 | 7.890127 | 132.7516 | 0 | 9866.395 | 96.43396 | 96.37274 | 637.189 | 637.2165 | 25.23788 | 25.23843 | 0.8976211 | 6.654287
36 | 0.001166438 | 7.468828 | 157.1929 | 0 | 9114.685 | 93.52028 | 93.45111 | 450.8505 | 450.922 | 21.22601 | 21.22772 | 0.8302204 | 6.663339
37 | 0.001091133 | 7.506821 | 136.0913 | 0 | 7766.799 | 86.11216 | 86.05322 | 423.204 | 423.2331 | 20.56732 | 20.56804 | 0.8411373 | 6.305822
38 | 0.0009827462 | 7.619899 | 128.0215 | 0 | 5963.969 | 74.4666 | 74.44573 | 482.9953 | 483.0122 | 21.97301 | 21.9734 | 0.8684852 | 6.385625
39 | 0.001078279 | 7.533574 | 140.9846 | 0 | 7451.723 | 84.04678 | 83.99147 | 461.4608 | 461.5047 | 21.47651 | 21.47755 | 0.8489586 | 6.295252
40 | 0.001046318 | 7.562558 | 142.7164 | 0 | 7509.18 | 84.50768 | 84.49372 | 438.451 | 438.4795 | 20.93505 | 20.93574 | 0.8396697 | 6.511313
41 | 0.0009248587 | 7.705086 | 142.5864 | 0 | 6131.716 | 74.77345 | 74.79951 | 609.8579 | 609.8704 | 24.69221 | 24.69246 | 0.8822158 | 6.833652
42 | 0.001049781 | 7.558067 | 138.9845 | 0 | 6636.8 | 79.0231 | 79.02507 | 460.1998 | 460.2317 | 21.44449 | 21.44524 | 0.849589 | 6.452956
43 | 0.001039035 | 7.550509 | 144.9465 | 0 | 6507.743 | 78.26582 | 78.25632 | 454.5133 | 454.526 | 21.31205 | 21.31235 | 0.840197 | 6.659198
44 | 0.0009498271 | 7.660686 | 144.7671 | 0 | 6236.216 | 75.99075 | 75.98984 | 533.4719 | 533.4864 | 23.09149 | 23.09181 | 0.8638649 | 6.877664
45 | 0.000998385 | 7.669958 | 167.7525 | 0 | 7971.66 | 86.15563 | 86.08077 | 636.7242 | 636.7717 | 25.22245 | 25.2234 | 0.8697379 | 7.071921
46 | 0.0008855348 | 7.785243 | 172.5023 | 0 | 8449.537 | 88.66771 | 88.62008 | 676.1275 | 676.1598 | 25.99838 | 25.999 | 0.8739215 | 7.314476
47 | 0.000836778 | 7.856424 | 175.9907 | 0 | 8066.431 | 85.57687 | 85.57993 | 829.382 | 829.4061 | 28.79322 | 28.79364 | 0.8940077 | 7.496358
48 | 0.0009872047 | 7.685607 | 172.8781 | 0 | 8628.951 | 89.86907 | 89.82603 | 640.3436 | 640.3758 | 25.29889 | 25.29953 | 0.8671079 | 7.210423
49 | 0.0009598555 | 7.703758 | 169.6988 | 0 | 8875.466 | 91.32898 | 91.28571 | 621.8268 | 621.8492 | 24.93067 | 24.93112 | 0.8642393 | 7.272665
50 | 0.0009247081 | 7.720144 | 156.104 | 0 | 7478.158 | 82.86345 | 82.86717 | 688.4643 | 688.4823 | 26.23365 | 26.234 | 0.886826 | 7.111758
51 | 0.0010236 | 7.629184 | 158.042 | 0 | 8244.864 | 88.04834 | 88.00001 | 574.0927 | 574.1105 | 23.95493 | 23.95531 | 0.863591 | 6.886742
52 | 0.001014264 | 7.599264 | 150.7565 | 0 | 8209.828 | 88.34076 | 88.31906 | 481.45 | 481.4695 | 21.93704 | 21.9375 | 0.8451494 | 6.845749
53 | 0.0008930035 | 7.727181 | 149.5846 | 0 | 7117.903 | 81.31452 | 81.33522 | 578.0065 | 578.0244 | 24.03613 | 24.03651 | 0.8706438 | 7.015154
54 | 0.001070248 | 7.5314 | 147.6939 | 0 | 7751.141 | 85.96746 | 85.91981 | 436.9823 | 437.011 | 20.89713 | 20.89783 | 0.8328993 | 6.658605
55 | 0.0009906674 | 7.597282 | 144.2992 | 0 | 7776.473 | 85.99503 | 85.94709 | 456.1848 | 456.2175 | 21.35271 | 21.35349 | 0.8430985 | 6.699309
56 | 0.0008763714 | 7.745262 | 147.407 | 0 | 7172.567 | 81.22452 | 81.24918 | 646.0801 | 646.103 | 25.40875 | 25.4092 | 0.8850365 | 7.009954
57 | 0.0009937234 | 7.631406 | 149.8755 | 0 | 7727.935 | 85.20504 | 85.18712 | 543.2063 | 543.2242 | 23.29799 | 23.29837 | 0.8625377 | 6.822623
58 | 0.0009965601 | 7.590297 | 145.0529 | 0 | 7476.44 | 84.25903 | 84.19699 | 452.6705 | 452.7014 | 21.27116 | 21.2719 | 0.8423432 | 6.777509
59 | 0.0008484806 | 7.765103 | 150.372 | 0 | 7381.577 | 82.67486 | 82.65016 | 622.1861 | 622.2001 | 24.929 | 24.92928 | 0.8788677 | 7.121338
60 | 0.0009591768 | 7.675968 | 160.2548 | 0 | 8062.323 | 87.05915 | 87.01484 | 565.1325 | 565.1599 | 23.7648 | 23.76539 | 0.85971 | 7.036953
61 | 0.0009293317 | 7.69223 | 154.1193 | 0 | 7873.513 | 86.31265 | 86.29669 | 501.0285 | 501.0506 | 22.37735 | 22.37785 | 0.8463266 | 7.062432
62 | 0.0008275881 | 7.809841 | 156.4745 | 0 | 7432.275 | 82.87008 | 82.86983 | 641.5533 | 641.5688 | 25.32193 | 25.32224 | 0.8784275 | 7.197479
63 | 0.001000411 | 7.664597 | 165.1449 | 0 | 8072.117 | 86.70579 | 86.64518 | 640.0748 | 640.0985 | 25.28984 | 25.29032 | 0.8719426 | 6.994014
64 | 0.0009631006 | 7.706382 | 169.2355 | 0 | 8081.597 | 86.78587 | 86.78492 | 632.8839 | 632.9018 | 25.14911 | 25.14947 | 0.8668161 | 7.120791
65 | 0.0008996337 | 7.804195 | 170.6445 | 0 | 7098.632 | 79.54307 | 79.55035 | 854.8654 | 854.8724 | 29.22611 | 29.22623 | 0.8997636 | 7.32694
66 | 0.001040723 | 7.629994 | 158.9807 | 0 | 7470.809 | 82.74242 | 82.72218 | 704.0479 | 704.0602 | 26.52261 | 26.52285 | 0.8872402 | 6.838703
67 | 0.0009586253 | 7.692109 | 156.0733 | 0 | 7478.312 | 83.2369 | 83.24326 | 626.4171 | 626.4386 | 25.01998 | 25.02041 | 0.8747506 | 6.891902
68 | 0.0009705251 | 7.707365 | 153.3745 | 0 | 6056.462 | 73.8608 | 73.87421 | 675.6826 | 675.6925 | 25.98772 | 25.98791 | 0.8860384 | 6.959814
69 | 0.001113391 | 7.54687 | 153.5025 | 0 | 6702.589 | 78.8678 | 78.88188 | 556.5454 | 556.562 | 23.57884 | 23.5792 | 0.8622587 | 6.721557
70 | 0.001047825 | 7.550075 | 140.8245 | 0 | 6243.998 | 76.49112 | 76.4688 | 464.2929 | 464.3194 | 21.54027 | 21.54089 | 0.8481556 | 6.550691
71 | 0.001002621 | 7.666882 | 152.4926 | 0 | 5729.006 | 71.96862 | 71.97215 | 624.3005 | 624.3066 | 24.98009 | 24.98022 | 0.877843 | 6.951022
72 | 0.001087842 | 7.542698 | 141.1725 | 0 | 6288.273 | 76.60228 | 76.59704 | 489.4866 | 489.5048 | 22.11665 | 22.11706 | 0.8575046 | 6.475034
73 | 0.001078081 | 7.581078 | 159.4209 | 0 | 6777.427 | 79.12835 | 79.14199 | 594.043 | 594.0513 | 24.36365 | 24.36382 | 0.8647711 | 6.916617
74 | 0.001063709 | 7.544363 | 141.6209 | 0 | 6470.312 | 77.99739 | 77.95724 | 459.4237 | 459.4515 | 21.42715 | 21.42781 | 0.8461767 | 6.659062
75 | 0.0009670355 | 7.69321 | 154.264 | 0 | 6102.424 | 74.40381 | 74.41319 | 641.9334 | 641.9415 | 25.32961 | 25.32977 | 0.8794744 | 7.043773
76 | 0.001074952 | 7.591416 | 162.3604 | 0 | 7137.648 | 81.42148 | 81.42005 | 588.5894 | 588.6088 | 24.25239 | 24.25279 | 0.8614417 | 6.947984
77 | 0.001045932 | 7.559269 | 145.9903 | 0 | 6782.711 | 79.80345 | 79.80484 | 485.8753 | 485.8955 | 22.03535 | 22.03582 | 0.8499575 | 6.712783
78 | 0.0009682557 | 7.670636 | 144.1158 | 0 | 6110.44 | 74.75161 | 74.75831 | 593.7191 | 593.7255 | 24.36153 | 24.36166 | 0.878055 | 6.819559
79 | 0.001084508 | 7.558644 | 152.4958 | 0 | 7203.333 | 81.98185 | 81.96292 | 558.6111 | 558.6349 | 23.62272 | 23.62323 | 0.8637715 | 6.71366
80 | 0.001030449 | 7.588877 | 153.4823 | 0 | 7226.622 | 82.44664 | 82.42971 | 506.2769 | 506.297 | 22.49156 | 22.49202 | 0.8479843 | 6.856438
81 | 0.0009446501 | 7.692297 | 154.0748 | 0 | 6651.843 | 77.80964 | 77.82942 | 672.1497 | 672.1587 | 25.91956 | 25.91974 | 0.8850438 | 7.051575
82 | 0.001035457 | 7.59666 | 152.8619 | 0 | 7278.712 | 82.41222 | 82.39144 | 563.7028 | 563.7326 | 23.73235 | 23.73298 | 0.8646619 | 6.803684
83 | 0.001016573 | 7.597288 | 146.4602 | 0 | 7174.894 | 82.05039 | 82.03673 | 515.8043 | 515.8303 | 22.70007 | 22.70066 | 0.8577787 | 6.798836
84 | 0.00091863 | 7.724861 | 154.0213 | 0 | 6680.402 | 77.87859 | 77.90646 | 690.244 | 690.2517 | 26.26658 | 26.26673 | 0.8868078 | 7.070692
85 | 0.001024238 | 7.616669 | 151.353 | 0 | 7289.359 | 82.7809 | 82.7724 | 512.1461 | 512.1822 | 22.62211 | 22.62291 | 0.8517696 | 6.79779
86 | 0.001017553 | 7.592354 | 148.7087 | 0 | 7446.886 | 83.8238 | 83.7659 | 497.2536 | 497.2914 | 22.28942 | 22.29028 | 0.8530767 | 6.84657
87 | 0.0009140927 | 7.710811 | 151.0109 | 0 | 6699.047 | 78.3337 | 78.33581 | 637.3178 | 637.3311 | 25.24083 | 25.24109 | 0.8817219 | 6.993146

## trail5_06
layer | energy | entropy | contrast | idm | autocorrelation | mean_x | mean_y | variance_x | variance_y | standard_deviation_x | standard_deviation_y | correlation | dissimilarity
18 | 0.0004363166 | 8.399572 | 219.0685 | 0 | 10785.34 | 98.53752 | 98.47177 | 1189.818 | 1189.835 | 34.49334 | 34.49359 | 0.9097475 | 8.484583
19 | 0.0003382254 | 8.619019 | 233.3175 | 0 | 11834.02 | 102.5893 | 102.5334 | 1429.721 | 1429.735 | 37.81149 | 37.81167 | 0.9200148 | 9.053333
20 | 0.0003394021 | 8.649354 | 271.6434 | 0 | 13666.17 | 110.8923 | 110.8338 | 1508.582 | 1508.592 | 38.84004 | 38.84017 | 0.912019 | 9.775493
21 | 0.0004254422 | 8.44673 | 230.4713 | 0 | 11807.04 | 102.6857 | 102.6129 | 1382.206 | 1382.231 | 37.17766 | 37.17799 | 0.9191107 | 8.749921
22 | 0.0003454672 | 8.602534 | 232.2905 | 0 | 11880.67 | 102.7167 | 102.6499 | 1450.518 | 1450.536 | 38.08527 | 38.08551 | 0.921781 | 9.009646
23 | 0.0003375622 | 8.665934 | 277.809 | 0 | 13670.57 | 110.3841 | 110.3318 | 1627.744 | 1627.754 | 40.34493 | 40.34505 | 0.9165974 | 9.933237
24 | 0.0004330848 | 8.45249 | 239.5364 | 0 | 11592.61 | 101.7735 | 101.7153 | 1358.034 | 1358.05 | 36.85121 | 36.85143 | 0.9137603 | 8.968794
25 | 0.0003441623 | 8.610839 | 243.1657 | 0 | 11951.23 | 102.6979 | 102.6487 | 1529.206 | 1529.215 | 39.1047 | 39.10482 | 0.9218423 | 9.122424
26 | 0.0003658675 | 8.618044 | 280.8658 | 0 | 12813.71 | 106.306 | 106.2328 | 1658.039 | 1658.055 | 40.71874 | 40.71894 | 0.917211 | 9.958099
27 | 0.000408836 | 8.516196 | 250.8355 | 0 | 12311.51 | 104.4532 | 104.3705 | 1531.997 | 1532.018 | 39.14033 | 39.14059 | 0.9203212 | 9.155152
28 | 0.0003370929 | 8.639733 | 256.3025 | 0 | 12373.04 | 104.5695 | 104.5068 | 1570.226 | 1570.243 | 39.62569 | 39.6259 | 0.9203042 | 9.526566
29 | 0.0003267023 | 8.720861 | 305.066 | 0 | 14141.21 | 111.7363 | 111.6897 | 1811.159 | 1811.168 | 42.55644 | 42.55653 | 0.9176613 | 10.455
30 | 0.0004023241 | 8.508941 | 239.3824 | 0 | 11934.68 | 103.2543 | 103.1985 | 1396.352 | 1396.371 | 37.36747 | 37.36772 | 0.9161182 | 9.046016
31 | 0.0003560903 | 8.590462 | 237.545 | 0 | 11638.41 | 101.6937 | 101.6265 | 1420.304 | 1420.321 | 37.68653 | 37.68677 | 0.9180347 | 9.15155
32 | 0.0003592591 | 8.622693 | 253.7638 | 0 | 13682.78 | 110.8297 | 110.7709 | 1530.178 | 1530.197 | 39.11706 | 39.1173 | 0.9190735 | 9.58865
33 | 0.0006273297 | 8.091662 | 162.3234 | 0 | 10504.52 | 98.56824 | 98.50403 | 873.515 | 873.5412 | 29.54983 | 29.55028 | 0.9090023 | 7.27479
34 | 0.0006749474 | 8.019684 | 156.4227 | 0 | 9965.554 | 96.61979 | 96.53546 | 714.6171 | 714.6431 | 26.72345 | 26.72394 | 0.8916098 | 7.14967
35 | 0.0006866543 | 7.955544 | 127.0117 | 0 | 9493.555 | 94.15512 | 94.11111 | 693.3831 | 693.4042 | 26.32467 | 26.32508 | 0.9106181 | 6.563223
36 | 0.001004741 | 7.620197 | 144.3722 | 0 | 8962.657 | 92.02472 | 91.94612 | 570.3036 | 570.35 | 23.87243 | 23.87342 | 0.8773663 | 6.563781
37 | 0.001085769 | 7.516925 | 141.3258 | 0 | 8104.937 | 87.83509 | 87.77994 | 462.3575 | 462.3865 | 21.49833 | 21.49902 | 0.8524196 | 6.538553
38 | 0.000914567 | 7.70363 | 135.9143 | 0 | 6188.745 | 75.39931 | 75.36905 | 572.1246 | 572.1358 | 23.91572 | 23.91596 | 0.8829412 | 6.686372
39 | 0.0009500183 | 7.658891 | 137.4088 | 0 | 7322.296 | 82.91273 | 82.86502 | 517.6557 | 517.6745 | 22.74461 | 22.74504 | 0.8710516 | 6.361409
40 | 0.0009780109 | 7.611418 | 139.2253 | 0 | 7610.08 | 85.01072 | 84.94519 | 456.1539 | 456.1734 | 21.35174 | 21.3522 | 0.8504816 | 6.498628
41 | 0.000882659 | 7.734399 | 138.7402 | 0 | 6017.973 | 74.33097 | 74.31202 | 562.1186 | 562.1304 | 23.70489 | 23.70515 | 0.8779049 | 6.801291
42 | 0.0009785141 | 7.592566 | 130.4787 | 0 | 6436.544 | 77.87363 | 77.83148 | 438.6902 | 438.7095 | 20.94093 | 20.9414 | 0.8544625 | 6.384646
43 | 0.0009425225 | 7.636703 | 136.6631 | 0 | 6696.453 | 79.20527 | 79.14022 | 494.494 | 494.5206 | 22.23131 | 22.23192 | 0.8640898 | 6.734737
44 | 0.0008855839 | 7.751188 | 155.9709 | 0 | 6606.821 | 77.63597 | 77.58865 | 659.2006 | 659.2109 | 25.66923 | 25.66943 | 0.8829907 | 7.293985
45 | 0.0009215688 | 7.729601 | 170.3552 | 0 | 7818.075 | 85.00685 | 84.95251 | 678.9946 | 679.0141 | 26.05098 | 26.05136 | 0.8770389 | 7.257666
46 | 0.0008476675 | 7.816882 | 174.3101 | 0 | 8306.903 | 87.87094 | 87.80193 | 676.0644 | 676.0842 | 25.99891 | 25.99929 | 0.8741554 | 7.472218
47 | 0.0008402475 | 7.825481 | 170.5347 | 0 | 7657.043 | 83.50737 | 83.45572 | 770.315 | 770.3378 | 27.74609 | 27.74651 | 0.8909868 | 7.475284
48 | 0.0009053999 | 7.75646 | 172.2329 | 0 | 8489.005 | 88.83649 | 88.78528 | 685.3347 | 685.3514 | 26.173 | 26.17333 | 0.8763272 | 7.22862
49 | 0.0008920587 | 7.774146 | 172.063 | 0 | 8841.312 | 90.88775 | 90.82173 | 670.0555 | 670.0817 | 25.87826 | 25.87877 | 0.8737602 | 7.417126
50 | 0.0008492167 | 7.776681 | 143.674 | 0 | 7210.861 | 81.04716 | 81.00001 | 715.0807 | 715.0946 | 26.73147 | 26.73173 | 0.9016828 | 6.957618
51 | 0.0009475401 | 7.695401 | 166.5903 | 0 | 8246.971 | 87.63846 | 87.5685 | 652.9952 | 653.02 | 25.54565 | 25.54615 | 0.8751995 | 7.170098
52 | 0.0008986235 | 7.73657 | 159.1567 | 0 | 8260.16 | 88.27904 | 88.19303 | 551.4138 | 551.4441 | 23.47683 | 23.47749 | 0.8590404 | 7.131495
53 | 0.0008948087 | 7.690442 | 137.2856 | 0 | 6773.827 | 79.33168 | 79.29207 | 550.064 | 550.0766 | 23.44347 | 23.44374 | 0.8770098 | 6.863691
54 | 0.000949639 | 7.672348 | 150.1135 | 0 | 7652.004 | 84.72598 | 84.66152 | 551.1007 | 551.1217 | 23.46903 | 23.46948 | 0.8677479 | 6.95049
55 | 0.0009244774 | 7.685498 | 148.2893 | 0 | 7897.387 | 86.14568 | 86.07816 | 553.655 | 553.6833 | 23.52359 | 23.5242 | 0.8694027 | 6.924921
56 | 0.0008345295 | 7.781948 | 153.2191 | 0 | 7315.004 | 82.28425 | 82.24435 | 622.0765 | 622.0924 | 24.93055 | 24.93087 | 0.8780696 | 7.188596
57 | 0.0009424249 | 7.698444 | 163.1857 | 0 | 7938.338 | 85.98337 | 85.89503 | 631.4452 | 631.4688 | 25.11996 | 25.12044 | 0.8736357 | 7.186645
58 | 0.0009015808 | 7.739753 | 158.0602 | 0 | 8024.234 | 86.57801 | 86.49964 | 611.3923 | 611.4201 | 24.72071 | 24.72129 | 0.8741363 | 7.239278
59 | 0.0008334851 | 7.782844 | 148.853 | 0 | 7205.049 | 81.50562 | 81.4777 | 636.3472 | 636.3617 | 25.2141 | 25.2144 | 0.8843166 | 7.157
60 | 0.0009329967 | 7.714314 | 166.4966 | 0 | 8031.907 | 86.45327 | 86.37145 | 645.1422 | 645.1615 | 25.39249 | 25.39288 | 0.8738202 | 7.228446
61 | 0.0009242139 | 7.709031 | 157.0223 | 0 | 8087.598 | 87.07341 | 87.00563 | 587.2143 | 587.2347 | 24.22679 | 24.22722 | 0.8699583 | 7.231701
62 | 0.0008172347 | 7.803657 | 150.1424 | 0 | 7184.787 | 81.64986 | 81.63432 | 592.1832 | 592.1968 | 24.32499 | 24.32527 | 0.874827 | 7.164003
63 | 0.0009588049 | 7.702261 | 161.9944 | 0 | 7569.802 | 84.00684 | 83.95904 | 595.1666 | 595.1858 | 24.38809 | 24.38849 | 0.8660634 | 7.025795
64 | 0.0008832938 | 7.779301 | 167.3838 | 0 | 8041.443 | 86.40316 | 86.34235 | 662.0679 | 662.0862 | 25.72472 | 25.72509 | 0.8762121 | 7.195261
65 | 0.0008054728 | 7.916669 | 181.4613 | 0 | 7559.646 | 81.50961 | 81.49485 | 1005.357 | 1005.364 | 31.70028 | 31.70039 | 0.9105231 | 7.639886
66 | 0.0009269217 | 7.746622 | 169.8526 | 0 | 7526.439 | 82.73118 | 82.68292 | 768.6459 | 768.6658 | 27.71693 | 27.71729 | 0.8907856 | 7.154279
67 | 0.0008870391 | 7.769649 | 160.0427 | 0 | 7635.74 | 83.63868 | 83.60079 | 720.7194 | 720.7334 | 26.83905 | 26.83932 | 0.8911171 | 7.071558
68 | 0.0008837461 | 7.800095 | 161.9337 | 0 | 6526.382 | 75.77636 | 75.74345 | 865.8549 | 865.8591 | 29.41638 | 29.41645 | 0.9068753 | 7.147988
69 | 0.001004375 | 7.622904 | 151.4128 | 0 | 6569.923 | 77.92436 | 77.89496 | 573.604 | 573.624 | 23.94236 | 23.94278 | 0.8698433 | 6.809944
70 | 0.0009321008 | 7.691379 | 146.7229 | 0 | 6891.872 | 79.94523 | 79.89407 | 575.4473 | 575.4692 | 23.98444 | 23.9849 | 0.8755104 | 6.803928
71 | 0.0008646902 | 7.837174 | 166.8133 | 0 | 6502.842 | 75.9756 | 75.97248 | 812.4573 | 812.4613 | 28.49866 | 28.49873 | 0.8976461 | 7.424213
72 | 0.001008121 | 7.641713 | 153.442 | 0 | 6880.111 | 79.63416 | 79.60988 | 614.8051 | 614.8145 | 24.78774 | 24.78794 | 0.8771072 | 6.945607
73 | 0.001012433 | 7.636456 | 157.3289 | 0 | 7028.997 | 80.68224 | 80.6597 | 597.6033 | 597.6137 | 24.43757 | 24.43779 | 0.870208 | 7.035353
74 | 0.0009846784 | 7.637647 | 148.5471 | 0 | 6946.797 | 80.45923 | 80.41714 | 547.6566 | 547.6804 | 23.39415 | 23.39467 | 0.8680797 | 6.916463
75 | 0.0009001371 | 7.750623 | 151.6541 | 0 | 6280.56 | 75.08035 | 75.08451 | 717.4848 | 717.492 | 26.78052 | 26.78065 | 0.8951281 | 7.025499
76 | 0.0009609416 | 7.706426 | 168.484 | 0 | 7155.733 | 81.06332 | 81.02238 | 670.2261 | 670.2376 | 25.8818 | 25.88203 | 0.8751897 | 7.194614
77 | 0.0009789293 | 7.628441 | 141.4554 | 0 | 6976.92 | 80.841 | 80.7911 | 513.981 | 514.0001 | 22.66431 | 22.66474 | 0.865449 | 6.768171
78 | 0.0009306816 | 7.705265 | 148.6076 | 0 | 6079.924 | 74.17436 | 74.14366 | 652.7197 | 652.7263 | 25.54457 | 25.54471 | 0.887909 | 6.998894
79 | 0.0009971833 | 7.652691 | 159.5607 | 0 | 7264.944 | 81.95405 | 81.88613 | 630.9254 | 630.9559 | 25.10911 | 25.10973 | 0.8760087 | 7.155591
80 | 0.0009579715 | 7.671907 | 155.3049 | 0 | 7481.858 | 83.4376 | 83.37284 | 599.7916 | 599.8111 | 24.48517 | 24.48557 | 0.8745046 | 7.068253
81 | 0.0009215188 | 7.702031 | 146.1293 | 0 | 6220.837 | 75.21198 | 75.16596 | 638.8153 | 638.8273 | 25.26916 | 25.2694 | 0.886894 | 6.98038
82 | 0.001005809 | 7.608604 | 148.2941 | 0 | 7039.872 | 80.84787 | 80.80529 | 578.7603 | 578.7788 | 24.04943 | 24.04982 | 0.8740517 | 6.858269
83 | 0.0009826448 | 7.622667 | 146.4407 | 0 | 7279.193 | 82.58153 | 82.50586 | 535.9318 | 535.954 | 23.14227 | 23.14276 | 0.8672348 | 6.893489
84 | 0.0009132178 | 7.693938 | 140.3891 | 0 | 6304.951 | 76.13021 | 76.10419 | 579.6828 | 579.6939 | 24.07123 | 24.07146 | 0.8802798 | 6.924524
85 | 0.0009925747 | 7.623618 | 151.1254 | 0 | 7021.603 | 81.07972 | 81.03608 | 523.9301 | 523.9418 | 22.88111 | 22.88137 | 0.8591703 | 6.9316
86 | 0.0009240576 | 7.69531 | 151.0732 | 0 | 7479.778 | 83.6533 | 83.57743 | 561.3154 | 561.3328 | 23.68735 | 23.68772 | 0.8684262 | 7.042929
87 | 0.0008777848 | 7.746451 | 157.7268 | 0 | 7018.459 | 80.27043 | 80.22506 | 655.3709 | 655.3837 | 25.59186 | 25.59212 | 0.8812546 | 7.307936

## trail6_05
layer | energy | entropy | contrast | idm | autocorrelation | mean_x | mean_y | variance_x | variance_y | standard_deviation_x | standard_deviation_y | correlation | dissimilarity
18 | 0.0007510605 | 8.033645 | 186.0319 | 0 | 6958.04 | 76.71464 | 76.6898 | 1166.418 | 1166.437 | 34.15034 | 34.15062 | 0.9200949 | 7.515575
19 | 0.0006763057 | 8.143356 | 191.064 | 0 | 7240.358 | 77.45346 | 77.42996 | 1337.177 | 1337.202 | 36.5654 | 36.56575 | 0.9283925 | 7.826536
20 | 0.0006675308 | 8.088099 | 183.6107 | 0 | 7372.925 | 79.20707 | 79.1832 | 1192.271 | 1192.295 | 34.52762 | 34.52798 | 0.9225702 | 7.642613
21 | 0.0007839654 | 7.950885 | 179.7109 | 0 | 6664.747 | 75.14073 | 75.11733 | 1109.36 | 1109.381 | 33.30342 | 33.30373 | 0.9181962 | 7.370695
22 | 0.0006805226 | 8.134642 | 194.7731 | 0 | 7199.684 | 77.35895 | 77.33345 | 1313.322 | 1313.355 | 36.23737 | 36.23783 | 0.925399 | 7.898604
23 | 0.0006376097 | 8.160074 | 190.5112 | 0 | 7694.549 | 80.71639 | 80.68424 | 1275.797 | 1275.821 | 35.71665 | 35.71698 | 0.9252911 | 7.879536
24 | 0.0007347824 | 8.072601 | 187.4297 | 0 | 7234.32 | 77.6538 | 77.60869 | 1299.097 | 1299.122 | 36.03895 | 36.0393 | 0.9279555 | 7.629222
25 | 0.0006864805 | 8.142479 | 200.6379 | 0 | 7216.897 | 77.18359 | 77.15106 | 1360.852 | 1360.878 | 36.88691 | 36.88727 | 0.926034 | 7.946838
26 | 0.0006426883 | 8.162492 | 193.2497 | 0 | 7790.918 | 81.08407 | 81.04286 | 1314.361 | 1314.388 | 36.25107 | 36.25144 | 0.9265559 | 7.877141
27 | 0.0007696785 | 8.00437 | 187.539 | 0 | 6896.314 | 76.23371 | 76.21183 | 1179.208 | 1179.23 | 34.33611 | 34.33643 | 0.9197725 | 7.555629
28 | 0.0006705362 | 8.158934 | 194.0204 | 0 | 7349.929 | 77.81786 | 77.80555 | 1391.086 | 1391.109 | 37.29581 | 37.29612 | 0.9297146 | 7.886045
29 | 0.0006549035 | 8.129976 | 199.0536 | 0 | 7449.359 | 79.30839 | 79.29364 | 1259.599 | 1259.62 | 35.48919 | 35.4895 | 0.9205038 | 7.943262
30 | 0.0007390507 | 8.067064 | 199.6663 | 0 | 7135.517 | 77.29321 | 77.26925 | 1261.65 | 1261.667 | 35.51729 | 35.51752 | 0.9206741 | 7.815306
31 | 0.000649692 | 8.21511 | 215.0189 | 0 | 7747.509 | 79.25311 | 79.22846 | 1574.226 | 1574.249 | 39.67447 | 39.67475 | 0.9313864 | 8.246939
32 | 0.0006689824 | 8.107478 | 181.5838 | 0 | 7460.245 | 79.76438 | 79.74972 | 1189.107 | 1189.13 | 34.48096 | 34.4813 | 0.9229913 | 7.625904
33 | 0.0007549768 | 7.949882 | 160.6369 | 0 | 6696.75 | 76.39294 | 76.34502 | 943.2681 | 943.2984 | 30.7101 | 30.7106 | 0.9150065 | 7.140612
34 | 0.0008355059 | 7.841204 | 127.7625 | 0 | 5950.957 | 71.87226 | 71.84044 | 850.3356 | 850.3633 | 29.15844 | 29.15892 | 0.9245158 | 6.256265
35 | 0.0009872213 | 7.68436 | 124.0054 | 0 | 5990.39 | 72.70299 | 72.63852 | 770.596 | 770.6353 | 27.75732 | 27.75803 | 0.9190287 | 5.771542
36 | 0.001108879 | 7.519471 | 114.121 | 0 | 5595.786 | 71.28423 | 71.29075 | 570.8241 | 570.8661 | 23.88871 | 23.88959 | 0.8980676 | 5.482814
37 | 0.001015935 | 7.585866 | 114.4801 | 0 | 5357.946 | 69.51522 | 69.49335 | 584.3558 | 584.3976 | 24.1711 | 24.17197 | 0.9002967 | 5.5529
38 | 0.001001444 | 7.648201 | 122.0552 | 0 | 6101.97 | 73.12087 | 73.0905 | 818.1198 | 818.1702 | 28.59866 | 28.59954 | 0.924167 | 5.702059
39 | 0.001070924 | 7.560476 | 115.89 | 0 | 7409.74 | 80.1727 | 80.14482 | 1041.363 | 1041.393 | 32.2515 | 32.25197 | 0.943519 | 5.463354
40 | 0.00101918 | 7.61799 | 130.1959 | 0 | 7255.74 | 80.30922 | 80.29053 | 873.1588 | 873.1771 | 29.54622 | 29.54653 | 0.9240217 | 6.027077
41 | 0.001088813 | 7.584865 | 129.8339 | 0 | 7262.288 | 78.46986 | 78.38658 | 1174.757 | 1174.786 | 34.25667 | 34.25711 | 0.9442697 | 5.805935
42 | 0.001217598 | 7.44676 | 130.8023 | 0 | 7543.414 | 82.21134 | 82.24592 | 848.5185 | 848.5259 | 29.11349 | 29.11361 | 0.919838 | 5.857154
43 | 0.00116087 | 7.535381 | 147.9901 | 0 | 7622.801 | 82.69949 | 82.67342 | 859.6735 | 859.6898 | 29.30651 | 29.30679 | 0.9123199 | 6.287152
44 | 0.001132568 | 7.565886 | 145.6575 | 0 | 6201.123 | 73.36798 | 73.33559 | 892.9895 | 893.016 | 29.86926 | 29.8697 | 0.9169542 | 6.109043
45 | 0.001233786 | 7.461347 | 142.1827 | 0 | 7133.792 | 79.50728 | 79.53674 | 882.1072 | 882.1183 | 29.68385 | 29.68403 | 0.9165093 | 6.000619
46 | 0.001133101 | 7.553468 | 147.0701 | 0 | 7664.164 | 82.46013 | 82.44631 | 939.2364 | 939.2456 | 30.6311 | 30.63125 | 0.9199756 | 6.167562
47 | 0.001164975 | 7.493813 | 131.5024 | 0 | 5388.36 | 69.34821 | 69.36248 | 643.5461 | 643.5551 | 25.36071 | 25.36089 | 0.896576 | 5.934505
48 | 0.001262606 | 7.398359 | 130.969 | 0 | 6102.274 | 74.73332 | 74.77104 | 580.2194 | 580.2286 | 24.07807 | 24.07827 | 0.8843396 | 5.846142
49 | 0.00110753 | 7.542325 | 129.3358 | 0 | 6148.191 | 74.89648 | 74.92647 | 601.5709 | 601.583 | 24.52184 | 24.52209 | 0.8900315 | 5.984773
50 | 0.001118542 | 7.572731 | 125.4072 | 0 | 5195.953 | 67.67136 | 67.6724 | 678.4485 | 678.4525 | 26.04026 | 26.04034 | 0.9066885 | 6.090616
51 | 0.001211269 | 7.464274 | 129.0107 | 0 | 5849.279 | 72.94589 | 72.94379 | 591.9199 | 591.9285 | 24.31913 | 24.31931 | 0.8902632 | 5.924479
52 | 0.001147691 | 7.483566 | 127.3248 | 0 | 5628.751 | 72.06902 | 72.071 | 498.0513 | 498.058 | 22.31324 | 22.31339 | 0.8712311 | 5.963414
53 | 0.001091116 | 7.590016 | 130.1581 | 0 | 5312.43 | 68.1597 | 68.17106 | 729.6822 | 729.6846 | 27.00273 | 27.00278 | 0.9105646 | 6.169535
54 | 0.00118622 | 7.467339 | 137.6597 | 0 | 5957.008 | 73.83602 | 73.87253 | 571.8497 | 571.8528 | 23.90507 | 23.90513 | 0.8768388 | 6.091581
55 | 0.001078681 | 7.577638 | 141.4802 | 0 | 6198.117 | 74.58497 | 74.57783 | 706.5107 | 706.5164 | 26.57136 | 26.57146 | 0.8980556 | 6.186652
56 | 0.001029111 | 7.680771 | 157.4366 | 0 | 6122.101 | 72.85353 | 72.8558 | 891.9019 | 891.9159 | 29.85674 | 29.85697 | 0.9111543 | 6.638995
57 | 0.0009201842 | 7.812751 | 166.3194 | 0 | 7065.517 | 78.61186 | 78.61251 | 968.7647 | 968.7719 | 31.11727 | 31.11739 | 0.9126854 | 6.920687
58 | 0.0009300246 | 7.789297 | 164.8485 | 0 | 7075.462 | 78.36958 | 78.38248 | 1015.201 | 1015.209 | 31.85552 | 31.85564 | 0.9173397 | 6.830307
59 | 0.0008890767 | 7.847609 | 161.6183 | 0 | 7000.19 | 76.42183 | 76.44635 | 1237.971 | 1237.976 | 35.17219 | 35.17226 | 0.9334495 | 6.801076
60 | 0.0007484158 | 8.070546 | 183.9429 | 0 | 9018.326 | 86.38176 | 86.39222 | 1643.1 | 1643.109 | 40.50141 | 40.50151 | 0.9426686 | 7.380178
61 | 0.0007548452 | 8.010385 | 157.6482 | 0 | 8200.164 | 83.40116 | 83.42854 | 1319.683 | 1319.69 | 36.29981 | 36.2999 | 0.9386394 | 6.855101
62 | 0.0008057138 | 7.981343 | 175.4193 | 0 | 7985.229 | 81.16539 | 81.20621 | 1481.47 | 1481.476 | 38.48343 | 38.4835 | 0.9397547 | 7.205186
63 | 0.0009804271 | 7.796664 | 169.967 | 0 | 8030.44 | 81.83326 | 81.83781 | 1417.653 | 1417.658 | 37.63458 | 37.63466 | 0.9386325 | 6.923522
64 | 0.0009065726 | 7.877021 | 168.527 | 0 | 8037.038 | 82.43843 | 82.45319 | 1324.251 | 1324.258 | 36.38214 | 36.38223 | 0.9349156 | 7.017122
65 | 0.000855353 | 7.989687 | 188.7687 | 0 | 8433.061 | 81.32334 | 81.31235 | 1913.997 | 1914.008 | 43.74271 | 43.74284 | 0.9498632 | 7.432454
66 | 0.0009904795 | 7.790254 | 171.4014 | 0 | 8123.609 | 82.10798 | 82.12855 | 1465.074 | 1465.078 | 38.25594 | 38.25599 | 0.9401919 | 6.991057
67 | 0.0009314005 | 7.867583 | 179.678 | 0 | 8220.654 | 83.02484 | 82.99752 | 1418.926 | 1418.935 | 37.65565 | 37.65577 | 0.9354743 | 7.157034
68 | 0.0009425592 | 7.860714 | 189.9336 | 0 | 7598.475 | 77.64866 | 77.63922 | 1664.251 | 1664.267 | 40.78772 | 40.78792 | 0.9418935 | 7.237352
69 | 0.001138385 | 7.610277 | 163.6518 | 0 | 6810.038 | 76.02691 | 76.01885 | 1111.506 | 1111.512 | 33.32543 | 33.32552 | 0.9254345 | 6.713123
70 | 0.001058932 | 7.704621 | 170.5752 | 0 | 7561.148 | 79.90503 | 79.91676 | 1259.542 | 1259.549 | 35.47027 | 35.47037 | 0.93106 | 6.924152
71 | 0.001072906 | 7.705906 | 180.0945 | 0 | 7107.863 | 74.81695 | 74.81773 | 1598.367 | 1598.377 | 39.96669 | 39.96682 | 0.9431763 | 6.990395
72 | 0.0011393 | 7.640267 | 177.2577 | 0 | 7531.089 | 78.29125 | 78.279 | 1490.477 | 1490.481 | 38.58944 | 38.58949 | 0.9393627 | 6.957371
73 | 0.001114831 | 7.630853 | 163.8223 | 0 | 6923.927 | 77.07543 | 77.0591 | 1065.23 | 1065.238 | 32.62214 | 32.62225 | 0.9223205 | 6.690641
74 | 0.001115646 | 7.661729 | 168.4953 | 0 | 6229.517 | 71.32489 | 71.33145 | 1225.103 | 1225.112 | 34.9965 | 34.99663 | 0.9309784 | 6.767086
75 | 0.001252281 | 7.460634 | 146.4128 | 0 | 5506.039 | 70.17369 | 70.16945 | 654.0312 | 654.0569 | 25.5666 | 25.56711 | 0.8879142 | 6.299816
76 | 0.001209843 | 7.488671 | 147.5419 | 0 | 5739.574 | 71.64107 | 71.62509 | 680.4843 | 680.4928 | 26.07544 | 26.0756 | 0.8915862 | 6.208668
77 | 0.001116881 | 7.677795 | 161.5203 | 0 | 6103.599 | 70.43423 | 70.45579 | 1220.3 | 1220.304 | 34.91917 | 34.91923 | 0.9331567 | 6.782976
78 | 0.001282424 | 7.439778 | 141.126 | 0 | 5499.283 | 69.87548 | 69.8752 | 686.2614 | 686.2664 | 26.18905 | 26.18915 | 0.8967021 | 6.157606
79 | 0.001245368 | 7.441012 | 140.811 | 0 | 5642.062 | 71.50726 | 71.48119 | 599.613 | 599.622 | 24.47628 | 24.47647 | 0.8826749 | 6.171964
80 | 0.001205091 | 7.522622 | 141.5219 | 0 | 5106.811 | 65.76833 | 65.73895 | 852.2118 | 852.2172 | 29.18619 | 29.18629 | 0.9178757 | 6.220666
81 | 0.001340446 | 7.35051 | 132.2491 | 0 | 5171.07 | 68.89551 | 68.87554 | 490.8303 | 490.8325 | 22.14898 | 22.14903 | 0.8656936 | 5.955046
82 | 0.001217918 | 7.47097 | 143.9165 | 0 | 5615.477 | 71.27869 | 71.22405 | 608.6774 | 608.6866 | 24.66141 | 24.6616 | 0.8826259 | 6.230512
83 | 0.001173321 | 7.546078 | 136.2086 | 0 | 5105.371 | 66.50178 | 66.50692 | 749.3755 | 749.3792 | 27.36908 | 27.36915 | 0.9092664 | 6.167457
84 | 0.00128489 | 7.407366 | 138.7787 | 0 | 5424.536 | 70.48075 | 70.43799 | 527.2152 | 527.2237 | 22.95422 | 22.95441 | 0.8705845 | 6.177581
85 | 0.001228927 | 7.417313 | 132.4652 | 0 | 5501.773 | 71.23291 | 71.24051 | 492.0902 | 492.1009 | 22.17673 | 22.17698 | 0.8656979 | 5.903315
86 | 0.001110904 | 7.590128 | 149.4308 | 0 | 5413.684 | 68.37103 | 68.36561 | 812.5398 | 812.5528 | 28.49843 | 28.49866 | 0.9083069 | 6.460946
87 | 0.00126058 | 7.417413 | 150.0913 | 0 | 5776.501 | 72.37377 | 72.37 | 612.7358 | 612.7437 | 24.74408 | 24.74424 | 0.8772638 | 6.258888

## trail6_06
layer | energy | entropy | contrast | idm | autocorrelation | mean_x | mean_y | variance_x | variance_y | standard_deviation_x | standard_deviation_y | correlation | dissimilarity
18 | 0.0007470531 | 8.019169 | 188.4966 | 0 | 6790.429 | 75.59828 | 75.53867 | 1172.023 | 1172.04 | 34.2324 | 34.23266 | 0.9199886 | 7.600109
19 | 0.0007121227 | 8.061072 | 188.9926 | 0 | 6647.091 | 74.70911 | 74.65263 | 1162.298 | 1162.327 | 34.09032 | 34.09075 | 0.9188667 | 7.679242
20 | 0.0006632654 | 8.114623 | 194.8491 | 0 | 7338.969 | 78.53602 | 78.48653 | 1270.247 | 1270.27 | 35.63885 | 35.63917 | 0.9237266 | 7.837798
21 | 0.0007435747 | 8.009664 | 188.1281 | 0 | 6757.357 | 75.73143 | 75.66704 | 1118.499 | 1118.526 | 33.44124 | 33.44164 | 0.9164959 | 7.596124
22 | 0.0007196784 | 8.071677 | 186.1982 | 0 | 6590.338 | 74.49248 | 74.44112 | 1136.578 | 1136.614 | 33.7115 | 33.71203 | 0.9180905 | 7.717936
23 | 0.0006608437 | 8.097859 | 183.1855 | 0 | 7133.627 | 77.75234 | 77.69008 | 1182.065 | 1182.096 | 34.38016 | 34.38061 | 0.9234162 | 7.600392
24 | 0.0007524689 | 8.011526 | 189.8954 | 0 | 6830.12 | 75.80373 | 75.75132 | 1180.467 | 1180.495 | 34.35378 | 34.3542 | 0.9196434 | 7.593644
25 | 0.0007016032 | 8.102792 | 203.7048 | 0 | 6895.47 | 75.41181 | 75.37003 | 1311.545 | 1311.576 | 36.21288 | 36.21331 | 0.9222089 | 7.917495
26 | 0.0006583273 | 8.111191 | 185.6264 | 0 | 7073.358 | 77.67175 | 77.62977 | 1134.881 | 1134.904 | 33.68668 | 33.68703 | 0.9184177 | 7.689901
27 | 0.0007745362 | 8.000912 | 189.8276 | 0 | 6782.021 | 75.29116 | 75.22895 | 1210.938 | 1210.962 | 34.79385 | 34.79421 | 0.9215344 | 7.568603
28 | 0.0006888324 | 8.132793 | 206.6323 | 0 | 7075.341 | 76.19594 | 76.1407 | 1374.624 | 1374.674 | 37.07395 | 37.07464 | 0.9250787 | 8.075674
29 | 0.0006288796 | 8.199655 | 218.0963 | 0 | 7934.973 | 81.0351 | 80.98973 | 1478.855 | 1478.88 | 38.45341 | 38.45374 | 0.9264537 | 8.296821
30 | 0.0007415582 | 8.035198 | 183.5914 | 0 | 6552.323 | 74.79502 | 74.73249 | 1052.291 | 1052.319 | 32.43693 | 32.43736 | 0.9132999 | 7.550708
31 | 0.0006571132 | 8.177749 | 211.9469 | 0 | 7229.391 | 76.98518 | 76.96234 | 1409.203 | 1409.228 | 37.53803 | 37.53837 | 0.9244159 | 8.224
32 | 0.0006562454 | 8.110372 | 181.5102 | 0 | 7338.477 | 79.0925 | 79.05374 | 1174.774 | 1174.794 | 34.27359 | 34.27388 | 0.9232409 | 7.579249
33 | 0.0008020673 | 7.892766 | 154.2791 | 0 | 6181.27 | 73.20933 | 73.14068 | 901.6204 | 901.6441 | 30.02307 | 30.02347 | 0.9149504 | 6.864258
34 | 0.0008442124 | 7.827189 | 130.19 | 0 | 5728.693 | 70.55982 | 70.48673 | 818.1605 | 818.2018 | 28.60173 | 28.60246 | 0.9211593 | 6.319717
35 | 0.0009871362 | 7.682503 | 124.0861 | 0 | 5816.872 | 71.24473 | 71.17408 | 805.9036 | 805.939 | 28.38387 | 28.38449 | 0.9239428 | 5.886159
36 | 0.001043182 | 7.586823 | 124.0041 | 0 | 5801.736 | 71.3869 | 71.33751 | 769.5569 | 769.5738 | 27.73551 | 27.73581 | 0.9195776 | 5.726659
37 | 0.0009595069 | 7.689048 | 130.142 | 0 | 5895.773 | 70.78463 | 70.73268 | 952.4399 | 952.4814 | 30.85581 | 30.85649 | 0.9318637 | 5.880931
38 | 0.001002403 | 7.634397 | 120.897 | 0 | 6269.698 | 72.84434 | 72.78767 | 1025.745 | 1025.783 | 32.01778 | 32.01838 | 0.9411883 | 5.704436
39 | 0.001051758 | 7.574141 | 121.0417 | 0 | 7030.819 | 77.70183 | 77.65113 | 1055.808 | 1055.834 | 32.48229 | 32.4827 | 0.9428702 | 5.620559
40 | 0.0009644175 | 7.667684 | 127.2318 | 0 | 7506.301 | 80.13674 | 80.0668 | 1151.533 | 1151.565 | 33.91956 | 33.92004 | 0.945202 | 6.03426
41 | 0.001041942 | 7.63146 | 134.0072 | 0 | 7597.799 | 79.03108 | 78.94758 | 1422.735 | 1422.765 | 37.69552 | 37.69592 | 0.9529762 | 5.921044
42 | 0.001121775 | 7.556962 | 143.307 | 0 | 7965.813 | 82.41214 | 82.3656 | 1247.532 | 1247.548 | 35.29887 | 35.2991 | 0.942642 | 6.165068
43 | 0.00103044 | 7.644853 | 145.3078 | 0 | 7790.234 | 82.28454 | 82.24464 | 1094.29 | 1094.316 | 33.06774 | 33.06814 | 0.9333648 | 6.333425
44 | 0.001117166 | 7.588994 | 144.3899 | 0 | 6974.232 | 76.48797 | 76.44881 | 1197.416 | 1197.436 | 34.58155 | 34.58184 | 0.9390783 | 6.21695
45 | 0.001172963 | 7.508825 | 142.2465 | 0 | 7518.608 | 81.1816 | 81.17011 | 999.4356 | 999.4463 | 31.59011 | 31.59029 | 0.9276799 | 6.059083
46 | 0.001069333 | 7.621629 | 150.0885 | 0 | 7421.506 | 81.38921 | 81.35506 | 873.9791 | 873.9961 | 29.54754 | 29.54783 | 0.9134605 | 6.333857
47 | 0.001123597 | 7.581853 | 139.8276 | 0 | 5976.609 | 71.68883 | 71.6756 | 907.0034 | 907.0215 | 30.10593 | 30.10624 | 0.9224864 | 6.229067
48 | 0.001184579 | 7.46724 | 135.4 | 0 | 6189.549 | 74.71774 | 74.73854 | 672.8388 | 672.8491 | 25.93068 | 25.93088 | 0.8978442 | 6.030912
49 | 0.001081001 | 7.578432 | 146.0462 | 0 | 6716.8 | 77.23613 | 77.23765 | 824.1573 | 824.1651 | 28.69268 | 28.69282 | 0.9097126 | 6.331407
50 | 0.001130156 | 7.583574 | 139.1332 | 0 | 5747.298 | 69.66366 | 69.64405 | 963.2745 | 963.2782 | 31.02362 | 31.02368 | 0.9281628 | 6.305028
51 | 0.001130537 | 7.513161 | 129.0759 | 0 | 5874.874 | 72.59742 | 72.57178 | 669.7891 | 669.7957 | 25.86857 | 25.8687 | 0.9034187 | 5.968446
52 | 0.001134317 | 7.514833 | 136.8301 | 0 | 6244.584 | 75.31148 | 75.25496 | 643.3517 | 643.3612 | 25.35434 | 25.35453 | 0.8949487 | 6.118461
53 | 0.001117492 | 7.555051 | 133.2132 | 0 | 5329.491 | 68.28489 | 68.28479 | 732.5146 | 732.5208 | 27.05368 | 27.0538 | 0.9080146 | 6.256904
54 | 0.001140047 | 7.510116 | 142.2628 | 0 | 6050.475 | 73.55537 | 73.5528 | 710.5596 | 710.5623 | 26.6432 | 26.64325 | 0.8988652 | 6.258759
55 | 0.001048009 | 7.616271 | 147.0738 | 0 | 6374.713 | 75.64268 | 75.63447 | 726.3718 | 726.3745 | 26.94239 | 26.94244 | 0.8978868 | 6.466141
56 | 0.001008154 | 7.690149 | 153.6375 | 0 | 6317.54 | 73.07429 | 73.08333 | 1053.025 | 1053.031 | 32.43527 | 32.43536 | 0.9258696 | 6.608376
57 | 0.0008199108 | 7.963847 | 197.4814 | 0 | 8546.638 | 84.40947 | 84.40094 | 1519.315 | 1519.319 | 38.9598 | 38.95984 | 0.9339363 | 7.69193
58 | 0.0008534957 | 7.865399 | 160.2891 | 0 | 7114.428 | 79.05887 | 79.06399 | 943.3008 | 943.3133 | 30.7046 | 30.7048 | 0.9139101 | 6.974178
59 | 0.0008890818 | 7.834275 | 165.477 | 0 | 7188.773 | 78.02538 | 78.02191 | 1183.075 | 1183.086 | 34.38533 | 34.38549 | 0.929247 | 6.992586
60 | 0.000668297 | 8.174716 | 201.8817 | 0 | 9424.997 | 88.28755 | 88.28164 | 1728.135 | 1728.14 | 41.55297 | 41.55303 | 0.9409652 | 7.895367
61 | 0.000734342 | 8.035289 | 164.3631 | 0 | 8177.504 | 83.48188 | 83.48396 | 1288.037 | 1288.041 | 35.85221 | 35.85226 | 0.9348362 | 7.050196
62 | 0.0008295896 | 7.943212 | 170.5261 | 0 | 8132.722 | 81.50367 | 81.49341 | 1574.694 | 1574.705 | 39.67707 | 39.67722 | 0.9456895 | 7.20469
63 | 0.0009004424 | 7.870187 | 173.6071 | 0 | 8484.902 | 83.84212 | 83.84514 | 1540.984 | 1540.988 | 39.24581 | 39.24587 | 0.9430356 | 7.156634
64 | 0.0008492996 | 7.933955 | 174.8918 | 0 | 8472.14 | 84.35515 | 84.35189 | 1443.241 | 1443.248 | 37.98133 | 37.98142 | 0.9386955 | 7.327401
65 | 0.0008291126 | 8.014297 | 190.9791 | 0 | 8984.156 | 83.48338 | 83.45556 | 2109.572 | 2109.587 | 45.92309 | 45.92325 | 0.9548823 | 7.549412
66 | 0.0009295228 | 7.870926 | 183.2647 | 0 | 9045.185 | 85.46577 | 85.49258 | 1828.997 | 1828.999 | 42.75152 | 42.75155 | 0.9488654 | 7.407251
67 | 0.0008928657 | 7.902039 | 180.7345 | 0 | 8627.1 | 84.53574 | 84.52124 | 1571.149 | 1571.156 | 39.63472 | 39.6348 | 0.9426289 | 7.359908
68 | 0.0009085921 | 7.907477 | 182.2805 | 0 | 8587.269 | 81.65803 | 81.64758 | 2008.749 | 2008.768 | 44.80623 | 44.80644 | 0.9541519 | 7.318032
69 | 0.001101657 | 7.662907 | 165.8507 | 0 | 7821.797 | 80.37217 | 80.37381 | 1443.379 | 1443.385 | 37.96954 | 37.96961 | 0.9415627 | 6.870787
70 | 0.0010104 | 7.717347 | 156.9892 | 0 | 7258.019 | 78.99309 | 78.97333 | 1096.957 | 1096.967 | 33.10562 | 33.10577 | 0.927633 | 6.723729
71 | 0.001024336 | 7.750025 | 166.0712 | 0 | 6900.565 | 74.80112 | 74.79587 | 1386.821 | 1386.83 | 37.23048 | 37.23061 | 0.9398624 | 6.932964
72 | 0.001137666 | 7.613953 | 165.5851 | 0 | 7145.148 | 77.36609 | 77.36282 | 1241.532 | 1241.538 | 35.21009 | 35.21018 | 0.9318885 | 6.881504
73 | 0.001104131 | 7.602341 | 151.9559 | 0 | 6431.474 | 75.41812 | 75.41261 | 818.8785 | 818.8878 | 28.60281 | 28.60298 | 0.9063533 | 6.50088
74 | 0.001101912 | 7.640034 | 156.2188 | 0 | 5942.942 | 70.90233 | 70.8718 | 994.2965 | 994.303 | 31.52256 | 31.52267 | 0.9213865 | 6.682651
75 | 0.001206628 | 7.493798 | 145.1445 | 0 | 5644.416 | 71.05707 | 71.03717 | 667.6483 | 667.6618 | 25.82889 | 25.82915 | 0.8913063 | 6.391194
76 | 0.001171179 | 7.491613 | 130.6333 | 0 | 5577.222 | 71.22091 | 71.17036 | 571.807 | 571.8202 | 23.90599 | 23.90627 | 0.8869943 | 6.017365
77 | 0.001210447 | 7.549494 | 155.5728 | 0 | 5561.285 | 67.66748 | 67.6389 | 1060.177 | 1060.181 | 32.55032 | 32.55037 | 0.9269699 | 6.562804
78 | 0.001243344 | 7.464596 | 139.7972 | 0 | 5538.799 | 69.975 | 69.94772 | 712.4475 | 712.4525 | 26.67992 | 26.68001 | 0.9021677 | 6.273358
79 | 0.001165314 | 7.508208 | 137.9504 | 0 | 5603.498 | 70.86985 | 70.8609 | 649.5136 | 649.518 | 25.47492 | 25.47501 | 0.8933866 | 6.183657
80 | 0.001106242 | 7.628501 | 150.5936 | 0 | 5476.899 | 68.19836 | 68.19283 | 899.9968 | 899.9986 | 29.99188 | 29.99191 | 0.9163652 | 6.579224
81 | 0.001220287 | 7.456666 | 139.9555 | 0 | 5524.179 | 69.80254 | 69.80063 | 721.288 | 721.2932 | 26.8409 | 26.841 | 0.9016084 | 6.25317
82 | 0.001149612 | 7.523768 | 134.8068 | 0 | 5826.616 | 72.08059 | 72.06921 | 697.9148 | 697.9234 | 26.40585 | 26.40601 | 0.9029929 | 6.18032
83 | 0.001097465 | 7.616213 | 139.1728 | 0 | 5601.847 | 68.70998 | 68.72858 | 947.7311 | 947.732 | 30.77506 | 30.77508 | 0.926071 | 6.302188
84 | 0.001156004 | 7.567048 | 154.4946 | 0 | 6185.736 | 72.99801 | 73.00208 | 932.7186 | 932.7193 | 30.52464 | 30.52465 | 0.9164455 | 6.624084
85 | 0.001093086 | 7.600567 | 149.0722 | 0 | 6119.622 | 73.86554 | 73.85525 | 737.8673 | 737.8701 | 27.14728 | 27.14733 | 0.8977451 | 6.564898
86 | 0.001055972 | 7.675348 | 168.7092 | 0 | 6044.749 | 70.98224 | 70.99352 | 1089.074 | 1089.077 | 32.98899 | 32.98903 | 0.9214238 | 6.853329
87 | 0.001115536 | 7.601298 | 161.8286 | 0 | 6460.508 | 74.83878 | 74.81583 | 940.9342 | 940.9368 | 30.65421 | 30.65425 | 0.9129362 | 6.751476

## trail7_05
layer | energy | entropy | contrast | idm | autocorrelation | mean_x | mean_y | variance_x | variance_y | standard_deviation_x | standard_deviation_y | correlation | dissimilarity
18 | 0.001056333 | 7.629061 | 164.962 | 0 | 9097.826 | 92.70954 | 92.64386 | 586.577 | 586.609 | 24.21175 | 24.21242 | 0.865564 | 6.876847
19 | 0.001047195 | 7.663383 | 175.2557 | 0 | 9538.972 | 94.97025 | 94.84928 | 614.1359 | 614.1674 | 24.77317 | 24.77382 | 0.862777 | 7.322219
20 | 0.0009867534 | 7.691052 | 152.5398 | 0 | 8779.276 | 90.77514 | 90.72433 | 616.5714 | 616.5868 | 24.82168 | 24.82199 | 0.8799932 | 6.86438
21 | 0.001183716 | 7.520791 | 171.0337 | 0 | 9219.26 | 93.78845 | 93.71738 | 510.8453 | 510.8639 | 22.59133 | 22.59175 | 0.8382437 | 6.962914
22 | 0.001242197 | 7.439837 | 155.7343 | 0 | 9050.136 | 93.1742 | 93.06037 | 452.036 | 452.0899 | 21.24458 | 21.24588 | 0.8355859 | 6.733197
23 | 0.001097445 | 7.52552 | 136.4126 | 0 | 7736.163 | 85.71002 | 85.64917 | 459.4877 | 459.5009 | 21.42811 | 21.42843 | 0.8580089 | 6.350841
24 | 0.001215921 | 7.451828 | 146.0133 | 0 | 8320.11 | 89.08845 | 88.97671 | 461.1975 | 461.2472 | 21.46592 | 21.4671 | 0.8505168 | 6.439139
25 | 0.00116242 | 7.507291 | 153.8868 | 0 | 8819.648 | 91.76852 | 91.65859 | 479.9483 | 479.9836 | 21.89672 | 21.89755 | 0.8479342 | 6.723526
26 | 0.001046792 | 7.619445 | 150.4188 | 0 | 8471.07 | 89.33338 | 89.2522 | 568.995 | 569.0105 | 23.84199 | 23.84233 | 0.8724731 | 6.751336
27 | 0.001182766 | 7.497832 | 156.3111 | 0 | 8003.258 | 87.24678 | 87.15176 | 472.9173 | 472.9508 | 21.73672 | 21.73751 | 0.8418925 | 6.629458
28 | 0.00117897 | 7.483496 | 142.8462 | 0 | 7562.675 | 84.84438 | 84.74344 | 439.5662 | 439.5968 | 20.95628 | 20.95701 | 0.8450323 | 6.380429
29 | 0.001060315 | 7.601378 | 138.7269 | 0 | 6911.041 | 80.17036 | 80.11268 | 554.209 | 554.2196 | 23.53132 | 23.53155 | 0.8785854 | 6.487194
30 | 0.00115804 | 7.506611 | 146.4116 | 0 | 7717.465 | 85.40138 | 85.33384 | 498.4678 | 498.4963 | 22.31788 | 22.31853 | 0.8596924 | 6.366819
31 | 0.001157135 | 7.51653 | 147.0461 | 0 | 7707.145 | 85.32512 | 85.21766 | 504.2637 | 504.2906 | 22.44921 | 22.44982 | 0.8624915 | 6.40625
32 | 0.0011152 | 7.525937 | 134.4538 | 0 | 6814.276 | 79.87865 | 79.80686 | 502.9669 | 502.9891 | 22.41485 | 22.41536 | 0.8707795 | 6.295076
33 | 0.001253409 | 7.401145 | 140.0849 | 0 | 7043.85 | 81.90071 | 81.78057 | 410.784 | 410.8201 | 20.25276 | 20.25367 | 0.8382479 | 6.194687
34 | 0.001232222 | 7.406568 | 135.1061 | 0 | 7194.114 | 82.92045 | 82.80945 | 390.6569 | 390.6929 | 19.7548 | 19.75573 | 0.8353431 | 6.059595
35 | 0.001103758 | 7.523245 | 126.9379 | 0 | 6504.567 | 78.09306 | 78.02342 | 471.5794 | 471.5937 | 21.70775 | 21.70808 | 0.8702796 | 6.167347
36 | 0.001226491 | 7.448299 | 140.6568 | 0 | 7389.441 | 83.73843 | 83.66791 | 449.8187 | 449.8387 | 21.19774 | 21.19822 | 0.8491481 | 6.194896
37 | 0.001188538 | 7.472482 | 145.6906 | 0 | 7609.809 | 85.12413 | 85.02672 | 440.142 | 440.1693 | 20.96538 | 20.96605 | 0.8418562 | 6.339122
38 | 0.001071082 | 7.585042 | 144.0405 | 0 | 7249.451 | 82.2812 | 82.22703 | 552.3531 | 552.3622 | 23.49032 | 23.49052 | 0.8731973 | 6.466983
39 | 0.001174533 | 7.505411 | 151.1863 | 0 | 8163.672 | 88.07281 | 87.98764 | 485.2417 | 485.2686 | 22.01783 | 22.01845 | 0.8510876 | 6.497089
40 | 0.001173277 | 7.513432 | 154.0735 | 0 | 8357.607 | 89.18525 | 89.06865 | 485.3471 | 485.3978 | 22.01764 | 22.01882 | 0.8502674 | 6.583013
41 | 0.00106357 | 7.588042 | 141.6676 | 0 | 7795.057 | 85.58203 | 85.53201 | 542.2313 | 542.2468 | 23.26978 | 23.27012 | 0.8730875 | 6.56855
42 | 0.001183238 | 7.482588 | 148.5881 | 0 | 8218.058 | 88.63764 | 88.53215 | 440.3769 | 440.4115 | 20.97437 | 20.97521 | 0.839241 | 6.462984
43 | 0.001122993 | 7.557525 | 157.2956 | 0 | 8595.902 | 90.54711 | 90.46968 | 478.3209 | 478.346 | 21.85932 | 21.85991 | 0.8420618 | 6.797777
44 | 0.0009951074 | 7.673899 | 151.7256 | 0 | 8598.922 | 89.75728 | 89.69568 | 619.5522 | 619.5665 | 24.87872 | 24.87901 | 0.8823324 | 6.798634
45 | 0.001197355 | 7.497026 | 162.9529 | 0 | 8706.061 | 91.04976 | 90.94586 | 502.0124 | 502.0441 | 22.39253 | 22.39325 | 0.8444397 | 6.698149
46 | 0.00117377 | 7.499535 | 154.5407 | 0 | 8264.259 | 88.80013 | 88.68544 | 461.7254 | 461.7616 | 21.4742 | 21.47506 | 0.83919 | 6.63512
47 | 0.001021532 | 7.633299 | 137.191 | 0 | 7531.382 | 83.91428 | 83.85175 | 559.931 | 559.9478 | 23.64982 | 23.65018 | 0.8813994 | 6.458515
48 | 0.001175632 | 7.50148 | 148.8714 | 0 | 7709.969 | 85.3933 | 85.27728 | 497.5255 | 497.5642 | 22.29211 | 22.29301 | 0.8567106 | 6.365246
49 | 0.001137212 | 7.547911 | 152.3584 | 0 | 7781.166 | 85.76946 | 85.69813 | 503.4932 | 503.5228 | 22.42653 | 22.42721 | 0.8527809 | 6.522314
50 | 0.001041857 | 7.62135 | 140.0085 | 0 | 7058.092 | 80.93818 | 80.87627 | 578.1205 | 578.133 | 24.03305 | 24.03331 | 0.8830338 | 6.480121
51 | 0.001196819 | 7.467294 | 140.7917 | 0 | 7115.046 | 82.11194 | 82.04523 | 444.1628 | 444.178 | 21.06351 | 21.06389 | 0.8481635 | 6.214204
52 | 0.001223869 | 7.439743 | 141.3367 | 0 | 7279.157 | 83.20076 | 83.11417 | 429.7663 | 429.7977 | 20.7173 | 20.71808 | 0.8436567 | 6.249745
53 | 0.00109783 | 7.545819 | 134.9179 | 0 | 6785.277 | 79.46663 | 79.40541 | 539.0483 | 539.0596 | 23.20649 | 23.20674 | 0.8790894 | 6.318716
54 | 0.00125288 | 7.415059 | 140.3523 | 0 | 7522.823 | 84.59331 | 84.48586 | 441.5474 | 441.5807 | 20.99896 | 20.99976 | 0.8476317 | 6.197821
55 | 0.001202213 | 7.477042 | 147.477 | 0 | 7808.23 | 86.09785 | 85.9854 | 474.0424 | 474.0818 | 21.76223 | 21.76316 | 0.8517106 | 6.403143
56 | 0.001082756 | 7.569338 | 140.411 | 0 | 7450.766 | 83.45703 | 83.36326 | 559.0602 | 559.09 | 23.63186 | 23.6325 | 0.8801955 | 6.430767
57 | 0.001201472 | 7.492805 | 161.3354 | 0 | 8207.289 | 88.22863 | 88.15763 | 505.5028 | 505.5327 | 22.46983 | 22.47051 | 0.846009 | 6.709754
58 | 0.001232099 | 7.44261 | 146.4445 | 0 | 7969.487 | 87.25572 | 87.13953 | 434.1896 | 434.2214 | 20.8264 | 20.82717 | 0.840252 | 6.361246
59 | 0.00109457 | 7.557344 | 139.2158 | 0 | 7515.162 | 83.8958 | 83.81643 | 549.1412 | 549.153 | 23.42083 | 23.42109 | 0.8774654 | 6.529582
60 | 0.001276012 | 7.416592 | 146.7388 | 0 | 8048.526 | 87.60339 | 87.5141 | 450.3372 | 450.3608 | 21.20263 | 21.2032 | 0.8443922 | 6.361961
61 | 0.001262738 | 7.426484 | 153.1407 | 0 | 8354.488 | 89.43575 | 89.33513 | 436.4642 | 436.4891 | 20.8783 | 20.87891 | 0.8323424 | 6.612413
62 | 0.001117271 | 7.526792 | 138.4653 | 0 | 8056.091 | 87.26523 | 87.17524 | 513.1423 | 513.1586 | 22.64058 | 22.64095 | 0.8720758 | 6.469117
63 | 0.001188818 | 7.5087 | 163.9131 | 0 | 8690.955 | 90.97336 | 90.87282 | 501.412 | 501.4439 | 22.38014 | 22.38086 | 0.8424775 | 6.751843
64 | 0.001176588 | 7.521606 | 160.6574 | 0 | 8502.743 | 89.8959 | 89.81122 | 505.194 | 505.2109 | 22.46626 | 22.46664 | 0.8464322 | 6.671287
65 | 0.00105138 | 7.592672 | 137.881 | 0 | 7457.056 | 83.59169 | 83.51797 | 540.6834 | 540.6994 | 23.24127 | 23.24162 | 0.8773488 | 6.442208
66 | 0.001244166 | 7.397611 | 133.5145 | 0 | 6772.708 | 80.23372 | 80.2016 | 400.9188 | 400.9382 | 20.01264 | 20.01313 | 0.8396623 | 5.99054
67 | 0.001271969 | 7.365498 | 129.3125 | 0 | 6553.389 | 79.16665 | 79.07628 | 353.8774 | 353.895 | 18.80008 | 18.80056 | 0.8250024 | 5.888269
68 | 0.001128666 | 7.515185 | 133.7974 | 0 | 6234.961 | 76.22788 | 76.18098 | 491.5806 | 491.5872 | 22.16317 | 22.16332 | 0.8678993 | 6.25276
69 | 0.001228764 | 7.463568 | 146.0936 | 0 | 7300.078 | 82.82161 | 82.73253 | 516.4122 | 516.4399 | 22.71337 | 22.71399 | 0.8646363 | 6.354602
70 | 0.001185661 | 7.500152 | 153.7962 | 0 | 7599.734 | 84.76998 | 84.70421 | 491.5088 | 491.5264 | 22.15744 | 22.15784 | 0.8498821 | 6.545912
71 | 0.001089202 | 7.564725 | 136.1015 | 0 | 6742.582 | 78.86135 | 78.79959 | 592.565 | 592.5749 | 24.33279 | 24.333 | 0.8893658 | 6.342713
72 | 0.001306225 | 7.392255 | 140.9891 | 0 | 6950.793 | 81.12654 | 81.02921 | 442.7115 | 442.7419 | 21.02893 | 21.02966 | 0.8487956 | 6.156538
73 | 0.00128577 | 7.411742 | 144.0655 | 0 | 7263.84 | 82.89642 | 82.83497 | 464.1549 | 464.1771 | 21.52372 | 21.52425 | 0.8515665 | 6.21987
74 | 0.001278996 | 7.390332 | 139.6312 | 0 | 7061.706 | 82.00709 | 81.92237 | 408.9007 | 408.9257 | 20.20944 | 20.21008 | 0.8364914 | 6.195094
75 | 0.001103438 | 7.538474 | 137.6975 | 0 | 7009.241 | 80.95418 | 80.88838 | 525.8102 | 525.8307 | 22.91993 | 22.92038 | 0.8741671 | 6.368835
76 | 0.001245888 | 7.40977 | 133.8547 | 0 | 7120.168 | 82.43449 | 82.33992 | 394.3548 | 394.3866 | 19.84309 | 19.84391 | 0.8398653 | 6.013679
77 | 0.00127704 | 7.38694 | 139.4935 | 0 | 7166.12 | 82.76232 | 82.64658 | 391.2932 | 391.3317 | 19.76814 | 19.76913 | 0.8303403 | 6.167403
78 | 0.001143796 | 7.477761 | 126.1456 | 0 | 6769.528 | 80.01924 | 79.95027 | 431.2036 | 431.2137 | 20.75277 | 20.75302 | 0.8596606 | 6.063697
79 | 0.001303693 | 7.40343 | 154.8622 | 0 | 7737.62 | 85.74358 | 85.62174 | 468.0829 | 468.1145 | 21.61969 | 21.62044 | 0.8427018 | 6.464791
80 | 0.001236759 | 7.421116 | 141.3277 | 0 | 7726.249 | 85.96754 | 85.85347 | 411.7468 | 411.7883 | 20.27716 | 20.27822 | 0.8359559 | 6.279594
81 | 0.001124976 | 7.520945 | 139.995 | 0 | 7495.838 | 84.15221 | 84.09895 | 484.7925 | 484.8101 | 22.00675 | 22.00716 | 0.8609598 | 6.470332
82 | 0.001197603 | 7.479307 | 148.0484 | 0 | 7952.849 | 86.90419 | 86.84555 | 474.6054 | 474.6241 | 21.77487 | 21.77531 | 0.8518648 | 6.418464
83 | 0.001224942 | 7.434792 | 140.538 | 0 | 7846.268 | 86.56993 | 86.46146 | 426.7168 | 426.7385 | 20.64679 | 20.64733 | 0.8439793 | 6.302031
84 | 0.001114687 | 7.535655 | 139.5194 | 0 | 7786.748 | 85.73715 | 85.65545 | 508.1514 | 508.1658 | 22.53223 | 22.53255 | 0.8691492 | 6.513484
85 | 0.001214786 | 7.457724 | 146.315 | 0 | 8102.226 | 87.90551 | 87.83157 | 450.1818 | 450.1947 | 21.20284 | 21.20315 | 0.8438157 | 6.381681
86 | 0.001255704 | 7.426161 | 147.531 | 0 | 7971.559 | 87.18478 | 87.08563 | 447.9205 | 447.9576 | 21.14636 | 21.14727 | 0.842428 | 6.416344
87 | 0.001107124 | 7.55238 | 138.0173 | 0 | 7257.538 | 82.48166 | 82.4248 | 524.265 | 524.2791 | 22.88353 | 22.88384 | 0.8726673 | 6.416054

## trail7_06
layer | energy | entropy | contrast | idm | autocorrelation | mean_x | mean_y | variance_x | variance_y | standard_deviation_x | standard_deviation_y | correlation | dissimilarity
18 | 0.001134907 | 7.529962 | 156.5897 | 0 | 8430.821 | 89.57594 | 89.49877 | 487.5772 | 487.6269 | 22.06948 | 22.07063 | 0.8464179 | 6.647989
19 | 0.001028458 | 7.650146 | 169.1859 | 0 | 9285.971 | 93.81871 | 93.75807 | 570.6963 | 570.7307 | 23.88389 | 23.88462 | 0.856403 | 7.031018
20 | 0.00096692 | 7.712696 | 161.7641 | 0 | 9188.759 | 92.96232 | 92.9428 | 626.4354 | 626.4648 | 25.02003 | 25.02063 | 0.8736746 | 7.025955
21 | 0.001117054 | 7.565894 | 165.7345 | 0 | 9384.245 | 94.39777 | 94.33391 | 557.8008 | 557.8245 | 23.61032 | 23.61083 | 0.8574525 | 6.799098
22 | 0.001168034 | 7.541964 | 166.229 | 0 | 9310.51 | 94.12201 | 94.06001 | 536.3031 | 536.3279 | 23.14854 | 23.14908 | 0.850536 | 6.833322
23 | 0.001029387 | 7.635011 | 150.2712 | 0 | 8532.153 | 89.47083 | 89.42502 | 602.8693 | 602.8845 | 24.54315 | 24.54347 | 0.8792268 | 6.675543
24 | 0.001171941 | 7.518287 | 158.0869 | 0 | 8595.688 | 90.28485 | 90.23442 | 524.489 | 524.5118 | 22.89056 | 22.89107 | 0.8534128 | 6.669589
25 | 0.001250852 | 7.428522 | 155.8869 | 0 | 8441.077 | 89.79674 | 89.72648 | 457.9339 | 457.9543 | 21.3871 | 21.38759 | 0.8358144 | 6.609778
26 | 0.001100802 | 7.527775 | 137.2903 | 0 | 7644.729 | 85.01936 | 84.96054 | 487.1065 | 487.1198 | 22.05973 | 22.06004 | 0.8629964 | 6.379306
27 | 0.001179314 | 7.461537 | 143.597 | 0 | 7585.085 | 85.02355 | 84.96185 | 429.4384 | 429.4683 | 20.71436 | 20.7151 | 0.8391734 | 6.303723
28 | 0.001161143 | 7.489889 | 145.9986 | 0 | 7837.248 | 86.48395 | 86.42503 | 432.0937 | 432.1149 | 20.77961 | 20.78013 | 0.8379412 | 6.313452
29 | 0.001062902 | 7.614318 | 147.1589 | 0 | 7416.335 | 83.01208 | 82.95815 | 600.2677 | 600.2812 | 24.4915 | 24.49178 | 0.8804719 | 6.558532
30 | 0.001111619 | 7.54768 | 148.2213 | 0 | 7640.307 | 84.75632 | 84.72855 | 529.8457 | 529.8674 | 23.01175 | 23.01223 | 0.8643534 | 6.349138
31 | 0.001148076 | 7.513418 | 150.1079 | 0 | 7687.851 | 85.43196 | 85.37889 | 465.6606 | 465.6744 | 21.57015 | 21.57047 | 0.8434621 | 6.395377
32 | 0.001095258 | 7.547076 | 126.2781 | 0 | 6783.063 | 79.63856 | 79.58852 | 505.4184 | 505.4253 | 22.47261 | 22.47277 | 0.8777921 | 6.110744
33 | 0.001152252 | 7.474058 | 134.9273 | 0 | 6770.923 | 80.05731 | 79.99099 | 431.3349 | 431.3635 | 20.76104 | 20.76175 | 0.8488336 | 6.000166
34 | 0.001165806 | 7.476833 | 138.6093 | 0 | 7420.152 | 83.97324 | 83.9355 | 438.2412 | 438.2587 | 20.92471 | 20.92513 | 0.8460312 | 6.159112
35 | 0.001103349 | 7.545734 | 135.9049 | 0 | 7166.302 | 81.76414 | 81.71467 | 550.2923 | 550.3041 | 23.44405 | 23.44431 | 0.8788904 | 6.289424
36 | 0.001200183 | 7.473757 | 143.8145 | 0 | 7526.032 | 84.31422 | 84.27294 | 488.9732 | 488.9958 | 22.10019 | 22.10071 | 0.8574885 | 6.283183
37 | 0.001190675 | 7.495013 | 153.3719 | 0 | 8355.07 | 89.00756 | 88.95277 | 510.2712 | 510.296 | 22.57539 | 22.57595 | 0.8547493 | 6.579967
38 | 0.001076288 | 7.580125 | 139.3974 | 0 | 7537.218 | 83.99406 | 83.94798 | 552.9248 | 552.9333 | 23.50483 | 23.50502 | 0.8771785 | 6.382122
39 | 0.001165104 | 7.515183 | 157.3939 | 0 | 8220.618 | 88.13449 | 88.09161 | 531.687 | 531.701 | 23.04874 | 23.04905 | 0.8566093 | 6.594953
40 | 0.001214699 | 7.464903 | 153.9242 | 0 | 8290.638 | 88.9703 | 88.88482 | 455.2784 | 455.302 | 21.32787 | 21.32842 | 0.8374089 | 6.539044
41 | 0.001058676 | 7.605406 | 148.0911 | 0 | 7998.731 | 86.70146 | 86.66453 | 555.6374 | 555.6453 | 23.55985 | 23.56002 | 0.8702021 | 6.646629
42 | 0.001199176 | 7.47717 | 145.9566 | 0 | 7925.683 | 86.65334 | 86.6501 | 487.1906 | 487.2068 | 22.06527 | 22.06564 | 0.8543928 | 6.345101
43 | 0.001193789 | 7.478647 | 157.1915 | 0 | 8615.191 | 90.58094 | 90.53311 | 489.639 | 489.6553 | 22.11779 | 22.11816 | 0.8441549 | 6.592893
44 | 0.00107765 | 7.562416 | 141.7931 | 0 | 8079.088 | 87.57128 | 87.51486 | 483.5241 | 483.5324 | 21.97918 | 21.97937 | 0.8566982 | 6.480446
45 | 0.001133624 | 7.541179 | 154.3127 | 0 | 8420.313 | 89.41509 | 89.36941 | 502.992 | 503.0127 | 22.41641 | 22.41688 | 0.8510008 | 6.529277
46 | 0.001170275 | 7.510075 | 150.7057 | 0 | 8233.041 | 88.45629 | 88.38254 | 486.6766 | 486.7017 | 22.04958 | 22.05016 | 0.8504514 | 6.487307
47 | 0.001039229 | 7.630149 | 144.9634 | 0 | 7686.787 | 84.43736 | 84.40371 | 629.9267 | 629.9348 | 25.09019 | 25.09035 | 0.8870046 | 6.504174
48 | 0.001112727 | 7.527414 | 142.9624 | 0 | 7374.506 | 83.46401 | 83.40712 | 481.3234 | 481.3446 | 21.93453 | 21.93502 | 0.8562542 | 6.177163
49 | 0.0011443 | 7.524049 | 151.9584 | 0 | 7804.743 | 85.99893 | 85.94378 | 486.8658 | 486.8798 | 22.05616 | 22.05648 | 0.8472461 | 6.419253
50 | 0.001088808 | 7.530671 | 123.9335 | 0 | 6725.95 | 79.45117 | 79.42463 | 474.8484 | 474.8593 | 21.77936 | 21.77961 | 0.8724667 | 5.971094
51 | 0.001213058 | 7.436035 | 136.6879 | 0 | 6975.718 | 81.38606 | 81.32323 | 421.7819 | 421.8065 | 20.52741 | 20.52802 | 0.8443487 | 6.030616
52 | 0.001237607 | 7.434599 | 145.4039 | 0 | 7485.092 | 84.28683 | 84.20421 | 457.0478 | 457.0698 | 21.36359 | 21.36412 | 0.845616 | 6.196714
53 | 0.001094643 | 7.541796 | 130.322 | 0 | 7089.405 | 81.67297 | 81.64026 | 484.4941 | 484.5012 | 21.99644 | 21.99661 | 0.8672238 | 6.168147
54 | 0.00120339 | 7.467628 | 145.0196 | 0 | 7593.08 | 84.8269 | 84.75521 | 473.0978 | 473.1247 | 21.74319 | 21.74382 | 0.8507025 | 6.198797
55 | 0.001210679 | 7.499359 | 161.9446 | 0 | 8303.884 | 88.63778 | 88.56444 | 530.2572 | 530.2885 | 23.01299 | 23.01369 | 0.8528014 | 6.724685
56 | 0.001081022 | 7.576117 | 145.5094 | 0 | 7490.901 | 83.90776 | 83.88041 | 522.4799 | 522.4864 | 22.85048 | 22.85062 | 0.8644944 | 6.561315
57 | 0.00121925 | 7.444568 | 143.1667 | 0 | 7569.457 | 84.71934 | 84.661 | 465.4044 | 465.4248 | 21.56549 | 21.56597 | 0.8510244 | 6.17286
58 | 0.001337362 | 7.344487 | 146.3186 | 0 | 7726.369 | 85.98341 | 85.92385 | 407.3512 | 407.3856 | 20.17154 | 20.17241 | 0.827785 | 6.332043
59 | 0.001116042 | 7.513841 | 132.5413 | 0 | 7009.702 | 81.24069 | 81.20866 | 475.922 | 475.9319 | 21.80479 | 21.80502 | 0.8638963 | 6.214238
60 | 0.001227412 | 7.440472 | 143.9981 | 0 | 7757.13 | 85.79013 | 85.73039 | 471.1378 | 471.1624 | 21.69733 | 21.69791 | 0.851661 | 6.243305
61 | 0.001208881 | 7.47373 | 154.8582 | 0 | 8323.419 | 89.03549 | 88.98329 | 475.3192 | 475.3589 | 21.788 | 21.78893 | 0.8402559 | 6.577123
62 | 0.00103642 | 7.640878 | 154.8166 | 0 | 8422.611 | 88.98337 | 88.96513 | 580.3802 | 580.3923 | 24.08033 | 24.08059 | 0.8700934 | 6.801339
63 | 0.001187508 | 7.504836 | 153.6925 | 0 | 8451.373 | 89.55296 | 89.49675 | 509.3905 | 509.4128 | 22.55737 | 22.55787 | 0.8546682 | 6.600546
64 | 0.00119111 | 7.498909 | 155.7159 | 0 | 8494.866 | 89.89683 | 89.87081 | 490.5353 | 490.5568 | 22.13661 | 22.1371 | 0.8451378 | 6.631824
65 | 0.001014899 | 7.674954 | 154.6066 | 0 | 8285.997 | 87.66505 | 87.61524 | 679.2208 | 679.2313 | 26.04985 | 26.05005 | 0.8886661 | 6.743028
66 | 0.001227298 | 7.402871 | 126.0311 | 0 | 6446.268 | 78.22121 | 78.17587 | 392.0037 | 392.0255 | 19.79105 | 19.79161 | 0.8425255 | 5.856215
67 | 0.001270846 | 7.39385 | 137.9661 | 0 | 6885.961 | 80.84834 | 80.80934 | 417.9823 | 417.995 | 20.43243 | 20.43274 | 0.8410193 | 6.066982
68 | 0.001101203 | 7.537991 | 132.6798 | 0 | 6450.941 | 77.5918 | 77.56398 | 496.8969 | 496.9072 | 22.28349 | 22.28372 | 0.8684778 | 6.232139
69 | 0.00115566 | 7.512061 | 143.3653 | 0 | 7172.908 | 82.15771 | 82.12902 | 493.927 | 493.9394 | 22.2186 | 22.21888 | 0.8591393 | 6.284307
70 | 0.001211278 | 7.46452 | 145.8689 | 0 | 7493.978 | 84.41865 | 84.36657 | 441.5182 | 441.5383 | 20.99948 | 20.99997 | 0.83908 | 6.334432
71 | 0.001112793 | 7.532621 | 138.2986 | 0 | 6730.248 | 79.26266 | 79.2227 | 517.7686 | 517.7725 | 22.74208 | 22.74216 | 0.8683591 | 6.275059
72 | 0.001206884 | 7.466711 | 145.8891 | 0 | 7131.402 | 81.95108 | 81.8827 | 490.7428 | 490.7573 | 22.1425 | 22.14283 | 0.8556883 | 6.251979
73 | 0.001191165 | 7.476504 | 139.7631 | 0 | 7401.283 | 83.65567 | 83.61751 | 472.7571 | 472.7657 | 21.73717 | 21.73737 | 0.8572298 | 6.193174
74 | 0.001269571 | 7.406573 | 141.9624 | 0 | 7342.724 | 83.55527 | 83.48664 | 434.9685 | 434.9856 | 20.84557 | 20.84598 | 0.8408097 | 6.144632
75 | 0.001119195 | 7.524756 | 130.0546 | 0 | 6981.186 | 80.6661 | 80.60997 | 540.4126 | 540.4293 | 23.23202 | 23.23239 | 0.8829988 | 6.149674
76 | 0.001229281 | 7.441496 | 140.1529 | 0 | 7193.835 | 82.40961 | 82.39207 | 471.102 | 471.1094 | 21.69008 | 21.69025 | 0.8546599 | 6.138494
77 | 0.001266739 | 7.410106 | 147.1805 | 0 | 7552.618 | 84.76619 | 84.70386 | 442.9609 | 442.9938 | 21.03455 | 21.03535 | 0.8383076 | 6.284703
78 | 0.001069582 | 7.585067 | 138.5683 | 0 | 7280.319 | 82.35059 | 82.32687 | 567.2252 | 567.2332 | 23.80686 | 23.80703 | 0.8804671 | 6.350958
79 | 0.001219279 | 7.446347 | 140.5719 | 0 | 7635.602 | 84.97144 | 84.92667 | 485.9373 | 485.9535 | 22.03202 | 22.0324 | 0.8603957 | 6.209506
80 | 0.001300036 | 7.379033 | 151.965 | 0 | 7810.327 | 86.2472 | 86.14626 | 452.2664 | 452.2917 | 21.25432 | 21.25493 | 0.8384746 | 6.357342
81 | 0.001144152 | 7.481929 | 137.8987 | 0 | 7382.323 | 83.57109 | 83.53655 | 467.5017 | 467.5095 | 21.61105 | 21.61124 | 0.8555748 | 6.312226
82 | 0.001271725 | 7.398516 | 143.1144 | 0 | 7378.785 | 83.86348 | 83.7792 | 421.6893 | 421.7218 | 20.51954 | 20.52035 | 0.8338849 | 6.173257
83 | 0.001305895 | 7.349339 | 144.4365 | 0 | 7744.257 | 86.19383 | 86.11511 | 389.8948 | 389.9333 | 19.73503 | 19.73603 | 0.8220456 | 6.267262
84 | 0.001136307 | 7.496309 | 141.3495 | 0 | 7614.161 | 85.07409 | 85.03886 | 447.0169 | 447.0303 | 21.13177 | 21.13209 | 0.8467148 | 6.395708
85 | 0.001240836 | 7.428441 | 141.2664 | 0 | 7764.21 | 85.97285 | 85.90942 | 444.9394 | 444.965 | 21.0776 | 21.07822 | 0.8473146 | 6.270348
86 | 0.001236837 | 7.450473 | 154.6757 | 0 | 8271.586 | 88.79949 | 88.72881 | 465.3333 | 465.3595 | 21.55831 | 21.55893 | 0.8404249 | 6.557002
87 | 0.001072351 | 7.59344 | 141.0959 | 0 | 7453.476 | 83.50555 | 83.45452 | 552.375 | 552.3849 | 23.49449 | 23.4947 | 0.8753635 | 6.426745

## trail8_05
layer | energy | entropy | contrast | idm | autocorrelation | mean_x | mean_y | variance_x | variance_y | standard_deviation_x | standard_deviation_y | correlation | dissimilarity
18 | 0.0010115 | 7.578329 | 150.3426 | 0 | 9316.377 | 94.45125 | 94.42578 | 471.2121 | 471.2363 | 21.69992 | 21.70049 | 0.8420588 | 6.331523
19 | 0.001008958 | 7.599047 | 151.2002 | 0 | 8822.682 | 91.73171 | 91.65743 | 489.0632 | 489.1077 | 22.10885 | 22.10987 | 0.8464148 | 6.57723
20 | 0.0009202753 | 7.67472 | 133.9836 | 0 | 6499.29 | 77.37739 | 77.35252 | 579.7333 | 579.7557 | 24.06992 | 24.07039 | 0.8846483 | 6.470253
21 | 0.001031244 | 7.536763 | 132.5964 | 0 | 7224.304 | 82.90218 | 82.86226 | 419.6209 | 419.6623 | 20.47903 | 20.48005 | 0.843761 | 6.143494
22 | 0.0009574656 | 7.625424 | 134.0673 | 0 | 6892.221 | 80.57705 | 80.55544 | 467.0784 | 467.0994 | 21.6088 | 21.60929 | 0.8577873 | 6.456123
23 | 0.0008864395 | 7.730561 | 133.2015 | 0 | 5976.622 | 74.04924 | 74.08198 | 557.4365 | 557.4504 | 23.60546 | 23.60575 | 0.8792087 | 6.77017
24 | 0.0009876181 | 7.599605 | 134.2537 | 0 | 6583.981 | 78.52281 | 78.50017 | 486.1206 | 486.1456 | 22.04354 | 22.04411 | 0.8623288 | 6.356187
25 | 0.0009138713 | 7.692941 | 144.7979 | 0 | 7143.474 | 81.5715 | 81.56941 | 560.9568 | 560.975 | 23.68172 | 23.6821 | 0.8718504 | 6.637398
26 | 0.0008560238 | 7.79192 | 149.6796 | 0 | 6599.071 | 77.06456 | 77.06993 | 734.1243 | 734.1354 | 27.08967 | 27.08988 | 0.8971747 | 6.987116
27 | 0.0009536824 | 7.67541 | 146.4305 | 0 | 6865.827 | 79.6691 | 79.6627 | 591.8905 | 591.9113 | 24.3261 | 24.32653 | 0.8761006 | 6.597708
28 | 0.0009269712 | 7.730956 | 161.1415 | 0 | 7281.66 | 81.5368 | 81.54631 | 712.4071 | 712.4314 | 26.68674 | 26.6872 | 0.8865679 | 6.944839
29 | 0.0008626973 | 7.848268 | 175.745 | 0 | 7064.821 | 78.6685 | 78.67304 | 962.6012 | 962.6103 | 31.01832 | 31.01847 | 0.9078923 | 7.312827
30 | 0.0009216241 | 7.764174 | 173.6289 | 0 | 7827.645 | 84.244 | 84.22993 | 817.6821 | 817.6977 | 28.58864 | 28.58892 | 0.8933838 | 7.079261
31 | 0.0008794897 | 7.835756 | 179.4568 | 0 | 8265.238 | 86.44861 | 86.44086 | 881.1714 | 881.1781 | 29.67718 | 29.6773 | 0.8976011 | 7.369699
32 | 0.0008681741 | 7.834007 | 170.9398 | 0 | 7353.814 | 80.79218 | 80.75518 | 912.9665 | 912.9874 | 30.20796 | 30.20831 | 0.9066599 | 7.2256
33 | 0.0009868729 | 7.706978 | 175.6105 | 0 | 8109.572 | 85.90594 | 85.88564 | 817.4922 | 817.5139 | 28.57848 | 28.57887 | 0.8925825 | 7.170102
34 | 0.000964108 | 7.691096 | 164.5038 | 0 | 7871.085 | 85.43565 | 85.42372 | 654.3119 | 654.3351 | 25.57362 | 25.57408 | 0.8738871 | 6.983097
35 | 0.0009674499 | 7.678922 | 150.3911 | 0 | 6514.949 | 77.07739 | 77.07411 | 648.6181 | 648.6405 | 25.45915 | 25.4596 | 0.8832344 | 6.808168
36 | 0.001063874 | 7.580652 | 152.3732 | 0 | 7270.604 | 82.18396 | 82.17295 | 592.4293 | 592.4501 | 24.33075 | 24.33119 | 0.8711751 | 6.657854
37 | 0.00101038 | 7.615302 | 153.7855 | 0 | 7215.309 | 81.96024 | 81.93983 | 575.4807 | 575.5033 | 23.97824 | 23.97872 | 0.8656943 | 6.810714
38 | 0.0009676636 | 7.670133 | 140.6317 | 0 | 6314.731 | 75.44134 | 75.45555 | 691.9886 | 692.0034 | 26.29907 | 26.29935 | 0.8975129 | 6.56457
39 | 0.001048356 | 7.609314 | 157.3053 | 0 | 7583.273 | 83.70993 | 83.69005 | 654.8882 | 654.9047 | 25.57788 | 25.57821 | 0.8796706 | 6.74831
40 | 0.0009690215 | 7.678513 | 161.093 | 0 | 7642.242 | 84.04425 | 84.03174 | 659.2897 | 659.317 | 25.66992 | 25.67046 | 0.8778756 | 6.927064
41 | 0.0009606944 | 7.672378 | 146.8398 | 0 | 6463.499 | 76.63903 | 76.63016 | 663.1029 | 663.1153 | 25.74797 | 25.74821 | 0.8897078 | 6.81857
42 | 0.001049423 | 7.589162 | 150.512 | 0 | 7670.416 | 84.59086 | 84.54764 | 592.3539 | 592.3952 | 24.32972 | 24.33057 | 0.8734394 | 6.707013
43 | 0.0009837381 | 7.661679 | 160.7645 | 0 | 8165.97 | 87.10734 | 87.08285 | 659.4708 | 659.5019 | 25.67181 | 25.67243 | 0.8782607 | 6.914564
44 | 0.0009253152 | 7.699401 | 150.474 | 0 | 6873.68 | 79.05338 | 79.04975 | 698.6675 | 698.6845 | 26.42787 | 26.4282 | 0.8925718 | 6.813836
45 | 0.001015545 | 7.614712 | 153.726 | 0 | 7662.906 | 84.37602 | 84.38728 | 618.7478 | 618.7673 | 24.86481 | 24.8652 | 0.875 | 6.653406
46 | 0.0009765631 | 7.67255 | 159.1307 | 0 | 7825.605 | 85.36894 | 85.36898 | 616.6538 | 616.6668 | 24.82564 | 24.8259 | 0.8702086 | 6.870303
47 | 0.0009751325 | 7.670087 | 148.9293 | 0 | 6230.805 | 75.21151 | 75.21436 | 647.6618 | 647.6818 | 25.44141 | 25.44181 | 0.8838034 | 6.712401
48 | 0.001055837 | 7.594733 | 153.869 | 0 | 7168.913 | 81.52179 | 81.47889 | 602.0458 | 602.0689 | 24.52369 | 24.52417 | 0.872229 | 6.603156
49 | 0.000950507 | 7.724948 | 169.3374 | 0 | 7535.533 | 83.05458 | 83.03931 | 722.2967 | 722.3153 | 26.86934 | 26.86969 | 0.8827132 | 7.024903
50 | 0.0009580802 | 7.732006 | 161.1004 | 0 | 6354.78 | 74.91008 | 74.92192 | 821.7669 | 821.7749 | 28.65498 | 28.65513 | 0.9009829 | 6.942694
51 | 0.001050998 | 7.598302 | 157.7043 | 0 | 6932.517 | 79.86778 | 79.84372 | 633.641 | 633.6733 | 25.15899 | 25.15964 | 0.8744008 | 6.704848
52 | 0.001058722 | 7.568843 | 146.3229 | 0 | 6880.251 | 79.92879 | 79.91106 | 565.8239 | 565.8467 | 23.77921 | 23.77969 | 0.8694798 | 6.564958
53 | 0.001000965 | 7.655436 | 151.2819 | 0 | 5890.884 | 72.62862 | 72.6328 | 690.321 | 690.3298 | 26.26598 | 26.26615 | 0.889792 | 6.799558
54 | 0.001065983 | 7.559196 | 142.6513 | 0 | 6665.517 | 78.56916 | 78.5678 | 563.1549 | 563.1704 | 23.72277 | 23.7231 | 0.8725887 | 6.495766
55 | 0.001025366 | 7.599373 | 150.1217 | 0 | 6992.485 | 80.74949 | 80.71594 | 548.9798 | 549.0048 | 23.42089 | 23.42143 | 0.8625103 | 6.716228
56 | 0.0009568928 | 7.686794 | 149.6405 | 0 | 6004.875 | 73.64807 | 73.63862 | 655.9384 | 655.9512 | 25.60503 | 25.60528 | 0.8846954 | 6.794003
57 | 0.001032896 | 7.576435 | 140.5155 | 0 | 6778.203 | 79.40105 | 79.38435 | 544.3517 | 544.3724 | 23.32531 | 23.32576 | 0.8709689 | 6.499374
58 | 0.0009986613 | 7.637845 | 152.7137 | 0 | 7404.729 | 83.15392 | 83.1384 | 566.5588 | 566.5876 | 23.79374 | 23.79435 | 0.8653692 | 6.835712
59 | 0.0009591442 | 7.65977 | 145.5631 | 0 | 6295.344 | 75.6442 | 75.63656 | 646.0227 | 646.0296 | 25.41173 | 25.41187 | 0.8868674 | 6.758187
60 | 0.0009923478 | 7.683254 | 169.1118 | 0 | 7887.474 | 84.82205 | 84.78778 | 778.8459 | 778.8797 | 27.89458 | 27.8952 | 0.890934 | 7.07383
61 | 0.0009487112 | 7.704185 | 161.5455 | 0 | 7710.706 | 84.49173 | 84.46327 | 653.973 | 654.0015 | 25.56678 | 25.56734 | 0.8765184 | 6.965952
62 | 0.0008706861 | 7.793542 | 161.7493 | 0 | 7194.099 | 80.60877 | 80.61689 | 776.0348 | 776.051 | 27.85174 | 27.85203 | 0.8951655 | 7.10125
63 | 0.001002866 | 7.658819 | 163.8544 | 0 | 7936.087 | 85.75387 | 85.68891 | 668.5995 | 668.6247 | 25.84911 | 25.8496 | 0.8775528 | 6.944411
64 | 0.0009670013 | 7.701508 | 170.7513 | 0 | 7961.774 | 85.87738 | 85.83135 | 674.958 | 674.9735 | 25.97068 | 25.97098 | 0.8733747 | 7.150792
65 | 0.0009356742 | 7.741515 | 163.5574 | 0 | 6844.278 | 77.94463 | 77.96275 | 848.3536 | 848.3685 | 29.11783 | 29.11809 | 0.9030021 | 7.045356
66 | 0.001088145 | 7.545582 | 153.8189 | 0 | 6762.713 | 78.98051 | 79.01739 | 598.375 | 598.3846 | 24.45109 | 24.45129 | 0.8700307 | 6.65194
67 | 0.001084989 | 7.546594 | 152.6502 | 0 | 6730.606 | 79.05486 | 79.06865 | 555.5035 | 555.5121 | 23.55883 | 23.55902 | 0.8614016 | 6.666103
68 | 0.001116833 | 7.540338 | 150.4591 | 0 | 5374.078 | 69.38613 | 69.4274 | 631.8295 | 631.8381 | 25.13185 | 25.13202 | 0.8798004 | 6.65222
69 | 0.001157952 | 7.503088 | 162.4471 | 0 | 6602.526 | 77.5479 | 77.56024 | 668.1919 | 668.1985 | 25.83438 | 25.83451 | 0.8774535 | 6.76468
70 | 0.001051342 | 7.580965 | 151.1459 | 0 | 6690.392 | 78.63862 | 78.62837 | 581.7609 | 581.7792 | 24.10931 | 24.10969 | 0.8692748 | 6.658817
71 | 0.001023114 | 7.641497 | 149.4075 | 0 | 5662.591 | 71.22264 | 71.24024 | 663.2121 | 663.2225 | 25.74829 | 25.7485 | 0.8861009 | 6.736094
72 | 0.001115432 | 7.503425 | 142.663 | 0 | 6352.834 | 76.78509 | 76.77338 | 528.5885 | 528.6086 | 22.98029 | 22.98073 | 0.8637528 | 6.382374
73 | 0.001074091 | 7.53838 | 144.7695 | 0 | 6560.816 | 78.41429 | 78.42671 | 482.7246 | 482.741 | 21.96344 | 21.96381 | 0.8494314 | 6.500949
74 | 0.001030966 | 7.604037 | 142.4559 | 0 | 5485.994 | 70.49045 | 70.48518 | 587.0772 | 587.0858 | 24.22104 | 24.22122 | 0.878696 | 6.575979
75 | 0.001093654 | 7.536303 | 145.6677 | 0 | 6685.4 | 78.61799 | 78.61918 | 576.19 | 576.2074 | 23.99473 | 23.9951 | 0.8737053 | 6.49457
76 | 0.001041528 | 7.597447 | 152.1549 | 0 | 7053.8 | 80.91289 | 80.86471 | 585.4633 | 585.4815 | 24.18405 | 24.18443 | 0.8700309 | 6.699139
77 | 0.0009618878 | 7.69158 | 155.4021 | 0 | 6038.728 | 73.53949 | 73.56231 | 705.7741 | 705.7858 | 26.55757 | 26.5578 | 0.8890515 | 6.836397
78 | 0.001031637 | 7.591801 | 149.4786 | 0 | 6670.549 | 78.38591 | 78.36046 | 601.988 | 602.0092 | 24.52715 | 24.52759 | 0.8756003 | 6.568623
79 | 0.0009973386 | 7.62346 | 146.4309 | 0 | 6900.446 | 79.91924 | 79.90113 | 587.1775 | 587.1919 | 24.22268 | 24.22298 | 0.8747801 | 6.610557
80 | 0.000982883 | 7.656295 | 151.3476 | 0 | 6138.734 | 74.33728 | 74.37028 | 685.5439 | 685.5567 | 26.1755 | 26.17575 | 0.8884747 | 6.823071
81 | 0.001060171 | 7.573826 | 154.1293 | 0 | 6984.705 | 80.55489 | 80.53656 | 573.0157 | 573.0454 | 23.92715 | 23.92778 | 0.8651807 | 6.700561
82 | 0.0009968215 | 7.630844 | 151.6946 | 0 | 7289.027 | 82.51922 | 82.48483 | 557.6038 | 557.6208 | 23.60479 | 23.60515 | 0.8630417 | 6.744725
83 | 0.000967555 | 7.651885 | 143.2305 | 0 | 6085.509 | 74.32508 | 74.33804 | 631.478 | 631.4951 | 25.12407 | 25.12442 | 0.885826 | 6.706348
84 | 0.001024357 | 7.625648 | 156.2266 | 0 | 7343.621 | 82.51804 | 82.45586 | 616.1323 | 616.1586 | 24.81079 | 24.81133 | 0.8734656 | 6.765226
85 | 0.0009755076 | 7.648027 | 152.2397 | 0 | 7391.259 | 83.14658 | 83.09486 | 557.0338 | 557.0624 | 23.59511 | 23.59572 | 0.8637523 | 6.767545
86 | 0.0009419783 | 7.694432 | 151.6913 | 0 | 6262.107 | 75.1005 | 75.11483 | 696.7239 | 696.7423 | 26.38909 | 26.38945 | 0.8896227 | 6.8576
87 | 0.001013403 | 7.642781 | 153.7018 | 0 | 6990.321 | 80.08313 | 80.05483 | 655.7935 | 655.8061 | 25.59615 | 25.5964 | 0.8810924 | 6.732913

## trail8_06
layer | energy | entropy | contrast | idm | autocorrelation | mean_x | mean_y | variance_x | variance_y | standard_deviation_x | standard_deviation_y | correlation | dissimilarity
18 | 0.0009813702 | 7.628199 | 150.3507 | 0 | 9756.775 | 96.18281 | 96.10061 | 585.446 | 585.4764 | 24.19127 | 24.19191 | 0.8760312 | 6.662052
19 | 0.0009043445 | 7.717804 | 150.0694 | 0 | 9191.228 | 92.80958 | 92.72444 | 658.369 | 658.3964 | 25.6523 | 25.65284 | 0.8880658 | 6.664595
20 | 0.0008870564 | 7.710487 | 127.0661 | 0 | 6916.742 | 79.4963 | 79.48912 | 658.7901 | 658.8008 | 25.64278 | 25.64299 | 0.9040424 | 6.324317
21 | 0.0009107696 | 7.668288 | 124.7462 | 0 | 7101.578 | 81.1046 | 81.05978 | 587.3212 | 587.336 | 24.22737 | 24.22768 | 0.8961309 | 6.203578
22 | 0.0009296573 | 7.666973 | 140.0276 | 0 | 7325.299 | 82.42555 | 82.38079 | 602.1505 | 602.1639 | 24.53417 | 24.53445 | 0.8872799 | 6.661686
23 | 0.0008576161 | 7.777531 | 144.4307 | 0 | 6425.045 | 76.02212 | 76.03526 | 715.265 | 715.2712 | 26.73042 | 26.73054 | 0.8988238 | 6.983757
24 | 0.0009270304 | 7.663849 | 138.3589 | 0 | 6626.734 | 78.2465 | 78.2399 | 571.9214 | 571.9407 | 23.9103 | 23.91071 | 0.8809682 | 6.698446
25 | 0.0008755067 | 7.75044 | 145.7573 | 0 | 7232.163 | 81.83198 | 81.79155 | 609.2691 | 609.2872 | 24.67844 | 24.67881 | 0.8831939 | 6.932382
26 | 0.0008646907 | 7.769691 | 146.0316 | 0 | 6576.727 | 76.60373 | 76.56565 | 782.2752 | 782.2881 | 27.95858 | 27.95881 | 0.9076418 | 7.021183
27 | 0.0009503446 | 7.68381 | 148.3166 | 0 | 6977.016 | 79.96531 | 79.89535 | 659.7214 | 659.7386 | 25.67893 | 25.67927 | 0.8901035 | 6.889602
28 | 0.0008754078 | 7.80863 | 167.8736 | 0 | 7645.858 | 83.48164 | 83.42164 | 762.7255 | 762.7417 | 27.6124 | 27.6127 | 0.8922825 | 7.332667
29 | 0.00082877 | 7.890376 | 178.1336 | 0 | 7497.663 | 81.1083 | 81.04224 | 1010.38 | 1010.393 | 31.77967 | 31.77988 | 0.9135176 | 7.597247
30 | 0.0009241791 | 7.753469 | 171.4171 | 0 | 7924.693 | 84.54539 | 84.52573 | 861.7675 | 861.7775 | 29.34626 | 29.34643 | 0.9016921 | 7.222664
31 | 0.0008562599 | 7.822701 | 166.8618 | 0 | 7990.215 | 85.55821 | 85.51535 | 754.5246 | 754.5377 | 27.46505 | 27.46529 | 0.8916649 | 7.29393
32 | 0.0008626703 | 7.843971 | 168.1758 | 0 | 7480.472 | 80.74533 | 80.72826 | 1043.66 | 1043.674 | 32.30056 | 32.30078 | 0.9205892 | 7.334527
33 | 0.001017688 | 7.599735 | 144.3204 | 0 | 6968.578 | 80.2489 | 80.22172 | 600.4504 | 600.4651 | 24.49703 | 24.49734 | 0.8825554 | 6.620786
34 | 0.0009678681 | 7.676184 | 154.1893 | 0 | 7756.741 | 84.8776 | 84.8211 | 631.4393 | 631.4601 | 25.11913 | 25.11955 | 0.8807278 | 6.961552
35 | 0.0009575656 | 7.667338 | 145.9833 | 0 | 6727.966 | 78.0311 | 77.97036 | 714.5735 | 714.587 | 26.72534 | 26.7256 | 0.8996086 | 6.796364
36 | 0.001082013 | 7.501163 | 133.7373 | 0 | 6686.025 | 79.51579 | 79.47515 | 430.3325 | 430.3425 | 20.73736 | 20.73761 | 0.8495107 | 6.445195
37 | 0.00100029 | 7.635637 | 149.6128 | 0 | 7727.426 | 84.86847 | 84.8243 | 600.2572 | 600.2789 | 24.49106 | 24.49151 | 0.8786759 | 6.840934
38 | 0.0009744636 | 7.642236 | 142.3207 | 0 | 6374.673 | 76.07312 | 76.05569 | 657.9312 | 657.9406 | 25.64539 | 25.64558 | 0.8937622 | 6.74948
39 | 0.0009975973 | 7.618038 | 143.0092 | 0 | 7099.906 | 80.92038 | 80.89679 | 622.8155 | 622.8254 | 24.94803 | 24.94823 | 0.8874096 | 6.639408
40 | 0.0009665086 | 7.662228 | 156.4331 | 0 | 7643.672 | 84.42662 | 84.38537 | 594.6374 | 594.6526 | 24.37629 | 24.3766 | 0.8713112 | 6.965139
41 | 0.0009356468 | 7.657442 | 128.5874 | 0 | 6263.071 | 75.82407 | 75.7981 | 578.3998 | 578.4157 | 24.04459 | 24.04492 | 0.8902673 | 6.543677
42 | 0.001015025 | 7.600987 | 146.0654 | 0 | 7278.334 | 82.44466 | 82.40433 | 554.9597 | 554.9714 | 23.54809 | 23.54834 | 0.8710481 | 6.725563
43 | 0.000965398 | 7.643248 | 144.8702 | 0 | 7601.048 | 84.38947 | 84.34144 | 553.942 | 553.9602 | 23.53062 | 23.53102 | 0.8714255 | 6.726072
44 | 0.0008876054 | 7.731719 | 143.6559 | 0 | 6687.561 | 77.75615 | 77.73848 | 713.2399 | 713.2492 | 26.69175 | 26.69193 | 0.8991446 | 6.860823
45 | 0.0009274763 | 7.673428 | 136.3014 | 0 | 6930.775 | 80.1871 | 80.14257 | 570.2323 | 570.2502 | 23.87466 | 23.87503 | 0.8830849 | 6.48184
46 | 0.0009398918 | 7.694095 | 152.9865 | 0 | 7605.105 | 84.09408 | 84.02829 | 613.0887 | 613.1164 | 24.75282 | 24.75338 | 0.8770229 | 6.901369
47 | 0.0009110067 | 7.746228 | 148.5019 | 0 | 6529.212 | 76.30562 | 76.31522 | 779.1489 | 779.1607 | 27.90382 | 27.90403 | 0.9043194 | 6.875925
48 | 0.001000063 | 7.637656 | 147.063 | 0 | 6958.503 | 79.47862 | 79.45347 | 714.8281 | 714.8382 | 26.72605 | 26.72624 | 0.8985767 | 6.682205
49 | 0.0009257168 | 7.718911 | 156.6412 | 0 | 7434.648 | 82.82709 | 82.78007 | 654.2208 | 654.2331 | 25.57098 | 25.57122 | 0.8821168 | 6.893658
50 | 0.0009338064 | 7.712164 | 150.1795 | 0 | 6044.205 | 73.36773 | 73.33006 | 738.1807 | 738.1911 | 27.16043 | 27.16062 | 0.8976636 | 6.792197
51 | 0.0009938186 | 7.635246 | 142.3091 | 0 | 6358.708 | 76.33987 | 76.2956 | 603.6684 | 603.6816 | 24.5648 | 24.56508 | 0.8837799 | 6.582607
52 | 0.0009672426 | 7.659165 | 149.321 | 0 | 7065.654 | 80.75359 | 80.70577 | 620.9842 | 620.9996 | 24.90984 | 24.91016 | 0.8810381 | 6.865419
53 | 0.0009413507 | 7.717535 | 146.7258 | 0 | 5951.754 | 72.77197 | 72.74764 | 729.696 | 729.7063 | 27.00364 | 27.00383 | 0.8993292 | 6.881388
54 | 0.001027295 | 7.584296 | 136.5568 | 0 | 6526.797 | 77.68643 | 77.62759 | 562.3014 | 562.3292 | 23.70462 | 23.70521 | 0.8807629 | 6.625046
55 | 0.0009366733 | 7.711725 | 161.7702 | 0 | 7580.312 | 83.35593 | 83.2987 | 714.8517 | 714.8719 | 26.72887 | 26.72925 | 0.8892665 | 7.064219
56 | 0.0009212774 | 7.713064 | 145.5503 | 0 | 6214.664 | 75.14617 | 75.10964 | 641.7043 | 641.7164 | 25.32726 | 25.32751 | 0.887802 | 6.846314
57 | 0.000988433 | 7.636265 | 151.8478 | 0 | 7025.459 | 80.4051 | 80.33181 | 639.8404 | 639.8604 | 25.28886 | 25.28926 | 0.8836706 | 6.856625
58 | 0.0009635606 | 7.674323 | 155.3103 | 0 | 7533.695 | 83.69203 | 83.62285 | 610.4616 | 610.4884 | 24.69973 | 24.70027 | 0.8748398 | 6.947676
59 | 0.0009209903 | 7.692387 | 141.9605 | 0 | 6318.709 | 75.97395 | 75.94276 | 618.4158 | 618.4322 | 24.86295 | 24.86328 | 0.8863432 | 6.750837
60 | 0.0009397288 | 7.696162 | 151.7097 | 0 | 7199.451 | 81.40737 | 81.34803 | 650.5527 | 650.5781 | 25.49851 | 25.49901 | 0.8854085 | 6.869439
61 | 0.0009589355 | 7.666493 | 153.6424 | 0 | 7654.1 | 84.77418 | 84.71141 | 547.057 | 547.0742 | 23.38394 | 23.38431 | 0.8626635 | 6.984953
62 | 0.0008868281 | 7.732011 | 141.597 | 0 | 6810.571 | 78.68824 | 78.67903 | 688.2673 | 688.2756 | 26.22481 | 26.22497 | 0.8982148 | 6.750934
63 | 0.0009623961 | 7.685953 | 153.7949 | 0 | 7725.803 | 84.52022 | 84.46104 | 661.8167 | 661.8356 | 25.71879 | 25.71917 | 0.8856106 | 6.949458
64 | 0.0009416272 | 7.72924 | 169.9042 | 0 | 8011.812 | 86.2431 | 86.20611 | 659.2415 | 659.2562 | 25.66698 | 25.66727 | 0.8735807 | 7.266721
65 | 0.0009200488 | 7.727528 | 149.2632 | 0 | 6581.406 | 76.94555 | 76.93201 | 735.2437 | 735.2533 | 27.10862 | 27.10879 | 0.8986214 | 6.870732
66 | 0.001038676 | 7.573354 | 134.9258 | 0 | 6410.986 | 77.09596 | 77.06829 | 534.8689 | 534.8886 | 23.12138 | 23.12181 | 0.8758772 | 6.489349
67 | 0.000988356 | 7.632004 | 146.5618 | 0 | 6769.888 | 79.14992 | 79.11458 | 578.5134 | 578.5304 | 24.04382 | 24.04418 | 0.8763 | 6.746633
68 | 0.001009911 | 7.618872 | 136.702 | 0 | 5643.467 | 71.38882 | 71.3651 | 615.511 | 615.5182 | 24.80262 | 24.80277 | 0.8894424 | 6.514665
69 | 0.001028031 | 7.609654 | 139.6922 | 0 | 6434.066 | 76.68174 | 76.64248 | 625.1832 | 625.2009 | 24.99518 | 24.99554 | 0.8892943 | 6.505765
70 | 0.0009867466 | 7.616147 | 140.2826 | 0 | 6569.059 | 78.27542 | 78.26458 | 511.0957 | 511.1086 | 22.60324 | 22.60353 | 0.8649719 | 6.613451
71 | 0.0009810822 | 7.673905 | 146.4513 | 0 | 5735.179 | 71.35461 | 71.34565 | 715.623 | 715.6301 | 26.74157 | 26.7417 | 0.8981825 | 6.751774
72 | 0.00105931 | 7.546045 | 134.522 | 0 | 5994.327 | 74.26423 | 74.24118 | 546.3304 | 546.3376 | 23.36524 | 23.3654 | 0.8781921 | 6.362046
73 | 0.001001362 | 7.609864 | 142.8018 | 0 | 6594.113 | 78.21264 | 78.17693 | 548.8425 | 548.8667 | 23.41953 | 23.42006 | 0.8720841 | 6.613572
74 | 0.000947261 | 7.682452 | 144.5303 | 0 | 5809.159 | 72.38959 | 72.39077 | 640.0404 | 640.0526 | 25.29353 | 25.29378 | 0.8870697 | 6.738825
75 | 0.001023207 | 7.598909 | 146.1636 | 0 | 6672.782 | 78.36032 | 78.35647 | 604.1099 | 604.1239 | 24.56577 | 24.56606 | 0.8796278 | 6.724015
76 | 0.001006051 | 7.601737 | 143.6509 | 0 | 6891.898 | 80.15471 | 80.10107 | 540.5858 | 540.6029 | 23.24125 | 23.24162 | 0.8699434 | 6.7427
77 | 0.0009309275 | 7.701831 | 142.6836 | 0 | 6203.861 | 74.4491 | 74.42066 | 733.2627 | 733.28 | 27.0716 | 27.07192 | 0.903136 | 6.769978
78 | 0.001029719 | 7.578723 | 143.2143 | 0 | 6634.653 | 78.5533 | 78.51649 | 536.7544 | 536.765 | 23.16097 | 23.1612 | 0.8680036 | 6.635815
79 | 0.0009791317 | 7.639858 | 152.1688 | 0 | 7075.572 | 81.10795 | 81.06076 | 573.987 | 574.0051 | 23.95129 | 23.95168 | 0.8709158 | 6.886044
80 | 0.0009527142 | 7.660554 | 134.1608 | 0 | 5883.855 | 73.10595 | 73.10299 | 605.7658 | 605.7733 | 24.60736 | 24.60751 | 0.8891409 | 6.655829
81 | 0.001018133 | 7.580929 | 140.7391 | 0 | 6842.092 | 79.58591 | 79.53228 | 580.7956 | 580.8113 | 24.09012 | 24.09045 | 0.8803666 | 6.604136
82 | 0.0009613859 | 7.690575 | 161.7146 | 0 | 7647.48 | 83.92845 | 83.89241 | 684.8379 | 684.8493 | 26.16033 | 26.16056 | 0.8838497 | 7.05084
83 | 0.0009385645 | 7.649905 | 134.194 | 0 | 5975.478 | 73.94762 | 73.92153 | 574.7019 | 574.7147 | 23.9677 | 23.96797 | 0.8844103 | 6.667489
84 | 0.0009805936 | 7.622537 | 137.6538 | 0 | 6961.422 | 80.51735 | 80.45032 | 550.8802 | 550.9039 | 23.46545 | 23.46596 | 0.8768379 | 6.618415
85 | 0.0009519753 | 7.6957 | 158.1357 | 0 | 7842.762 | 85.28793 | 85.22218 | 650.1453 | 650.1634 | 25.49086 | 25.49122 | 0.881756 | 7.096108
86 | 0.0009090222 | 7.740282 | 148.3937 | 0 | 6377.459 | 75.57484 | 75.54718 | 741.1272 | 741.1381 | 27.21689 | 27.2171 | 0.8999232 | 6.959111
87 | 0.001026875 | 7.601628 | 148.0247 | 0 | 6687.094 | 78.47267 | 78.43122 | 604.4287 | 604.4396 | 24.57598 | 24.57621 | 0.8789005 | 6.742087

## trail9_05
layer | energy | entropy | contrast | idm | autocorrelation | mean_x | mean_y | variance_x | variance_y | standard_deviation_x | standard_deviation_y | correlation | dissimilarity
18 | 0.001135945 | 7.550261 | 143.1892 | 0 | 9219.742 | 92.0661 | 92.05265 | 816.9766 | 817.0014 | 28.57698 | 28.57742 | 0.9106268 | 6.023715
19 | 0.001180724 | 7.512372 | 143.9858 | 0 | 8272.907 | 87.10033 | 87.11937 | 758.7332 | 758.7543 | 27.53394 | 27.53433 | 0.9008043 | 6.168321
20 | 0.001109355 | 7.557271 | 114.3588 | 0 | 5770.609 | 72.42972 | 72.43694 | 580.9674 | 580.9681 | 24.09884 | 24.09885 | 0.9003297 | 5.833422
21 | 0.001177853 | 7.492119 | 135.8498 | 0 | 6528.919 | 77.01021 | 77.04081 | 664.3817 | 664.3878 | 25.76356 | 25.76368 | 0.8948794 | 5.925757
22 | 0.001246366 | 7.359907 | 119.7589 | 0 | 5411.816 | 71.21476 | 71.22306 | 398.5637 | 398.5727 | 19.95847 | 19.9587 | 0.8498812 | 5.653019
23 | 0.001099736 | 7.580993 | 118.3154 | 0 | 5013.309 | 66.8345 | 66.84516 | 603.5115 | 603.5136 | 24.55903 | 24.55907 | 0.9021729 | 6.096224
24 | 0.001254728 | 7.419913 | 129.8519 | 0 | 5484.62 | 70.85611 | 70.86049 | 528.1184 | 528.1253 | 22.97397 | 22.97412 | 0.875996 | 6.001049
25 | 0.001228911 | 7.400725 | 131.9619 | 0 | 5159.656 | 69.10559 | 69.09414 | 449.8547 | 449.8595 | 21.20212 | 21.20223 | 0.8529332 | 6.01779
26 | 0.001060008 | 7.643098 | 138.9668 | 0 | 5180.031 | 67.45909 | 67.418 | 700.0867 | 700.093 | 26.45453 | 26.45465 | 0.9011371 | 6.406965
27 | 0.001212361 | 7.49437 | 146.023 | 0 | 5495.95 | 70.37004 | 70.37465 | 616.0612 | 616.0645 | 24.8119 | 24.81197 | 0.8801463 | 6.236095
28 | 0.001152063 | 7.546307 | 142.6793 | 0 | 5644.584 | 71.2565 | 71.23074 | 638.1663 | 638.1711 | 25.25629 | 25.25639 | 0.8893141 | 6.182002
29 | 0.001074552 | 7.713316 | 161.0644 | 0 | 5964.155 | 70.58463 | 70.60301 | 1060.201 | 1060.204 | 32.55431 | 32.55435 | 0.9233161 | 6.825139
30 | 0.001180571 | 7.583756 | 169.5339 | 0 | 6436.71 | 74.60311 | 74.59525 | 954.4208 | 954.4269 | 30.88314 | 30.88324 | 0.9113575 | 6.756744
31 | 0.001093565 | 7.623365 | 151.0504 | 0 | 6081.426 | 73.58723 | 73.56871 | 742.108 | 742.12 | 27.23477 | 27.23499 | 0.8978142 | 6.500228
32 | 0.001068726 | 7.711657 | 155.7439 | 0 | 5700.808 | 69.54967 | 69.52629 | 941.2999 | 941.3028 | 30.67574 | 30.67579 | 0.9178973 | 6.757123
33 | 0.001220425 | 7.510809 | 149.0562 | 0 | 6028.354 | 73.21157 | 73.18303 | 744.2189 | 744.2284 | 27.27239 | 27.27256 | 0.8990871 | 6.465684
34 | 0.001166288 | 7.531319 | 142.8843 | 0 | 5751.571 | 72.33779 | 72.31315 | 590.6188 | 590.6297 | 24.29689 | 24.29712 | 0.8795164 | 6.313223
35 | 0.001142545 | 7.630844 | 150.5309 | 0 | 5562.127 | 68.85409 | 68.86365 | 894.756 | 894.7616 | 29.90727 | 29.90736 | 0.9154998 | 6.60337
36 | 0.001283281 | 7.435989 | 152.2447 | 0 | 5629.549 | 71.13755 | 71.15947 | 642.6638 | 642.6654 | 25.34083 | 25.34086 | 0.8806168 | 6.278953
37 | 0.001218725 | 7.471596 | 148.5706 | 0 | 5895.802 | 73.21689 | 73.19092 | 609.9802 | 609.9891 | 24.69065 | 24.69083 | 0.8783117 | 6.387797
38 | 0.001158188 | 7.557917 | 130.1492 | 0 | 5035.649 | 66.82451 | 66.84375 | 633.3319 | 633.3361 | 25.15967 | 25.15976 | 0.896167 | 6.263299
39 | 0.001247005 | 7.4582 | 135.5231 | 0 | 5584.398 | 71.25548 | 71.2745 | 574.3728 | 574.3755 | 23.95883 | 23.95889 | 0.8784557 | 6.147584
40 | 0.001174027 | 7.497209 | 142.6716 | 0 | 5985.53 | 73.88671 | 73.89694 | 596.9185 | 596.923 | 24.42484 | 24.42493 | 0.8784539 | 6.27524
41 | 0.001183301 | 7.50974 | 121.0979 | 0 | 4816.064 | 65.85325 | 65.84875 | 539.3983 | 539.3988 | 23.21755 | 23.21756 | 0.8869723 | 6.075504
42 | 0.001227798 | 7.468702 | 138.2309 | 0 | 5763.983 | 72.79496 | 72.77676 | 535.4258 | 535.4405 | 23.13186 | 23.13218 | 0.8686522 | 6.14862
43 | 0.001194211 | 7.465262 | 135.3837 | 0 | 5961.406 | 74.26226 | 74.25518 | 514.1895 | 514.2066 | 22.66595 | 22.66633 | 0.8669409 | 6.174059
44 | 0.001162583 | 7.495599 | 111.5526 | 0 | 4833.888 | 66.69653 | 66.69313 | 441.0443 | 441.0467 | 20.99704 | 20.99709 | 0.8724299 | 5.928145
45 | 0.001285407 | 7.387152 | 134.7287 | 0 | 5463.654 | 70.68969 | 70.70896 | 532.3061 | 532.3231 | 23.06517 | 23.06555 | 0.8720072 | 6.01172
46 | 0.001227292 | 7.43902 | 138.1535 | 0 | 5665.594 | 72.35433 | 72.31763 | 500.5903 | 500.6143 | 22.36695 | 22.36749 | 0.8628138 | 6.133145
47 | 0.001246153 | 7.506989 | 133.8775 | 0 | 4588.884 | 63.86986 | 63.86602 | 575.5138 | 575.5159 | 23.98492 | 23.98496 | 0.8839834 | 6.239045
48 | 0.001307809 | 7.435154 | 141.0853 | 0 | 5511.031 | 69.97549 | 69.97604 | 684.0339 | 684.0434 | 26.14702 | 26.1472 | 0.8965124 | 6.146839
49 | 0.001164605 | 7.535197 | 149.7997 | 0 | 5795.22 | 72.16135 | 72.12716 | 663.7552 | 663.7755 | 25.75712 | 25.75752 | 0.887564 | 6.331893
50 | 0.001174659 | 7.57454 | 140.8135 | 0 | 5112.579 | 66.13269 | 66.16043 | 807.0341 | 807.0376 | 28.40363 | 28.40369 | 0.9120856 | 6.356769
51 | 0.001290104 | 7.417302 | 138.5529 | 0 | 5313.497 | 68.78301 | 68.79747 | 649.8189 | 649.826 | 25.48264 | 25.48278 | 0.8926775 | 6.07417
52 | 0.001268896 | 7.398153 | 134.6302 | 0 | 5078.794 | 68.52526 | 68.49172 | 450.9746 | 450.9826 | 21.2293 | 21.22949 | 0.8518931 | 5.953922
53 | 0.001190229 | 7.553771 | 140.0399 | 0 | 4756.534 | 63.78777 | 63.78427 | 756.4522 | 756.4564 | 27.49631 | 27.49639 | 0.9074629 | 6.372867
54 | 0.001369267 | 7.346611 | 135.8041 | 0 | 5291.056 | 68.60176 | 68.60866 | 651.5084 | 651.5106 | 25.5172 | 25.51724 | 0.8953723 | 6.003548
55 | 0.001250242 | 7.435171 | 144.5513 | 0 | 5362.149 | 70.23574 | 70.20633 | 502.2964 | 502.3038 | 22.40751 | 22.40767 | 0.8564784 | 6.296681
56 | 0.001191808 | 7.558637 | 143.8106 | 0 | 4934.171 | 65.10939 | 65.13894 | 764.1198 | 764.1213 | 27.63655 | 27.63658 | 0.9053221 | 6.468138
57 | 0.001285449 | 7.421943 | 138.5488 | 0 | 5348.34 | 69.77844 | 69.75052 | 549.6852 | 549.6937 | 23.43825 | 23.43843 | 0.8733536 | 6.141124
58 | 0.001209445 | 7.453087 | 141.0874 | 0 | 5553.07 | 71.53749 | 71.51943 | 505.9772 | 505.9893 | 22.48828 | 22.48855 | 0.8611439 | 6.177283
59 | 0.001096052 | 7.61387 | 140.3051 | 0 | 5141.641 | 67.01164 | 67.01221 | 719.9619 | 719.9644 | 26.82666 | 26.82671 | 0.9022793 | 6.558977
60 | 0.001247962 | 7.456362 | 141.4249 | 0 | 5762.562 | 72.49514 | 72.47836 | 578.2838 | 578.2888 | 24.04079 | 24.0409 | 0.8767756 | 6.282287
61 | 0.001139317 | 7.522646 | 135.015 | 0 | 5823.382 | 73.08185 | 73.10001 | 548.0585 | 548.064 | 23.39941 | 23.39953 | 0.8749504 | 6.157258
62 | 0.001064848 | 7.611122 | 128.2129 | 0 | 5369.543 | 68.83872 | 68.83188 | 694.7862 | 694.7888 | 26.35352 | 26.35357 | 0.9069559 | 6.250877
63 | 0.00121563 | 7.476829 | 138.0997 | 0 | 6128.377 | 74.04061 | 74.04663 | 715.2462 | 715.2579 | 26.73645 | 26.73667 | 0.9014308 | 6.145233
64 | 0.001135753 | 7.533534 | 133.8127 | 0 | 5903.743 | 73.56456 | 73.56506 | 558.2743 | 558.2918 | 23.61688 | 23.61726 | 0.8783679 | 6.170355
65 | 0.001043113 | 7.679766 | 143.8007 | 0 | 5629.442 | 69.56716 | 69.55044 | 861.7217 | 861.7331 | 29.35056 | 29.35076 | 0.9164874 | 6.501989
66 | 0.001301145 | 7.405152 | 130.1263 | 0 | 5347.952 | 69.06707 | 69.03434 | 643.5822 | 643.5934 | 25.35911 | 25.35933 | 0.8991109 | 5.957694
67 | 0.001178964 | 7.499925 | 130.3183 | 0 | 5451.761 | 70.51593 | 70.5198 | 543.0058 | 543.0157 | 23.29627 | 23.29649 | 0.8798053 | 6.061967
68 | 0.001294121 | 7.492513 | 132.8401 | 0 | 4610.931 | 62.75745 | 62.77626 | 736.936 | 736.9368 | 27.1386 | 27.13862 | 0.9091909 | 6.300654
69 | 0.001261233 | 7.519132 | 146.3219 | 0 | 5454.987 | 69.22634 | 69.26632 | 732.1586 | 732.1634 | 27.0523 | 27.05239 | 0.8996442 | 6.43839
70 | 0.001252545 | 7.433734 | 136.4912 | 0 | 5078.883 | 68.21992 | 68.19797 | 492.8583 | 492.8647 | 22.19466 | 22.1948 | 0.8629572 | 6.090825
71 | 0.001225638 | 7.540999 | 130.0907 | 0 | 4502.871 | 62.45494 | 62.45701 | 665.9778 | 665.9783 | 25.80006 | 25.80006 | 0.9024033 | 6.180044
72 | 0.001407441 | 7.360171 | 132.1263 | 0 | 4831.779 | 65.67227 | 65.65997 | 584.6776 | 584.682 | 24.17419 | 24.17428 | 0.8873343 | 6.063219
73 | 0.001262518 | 7.418383 | 131.7469 | 0 | 5064.797 | 68.20728 | 68.20012 | 478.1235 | 478.1288 | 21.86048 | 21.8606 | 0.8616109 | 6.014897
74 | 0.00123533 | 7.513294 | 126.739 | 0 | 4428.097 | 62.32884 | 62.32177 | 605.46 | 605.4619 | 24.59884 | 24.59888 | 0.895545 | 6.2088
75 | 0.001366584 | 7.348923 | 132.32 | 0 | 4941.093 | 67.14765 | 67.17631 | 496.3327 | 496.3443 | 22.27102 | 22.27128 | 0.864831 | 6.015264
76 | 0.001262142 | 7.392002 | 128.2218 | 0 | 5066.548 | 68.46996 | 68.47845 | 440.9565 | 440.9707 | 20.99338 | 20.99372 | 0.8545122 | 5.896139
77 | 0.001202289 | 7.501452 | 134.8397 | 0 | 4659.254 | 64.25751 | 64.24297 | 597.3178 | 597.3201 | 24.43586 | 24.43591 | 0.8874735 | 6.224892
78 | 0.001327211 | 7.373245 | 138.23 | 0 | 5079.855 | 68.0974 | 68.13853 | 508.1952 | 508.2057 | 22.53598 | 22.53622 | 0.8631667 | 6.099199
79 | 0.001251181 | 7.420455 | 142.6994 | 0 | 5410.607 | 70.6778 | 70.64983 | 487.2598 | 487.2695 | 22.06648 | 22.0667 | 0.8536719 | 6.186534
80 | 0.001107782 | 7.610807 | 145.7389 | 0 | 5151.43 | 67.08093 | 67.08574 | 723.2732 | 723.2746 | 26.88852 | 26.88855 | 0.898854 | 6.559014
81 | 0.001244854 | 7.465821 | 147.5237 | 0 | 5716.726 | 71.92485 | 71.90591 | 617.5352 | 617.5453 | 24.84213 | 24.84234 | 0.8803033 | 6.393252
82 | 0.001178189 | 7.489352 | 140.0529 | 0 | 5775.21 | 72.7564 | 72.75219 | 550.9788 | 550.9838 | 23.4658 | 23.46591 | 0.8727155 | 6.249154
83 | 0.001104549 | 7.588525 | 130.8539 | 0 | 5000.18 | 66.1046 | 66.09847 | 695.0703 | 695.0776 | 26.35745 | 26.35759 | 0.9056175 | 6.260888
84 | 0.001171248 | 7.522742 | 139.9266 | 0 | 5900.534 | 72.70629 | 72.723 | 682.5978 | 682.6042 | 26.1166 | 26.11672 | 0.8961599 | 6.213462
85 | 0.001119645 | 7.553581 | 138.6065 | 0 | 6101.736 | 74.19597 | 74.15816 | 667.7282 | 667.744 | 25.82904 | 25.82935 | 0.8956101 | 6.198815
86 | 0.001087664 | 7.634277 | 138.539 | 0 | 5156.274 | 66.79829 | 66.81611 | 761.3855 | 761.388 | 27.58833 | 27.58837 | 0.9089174 | 6.365249
87 | 0.001216577 | 7.530353 | 150.5508 | 0 | 5723.514 | 70.84055 | 70.84371 | 778.681 | 778.69 | 27.89519 | 27.89536 | 0.9032039 | 6.433763

## trail9_06
layer | energy | entropy | contrast | idm | autocorrelation | mean_x | mean_y | variance_x | variance_y | standard_deviation_x | standard_deviation_y | correlation | dissimilarity
18 | 0.001202873 | 7.5393 | 155.7153 | 0 | 10092.35 | 95.70544 | 95.67651 | 1012.197 | 1012.221 | 31.80346 | 31.80384 | 0.9230158 | 6.357137
19 | 0.001169354 | 7.525318 | 147.2294 | 0 | 8707.926 | 89.56198 | 89.51194 | 763.6654 | 763.7028 | 27.62178 | 27.62246 | 0.9032331 | 6.306627
20 | 0.001080977 | 7.585166 | 127.7008 | 0 | 6654.935 | 76.08959 | 76.08597 | 928.4846 | 928.4935 | 30.45591 | 30.45606 | 0.930573 | 5.937862
21 | 0.001178991 | 7.454848 | 129.4949 | 0 | 6508.121 | 77.22941 | 77.25042 | 606.5174 | 606.5216 | 24.61719 | 24.61728 | 0.8918191 | 5.874624
22 | 0.001135539 | 7.503856 | 133.2208 | 0 | 6197.419 | 75.43809 | 75.4454 | 572.7017 | 572.7167 | 23.92215 | 23.92247 | 0.8814203 | 6.055978
23 | 0.001068461 | 7.615567 | 131.3796 | 0 | 5394.06 | 68.89644 | 68.93065 | 710.0668 | 710.0686 | 26.63815 | 26.63818 | 0.9062443 | 6.384568
24 | 0.001166082 | 7.525641 | 132.9709 | 0 | 5480.184 | 70.33524 | 70.32312 | 599.3198 | 599.3261 | 24.47056 | 24.47069 | 0.8885717 | 6.27665
25 | 0.001161997 | 7.451103 | 118.0881 | 0 | 5361.737 | 70.57946 | 70.5479 | 440.6658 | 440.6692 | 20.98334 | 20.98342 | 0.8655623 | 5.91304
26 | 0.00106452 | 7.640994 | 136.1996 | 0 | 5144.6 | 67.16991 | 67.15389 | 700.8206 | 700.8223 | 26.46466 | 26.46469 | 0.9019792 | 6.481257
27 | 0.001185694 | 7.525906 | 133.7537 | 0 | 5400.114 | 69.36666 | 69.33692 | 656.2982 | 656.3032 | 25.61143 | 25.61153 | 0.8979142 | 6.217606
28 | 0.001114279 | 7.566235 | 142.1248 | 0 | 5612.184 | 70.90638 | 70.88422 | 655.9595 | 655.962 | 25.60302 | 25.60307 | 0.8911389 | 6.38356
29 | 0.001074403 | 7.709996 | 158.944 | 0 | 5794.815 | 69.42336 | 69.40565 | 1054.189 | 1054.192 | 32.46302 | 32.46306 | 0.9248709 | 6.923051
30 | 0.001157336 | 7.593503 | 156.9697 | 0 | 5952.671 | 72.16211 | 72.16033 | 822.6638 | 822.6653 | 28.67099 | 28.67102 | 0.9037493 | 6.642494
31 | 0.001050798 | 7.639411 | 146.7546 | 0 | 5976.575 | 73.26617 | 73.22428 | 683.3862 | 683.3931 | 26.1347 | 26.13483 | 0.8928507 | 6.493961
32 | 0.001023707 | 7.753517 | 153.7467 | 0 | 5717.653 | 69.28797 | 69.30203 | 991.9189 | 991.9192 | 31.48853 | 31.48853 | 0.9218169 | 6.909057
33 | 0.001155265 | 7.562436 | 141.9217 | 0 | 5864.007 | 71.99186 | 71.99442 | 751.687 | 751.6897 | 27.40505 | 27.4051 | 0.9038942 | 6.39037
34 | 0.001115973 | 7.555038 | 141.939 | 0 | 5964.586 | 73.65122 | 73.60226 | 613.3494 | 613.3581 | 24.75886 | 24.75903 | 0.8841625 | 6.351207
35 | 0.001092041 | 7.623554 | 137.3608 | 0 | 5277.055 | 67.73994 | 67.7336 | 756.81 | 756.8139 | 27.50546 | 27.50553 | 0.908613 | 6.382399
36 | 0.001218996 | 7.480583 | 135.1606 | 0 | 5479.13 | 69.86668 | 69.87398 | 664.118 | 664.1193 | 25.76058 | 25.76061 | 0.8973583 | 6.192646
37 | 0.00112973 | 7.537818 | 132.5795 | 0 | 5879.101 | 72.76543 | 72.76003 | 650.8086 | 650.8137 | 25.49846 | 25.49856 | 0.8960654 | 6.179478
38 | 0.001084863 | 7.642095 | 144.7715 | 0 | 5553.823 | 69.31867 | 69.31333 | 820.681 | 820.6837 | 28.63883 | 28.63888 | 0.9108512 | 6.565134
39 | 0.001177351 | 7.5142 | 136.7332 | 0 | 5883.634 | 72.1492 | 72.14798 | 746.1479 | 746.1546 | 27.30099 | 27.30112 | 0.9068451 | 6.234637
40 | 0.001137647 | 7.519788 | 133.8409 | 0 | 5955.51 | 73.9168 | 73.91052 | 558.8248 | 558.8262 | 23.62988 | 23.62991 | 0.8785258 | 6.151994
41 | 0.001147027 | 7.558624 | 139.2581 | 0 | 5126.047 | 67.00544 | 67.01322 | 705.1759 | 705.1769 | 26.54733 | 26.54735 | 0.899613 | 6.474173
42 | 0.001187923 | 7.489283 | 130.0207 | 0 | 5628.198 | 71.61367 | 71.56507 | 567.3841 | 567.3889 | 23.81119 | 23.81129 | 0.8849561 | 6.138699
43 | 0.001105157 | 7.546305 | 135.7481 | 0 | 6126.417 | 74.81103 | 74.81011 | 597.2028 | 597.21 | 24.43213 | 24.43228 | 0.8853604 | 6.182283
44 | 0.001006951 | 7.681927 | 150.8948 | 0 | 5833.118 | 71.20201 | 71.20417 | 838.2326 | 838.2376 | 28.94347 | 28.94356 | 0.9084803 | 6.730496
45 | 0.00116803 | 7.532711 | 147.064 | 0 | 6008.758 | 73.02424 | 73.01755 | 750.0247 | 750.0259 | 27.37738 | 27.3774 | 0.9004944 | 6.502695
46 | 0.001120404 | 7.553497 | 141.1018 | 0 | 6105.837 | 74.02849 | 74.0125 | 696.7333 | 696.7411 | 26.38938 | 26.38953 | 0.8977924 | 6.346641
47 | 0.001121832 | 7.625606 | 143.9882 | 0 | 5499.265 | 67.92884 | 67.92965 | 955.6416 | 955.644 | 30.90422 | 30.90426 | 0.9243203 | 6.556756
48 | 0.001235606 | 7.486387 | 138.229 | 0 | 5593.879 | 70.61156 | 70.57666 | 678.3649 | 678.3734 | 26.03613 | 26.03629 | 0.897646 | 6.323985
49 | 0.001153674 | 7.523543 | 142.2976 | 0 | 5962.667 | 73.21469 | 73.17097 | 675.031 | 675.0418 | 25.97193 | 25.97214 | 0.8947292 | 6.330541
50 | 0.001106942 | 7.64766 | 139.425 | 0 | 5429.501 | 67.8969 | 67.88243 | 888.6244 | 888.6256 | 29.80206 | 29.80208 | 0.9217287 | 6.496359
51 | 0.00132537 | 7.387969 | 128.3364 | 0 | 5027.092 | 67.28715 | 67.28942 | 563.1549 | 563.1598 | 23.72155 | 23.72165 | 0.8847586 | 6.022158
52 | 0.001194897 | 7.492957 | 137.2525 | 0 | 5621.744 | 71.01689 | 70.9778 | 648.8683 | 648.8765 | 25.46439 | 25.46455 | 0.8935106 | 6.294958
53 | 0.001217955 | 7.516095 | 128.7066 | 0 | 4779.46 | 64.23769 | 64.22204 | 717.1562 | 717.1599 | 26.76992 | 26.76999 | 0.9097256 | 6.220424
54 | 0.001317939 | 7.407096 | 130.4199 | 0 | 5061.328 | 67.31238 | 67.30647 | 595.9663 | 595.9723 | 24.40168 | 24.40181 | 0.8884945 | 6.098769
55 | 0.001198275 | 7.470119 | 137.1367 | 0 | 5628.333 | 71.80911 | 71.7821 | 541.5898 | 541.6007 | 23.26481 | 23.26505 | 0.8727564 | 6.272331
56 | 0.001177997 | 7.53213 | 133.7466 | 0 | 4915.334 | 65.48389 | 65.47869 | 693.6235 | 693.6238 | 26.32775 | 26.32776 | 0.9028615 | 6.333864
57 | 0.001243282 | 7.448644 | 131.5694 | 0 | 5468.86 | 70.39575 | 70.38677 | 578.9928 | 578.9964 | 24.04734 | 24.04742 | 0.8848904 | 6.136641
58 | 0.001167021 | 7.481082 | 133.8971 | 0 | 5862.268 | 73.26141 | 73.25843 | 561.958 | 561.9671 | 23.69575 | 23.69594 | 0.8789024 | 6.128828
59 | 0.001078278 | 7.614865 | 137.4142 | 0 | 5393.504 | 68.43414 | 68.43702 | 778.2123 | 778.2151 | 27.88969 | 27.88974 | 0.9106767 | 6.367663
60 | 0.00121482 | 7.453518 | 131.6625 | 0 | 5429.818 | 70.21785 | 70.22518 | 564.2451 | 564.2492 | 23.74601 | 23.7461 | 0.8817989 | 6.135309
61 | 0.001058762 | 7.623161 | 147.7858 | 0 | 6324.065 | 75.3507 | 75.32954 | 720.7988 | 720.8033 | 26.83568 | 26.83577 | 0.8968894 | 6.513635
62 | 0.001020675 | 7.692067 | 143.5689 | 0 | 5720.133 | 69.94531 | 69.95067 | 897.5646 | 897.5674 | 29.94967 | 29.94971 | 0.919964 | 6.586797
63 | 0.001127211 | 7.571082 | 150.6695 | 0 | 6220.755 | 74.05734 | 74.02493 | 812.7172 | 812.7201 | 28.49382 | 28.49388 | 0.9069215 | 6.54599
64 | 0.001114785 | 7.562105 | 143.3671 | 0 | 6195.647 | 74.59585 | 74.54331 | 705.0597 | 705.0714 | 26.53323 | 26.53345 | 0.8972089 | 6.36548
65 | 0.0009974846 | 7.784362 | 166.4193 | 0 | 6581.067 | 73.15969 | 73.16747 | 1310.448 | 1310.452 | 36.19271 | 36.19277 | 0.9358504 | 7.027171
66 | 0.001179676 | 7.575776 | 148.7876 | 0 | 5774.321 | 70.34857 | 70.3184 | 900.4781 | 900.4891 | 29.99932 | 29.99951 | 0.9173491 | 6.569596
67 | 0.00114464 | 7.549454 | 143.0212 | 0 | 5826.144 | 71.96751 | 71.97306 | 717.2991 | 717.3 | 26.77428 | 26.7743 | 0.8991109 | 6.355116
68 | 0.001141531 | 7.678262 | 158.276 | 0 | 5679.991 | 67.35062 | 67.31272 | 1223.407 | 1223.409 | 34.96672 | 34.96675 | 0.935627 | 6.88602
69 | 0.001222057 | 7.525871 | 136.3264 | 0 | 5540.404 | 69.06903 | 69.05717 | 837.7533 | 837.756 | 28.93317 | 28.93322 | 0.9181451 | 6.342862
70 | 0.001233611 | 7.445889 | 129.6258 | 0 | 5250.713 | 68.8266 | 68.76566 | 580.4366 | 580.4535 | 24.08329 | 24.08364 | 0.8898317 | 6.01757
71 | 0.001114376 | 7.698071 | 159.2128 | 0 | 5691.844 | 67.15333 | 67.16712 | 1260.156 | 1260.159 | 35.48838 | 35.48842 | 0.9359042 | 6.973592
72 | 0.001321406 | 7.4302 | 136.2053 | 0 | 4880.913 | 65.79604 | 65.79206 | 618.7371 | 618.7377 | 24.86694 | 24.86695 | 0.8903693 | 6.323566
73 | 0.001203627 | 7.470885 | 129.6717 | 0 | 5402.04 | 69.74723 | 69.7242 | 602.4041 | 602.418 | 24.53548 | 24.53577 | 0.8926218 | 6.079784037
74 | 0.001135966 | 7.641843 | 151.006 | 0 | 5020.647 | 64.77067 | 64.76471 | 899.9306 | 899.9313 | 29.99307 | 29.99308 | 0.9162044 | 6.733747
75 | 0.001240099 | 7.463333 | 137.767 | 0 | 5375.892 | 69.3062 | 69.27448 | 641.4913 | 641.4973 | 25.31638 | 25.3165 | 0.893624 | 6.29436
76 | 0.001183411 | 7.48439 | 130.2461 | 0 | 5551.392 | 70.80477 | 70.79223 | 602.9069 | 602.9166 | 24.54418 | 24.54438 | 0.8918221 | 6.057183
77 | 0.001112275 | 7.603404 | 139.3032 | 0 | 4943.336 | 65.20041 | 65.1873 | 761.173 | 761.1737 | 27.58317 | 27.58318 | 0.9088533 | 6.519194
78 | 0.001242395 | 7.453182 | 126.7551 | 0 | 5232.228 | 68.79032 | 68.7778 | 562.934 | 562.9368 | 23.71652 | 23.71658 | 0.8877432 | 6.073536
79 | 0.001206193 | 7.452331 | 140.3911 | 0 | 5755.406 | 72.1548 | 72.13318 | 619.5586 | 619.5624 | 24.88112 | 24.8812 | 0.8864641 | 6.217594
80 | 0.001136689 | 7.559369 | 128.8308 | 0 | 4753.321 | 64.39653 | 64.37162 | 670.9291 | 670.9318 | 25.89643 | 25.89648 | 0.904541 | 6.328434
81 | 0.001220583 | 7.466033 | 137.8393 | 0 | 5622.892 | 70.6927 | 70.67483 | 695.0178 | 695.0215 | 26.35141 | 26.35148 | 0.8995959 | 6.342422
82 | 0.00112368 | 7.555354 | 145.7877 | 0 | 6135.692 | 73.9704 | 73.93351 | 738.0651 | 738.0731 | 27.1552 | 27.15535 | 0.9012161 | 6.396182
83 | 0.001129034 | 7.561112 | 119.6349 | 0 | 4791.318 | 64.92335 | 64.90946 | 635.4908 | 635.4934 | 25.20028 | 25.20033 | 0.9062327 | 6.124149
84 | 0.001196878 | 7.462645 | 123.434 | 0 | 5442.787 | 70.19092 | 70.16985 | 578.157 | 578.1628 | 24.03424 | 24.03436 | 0.8930058 | 6.059373
85 | 0.001139355 | 7.513311 | 135.1817 | 0 | 6067.868 | 74.08999 | 74.07517 | 646.5002 | 646.5099 | 25.41434 | 25.41453 | 0.8942542 | 6.215295
86 | 0.001132029 | 7.568263 | 129.122 | 0 | 5012.639 | 66.24172 | 66.2002 | 690.0248 | 690.0301 | 26.25763 | 26.25773 | 0.9069078 | 6.248377
87 | 0.001161376 | 7.605158 | 151.6234 | 0 | 6084.745 | 72.21509 | 72.19187 | 945.979 | 945.9826 | 30.74618 | 30.74624 | 0.9194128 | 6.697439